## DS model
Glass Name | Outlier | Alk+AE | Si/(Si+B+P+Te) | Al2O3 | B2O3 | CaO | Cr2O3 | Fe2O3 | K2O | Li2O | MgO | Na2O | P2O5 | SiO2 | SO3 | TiO2 | ZnO | ZrO2 | BaO | Bi2O3 | Cs2O | HfO2 | La2O3 | PbO | SrO | TeO2 | Rb2O | UO3 | Y2O3 | SnO2 | Sb2O3 | CoO | N4 % | Method | Cooling rate | Annealing | Sample form | Pressure | Note | sum | Alk=[Cs,K,Na,Li]2O | Al2O3 | B2O3 | SiO2 | N4 | du-stebbins | K'=[SiO2]/([B2O3]+[Al2O3]) | R'=([Alk])/([B2O3]+[Al2O3]) | R'max=0.5+K'/16 | R'D1=0.5+K'/4 | N'4 | Adj N'4 | abs Res | Modified | for K'' | for R'' | K''=([SiO2]+e[TeO2])/(a[B2O3]+b[Al2O3]+c[P2O5]+...) | R''=([Na2O]+x[Li2O]+...)/(a[B2O3]+b[Al2O3]+...) | R''max=m+K''*n | R''D1=o+K''*p | N''4 | Adj N''4 | squares | var | Modified |  | valence
S462.6(5) | 1 | 51.3 | 0.8521561 | 0 | 4.6 | 26.7 | 0 | 0 | 0 | 0 | 0 | 24.6 | 2.6 | 41.5 | 0 | 0 | 0 | 0 | 0 | 0 | 0 | 0 | 0 | 0 | 0 | 0 | 0 | 0 | 0 | 0 | 0 | 0 | 16.9 | NMR | Water quench |  | Powder | Atm. |  | 100 | 0.246 | 0 | 0.046 | 0.415 | 0.169 |  | 9.021739 | 5.347826 | 1.063859 | 2.755435 | 0.7302225 | 0.7302225 | 0.5612225 |  | 6.42 | 37.95 | 6.464174 | 5.911215 | 0.7128193 | 3.341016 | 0.3468079 | 0.3468079 | 0.03161565 | 0.05694949 | K'' coef
S462.6(9) | 1 | 51.3 | 0.7577002 | 0 | 9.2 | 26.7 | 0 | 0 | 0 | 0 | 0 | 24.6 | 2.6 | 36.9 | 0 | 0 | 0 | 0 | 0 | 0 | 0 | 0 | 0 | 0 | 0 | 0 | 0 | 0 | 0 | 0 | 0 | 0 | 26 | NMR | Water quench |  |  |  |  | 100 | 0.246 | 0 | 0.092 | 0.369 | 0.26 |  | 4.01087 | 2.673913 | 0.7506793 | 1.502717 | 0.5556566 | 0.5556566 | 0.2956566 |  | 11.02 | 37.95 | 3.348457 | 3.443739 | 0.6536207 | 1.776926 | 0.3588977 | 0.3588977 | 0.009780765 | 0.02179784 | B2O3 | 1
S462.6(14) | 1 | 51.3 | 0.6625514 | 0 | 13.8 | 26.7 | 0 | 0 | 0 | 0 | 0 | 24.6 | 2.6 | 32.2 | 0 | 0 | 0 | 0 | 0 | 0 | 0 | 0 | 0 | 0 | 0 | 0 | 0 | 0 | 0 | 0 | 0 | 0 | 29.5 | NMR | Water quench |  |  |  |  | 99.9 | 0.246 | 0 | 0.138 | 0.322 | 0.295 |  | 2.333333 | 1.782609 | 0.6458333 | 1.083333 | 0.5068748 | 0.5068748 | 0.2118748 |  | 15.62 | 37.95 | 2.06146 | 2.429577 | 0.6291677 | 1.130853 | 0.3610567 | 0.3610567 | 0.004363486 | 0.01268798 | Al2O3 | 4
S462.6(18) | 1 | 51.3 | 0.5687885 | 0 | 18.4 | 26.7 | 0 | 0 | 0 | 0 | 0 | 24.6 | 2.6 | 27.7 | 0 | 0 | 0 | 0 | 0 | 0 | 0 | 0 | 0 | 0 | 0 | 0 | 0 | 0 | 0 | 0 | 0 | 0 | 31.6 | NMR | Water quench |  |  |  |  | 100 | 0.246 | 0 | 0.184 | 0.277 | 0.316 |  | 1.505435 | 1.336957 | 0.5940897 | 0.8763587 | 0.4900088 | 0.4900088 | 0.1740088 |  | 20.22 | 37.95 | 1.369931 | 1.876855 | 0.6160287 | 0.7837052 | 0.3627412 | 0.3627412 | 0.002184744 | 0.008398059 | P2O5 | 0.7
S462.6(28) | 1 | 51.3 | 0.3778234 | 0 | 27.7 | 26.7 | 0 | 0 | 0 | 0 | 0 | 24.6 | 2.6 | 18.4 | 0 | 0 | 0 | 0 | 0 | 0 | 0 | 0 | 0 | 0 | 0 | 0 | 0 | 0 | 0 | 0 | 0 | 0 | 33.5 | NMR | Water quench |  |  |  |  | 100 | 0.246 | 0 | 0.277 | 0.184 | 0.335 |  | 0.6642599 | 0.8880866 | 0.5415162 | 0.666065 | 0.4813478 | 0.4813478 | 0.1463478 |  | 29.52 | 37.95 | 0.6233062 | 1.285569 | 0.6018428 | 0.4088997 | 0.3616946 | 0.3616946 | 0.0007126005 | 0.005276704 | Fe2O3 | 0
S462.6(37) | 1 | 51.3 | 0.1889117 | 0 | 36.9 | 26.7 | 0 | 0 | 0 | 0 | 0 | 24.6 | 2.6 | 9.2 | 0 | 0 | 0 | 0 | 0 | 0 | 0 | 0 | 0 | 0 | 0 | 0 | 0 | 0 | 0 | 0 | 0 | 0 | 34 | NMR | Water quench |  |  |  |  | 100 | 0.246 | 0 | 0.369 | 0.092 | 0.34 |  | 0.2493225 | 0.6666667 | 0.5155827 | 0.5623306 | 0.4836952 | 0.4836952 | 0.1436952 |  | 38.72 | 37.95 | 0.2376033 | 0.9801136 | 0.5945145 | 0.2152769 | 0.3598727 | 0.3598727 | 0.0003949246 | 0.004575295 | TiO2 | 0
S462.6(46) | 1 | 51.3 | 0 | 0 | 46.1 | 26.7 | 0 | 0 | 0 | 0 | 0 | 24.6 | 2.6 | 0 | 0 | 0 | 0 | 0 | 0 | 0 | 0 | 0 | 0 | 0 | 0 | 0 | 0 | 0 | 0 | 0 | 0 | 0 | 33.4 | NMR | Water quench |  |  |  |  | 100 | 0.246 | 0 | 0.461 | 0 | 0.334 |  | 0 | 0.5336226 | 0.5 | 0.5 | 0.4887925 | 0.4887925 | 0.1547925 |  | 47.92 | 37.95 | 0 | 0.7919449 | 0.59 | 0.096 | 0.3580184 | 0.3580184 | 0.0005768818 | 0.005422986 | ZrO2 | 3
S464.0(2) | 1 | 47.4 | 0.878327 | 0 | 2.4 | 23.3 | 0 | 0 | 0 | 0 | 0 | 24.1 | 4 | 46.2 | 0 | 0 | 0 | 0 | 0 | 0 | 0 | 0 | 0 | 0 | 0 | 0 | 0 | 0 | 0 | 0 | 0 | 0 | 36.5 | NMR | Water quench |  |  |  |  | 100 | 0.241 | 0 | 0.024 | 0.462 | 0.365 |  | 19.25 | 10.04167 | 1.703125 | 5.3125 | 1.197753 | 1 | 0.635 |  | 5.2 | 35.75 | 8.884615 | 6.875 | 0.7588077 | 4.556077 | 0.4590411 | 0.4590411 | 0.008843735 | 0.001818248 | HfO2 | 0
S464.0(5) | 1 | 47.4 | 0.8307985 | 0 | 4.9 | 23.3 | 0 | 0 | 0 | 0 | 0 | 24.1 | 4 | 43.7 | 0 | 0 | 0 | 0 | 0 | 0 | 0 | 0 | 0 | 0 | 0 | 0 | 0 | 0 | 0 | 0 | 0 | 0 | 38.8 | NMR | Water quench |  |  |  |  | 100 | 0.241 | 0 | 0.049 | 0.437 | 0.388 |  | 8.918367 | 4.918367 | 1.057398 | 2.729592 | 0.7747664 | 0.7747664 | 0.3867664 |  | 7.7 | 35.75 | 5.675325 | 4.642857 | 0.6978312 | 2.945013 | 0.4457401 | 0.4457401 | 0.003333919 | 0.0003857659 | Cr2O3 | 1
S464.0(7) | 1 | 47.4 | 0.7851711 | 0 | 7.3 | 23.3 | 0 | 0 | 0 | 0 | 0 | 24.1 | 4 | 41.3 | 0 | 0 | 0 | 0 | 0 | 0 | 0 | 0 | 0 | 0 | 0 | 0 | 0 | 0 | 0 | 0 | 0 | 0 | 41.1 | NMR | Water quench |  |  |  |  | 100 | 0.241 | 0 | 0.073 | 0.413 | 0.411 |  | 5.657534 | 3.30137 | 0.8535959 | 1.914384 | 0.6474502 | 0.6474502 | 0.2364502 |  | 10.1 | 35.75 | 4.089109 | 3.539604 | 0.6676931 | 2.148733 | 0.4375774 | 0.4375774 | 0.0007063567 | 1.128339e-05 | TeO2 | 0 |  | 0
S464.0(10) | 1 | 47.4 | 0.7395437 | 0 | 9.7 | 23.3 | 0 | 0 | 0 | 0 | 0 | 24.1 | 4 | 38.9 | 0 | 0 | 0 | 0 | 0 | 0 | 0 | 0 | 0 | 0 | 0 | 0 | 0 | 0 | 0 | 0 | 0 | 0 | 42.4 | NMR | Water quench |  |  |  |  | 100 | 0.241 | 0 | 0.097 | 0.389 | 0.424 |  | 4.010309 | 2.484536 | 0.7506443 | 1.502577 | 0.5871249 | 0.5871249 | 0.1631249 |  | 12.5 | 35.75 | 3.112 | 2.86 | 0.649128 | 1.658224 | 0.4314354 | 0.4314354 | 5.528516e-05 | 0.0002676193 | SnO2 | 0 |  | 1
S464.0(15) | 1 | 47.4 | 0.6463878 | 0 | 14.6 | 23.3 | 0 | 0 | 0 | 0 | 0 | 24.1 | 4 | 34 | 0 | 0 | 0 | 0 | 0 | 0 | 0 | 0 | 0 | 0 | 0 | 0 | 0 | 0 | 0 | 0 | 0 | 0 | 43.2 | NMR | Water quench |  |  |  |  | 100 | 0.241 | 0 | 0.146 | 0.34 | 0.432 |  | 2.328767 | 1.650685 | 0.6455479 | 1.082192 | 0.532509 | 0.532509 | 0.100509 |  | 17.4 | 35.75 | 1.954023 | 2.054598 | 0.6271264 | 1.07692 | 0.4220224 | 0.4220224 | 9.955165e-05 | 0.0005933645 | Sb2O3 | 1
S464.0(19) | 1 | 47.4 | 0.5551331 | 0 | 19.4 | 23.3 | 0 | 0 | 0 | 0 | 0 | 24.1 | 4 | 29.2 | 0 | 0 | 0 | 0 | 0 | 0 | 0 | 0 | 0 | 0 | 0 | 0 | 0 | 0 | 0 | 0 | 0 | 0 | 43.3 | NMR | Water quench |  |  |  |  | 100 | 0.241 | 0 | 0.194 | 0.292 | 0.433 |  | 1.505155 | 1.242268 | 0.5940722 | 0.8762887 | 0.511368 | 0.511368 | 0.078368 |  | 22.2 | 35.75 | 1.315315 | 1.61036 | 0.614991 | 0.7562883 | 0.4150113 | 0.4150113 | 0.000323595 | 0.0006430827 | SO3 | 0
S464.0(24) | 1 | 47.4 | 0.4619772 | 0 | 24.3 | 23.3 | 0 | 0 | 0 | 0 | 0 | 24.1 | 4 | 24.3 | 0 | 0 | 0 | 0 | 0 | 0 | 0 | 0 | 0 | 0 | 0 | 0 | 0 | 0 | 0 | 0 | 0 | 0 | 43.3 | NMR | Water quench |  |  |  |  | 100 | 0.241 | 0 | 0.243 | 0.243 | 0.433 |  | 1 | 0.9917695 | 0.5625 | 0.75 | 0.5020576 | 0.5020576 | 0.06905761 |  | 27.1 | 35.75 | 0.896679 | 1.319188 | 0.6070369 | 0.5461328 | 0.4091774 | 0.4091774 | 0.0005675161 | 0.0006430827 | UO3 | 1
S464.0(39) | 1 | 47.4 | 0.1844106 | 0 | 38.9 | 23.3 | 0 | 0 | 0 | 0 | 0 | 24.1 | 4 | 9.7 | 0 | 0 | 0 | 0 | 0 | 0 | 0 | 0 | 0 | 0 | 0 | 0 | 0 | 0 | 0 | 0 | 0 | 0 | 41.9 | NMR | Water quench |  |  |  |  | 100 | 0.241 | 0 | 0.389 | 0.097 | 0.419 |  | 0.2493573 | 0.6195373 | 0.5155848 | 0.5623393 | 0.4981041 | 0.4981041 | 0.07910405 |  | 41.7 | 35.75 | 0.2326139 | 0.8573141 | 0.5944197 | 0.2127722 | 0.3963609 | 0.3963609 | 0.0005125291 | 0.0001290286 | R'' coef
BN0.11 | 1 | 10 | 0 | 0 | 90 | 0 | 0 | 0 | 0 | 0 | 0 | 10 | 0 | 0 | 0 | 0 | 0 | 0 | 0 | 0 | 0 | 0 | 0 | 0 | 0 | 0 | 0 | 0 | 0 | 0 | 0 | 0 | 11.6 | NMR | Water quench |  | Powder | Atm. |  | 100 | 0.1 | 0 | 0.9 | 0 | 0.116 |  | 0 | 0.1111111 | 0.5 | 0.5 | 0.1111111 | 0.1111111 | 0.004888889 |  | 90 | 10 | 0 | 0.1111111 | 0.59 | 0.096 | 0.1111111 | 0.1111111 | 2.390123e-05 | 0.08505443 | Li2O | 1 | 1
BN0.25 | 1 | 20 | 0 | 0 | 80 | 0 | 0 | 0 | 0 | 0 | 0 | 20 | 0 | 0 | 0 | 0 | 0 | 0 | 0 | 0 | 0 | 0 | 0 | 0 | 0 | 0 | 0 | 0 | 0 | 0 | 0 | 0 | 32 | NMR | Water quench |  |  |  |  | 100 | 0.2 | 0 | 0.8 | 0 | 0.32 |  | 0 | 0.25 | 0.5 | 0.5 | 0.25 | 0.25 | 0.07 |  | 80 | 20 | 0 | 0.25 | 0.59 | 0.096 | 0.25 | 0.25 | 0.0049 | 0.007680932 | K2O | 1 | 1
BN0.50 | 1 | 33.3 | 0 | 0 | 66.7 | 0 | 0 | 0 | 0 | 0 | 0 | 33.3 | 0 | 0 | 0 | 0 | 0 | 0 | 0 | 0 | 0 | 0 | 0 | 0 | 0 | 0 | 0 | 0 | 0 | 0 | 0 | 0 | 43 | NMR | Water quench |  |  |  |  | 100 | 0.333 | 0 | 0.667 | 0 | 0.43 |  | 0 | 0.4992504 | 0.5 | 0.5 | 0.4992504 | 0.4992504 | 0.06925037 |  | 66.7 | 33.3 | 0 | 0.4992504 | 0.59 | 0.096 | 0.4992504 | 0.4992504 | 0.004795614 | 0.0004999282 | Cs2O | 1 | 1
BN0.67 | 1 | 40 | 0 | 0 | 60 | 0 | 0 | 0 | 0 | 0 | 0 | 40 | 0 | 0 | 0 | 0 | 0 | 0 | 0 | 0 | 0 | 0 | 0 | 0 | 0 | 0 | 0 | 0 | 0 | 0 | 0 | 0 | 43.8 | NMR | Water quench |  |  |  |  | 100 | 0.4 | 0 | 0.6 | 0 | 0.438 |  | 0 | 0.6666667 | 0.5 | 0.5 | 0.4444444 | 0.4444444 | 0.006444444 |  | 60 | 40 | 0 | 0.6666667 | 0.59 | 0.096 | 0.3997778 | 0.3997778 | 0.001460938 | 0.0009216734 | Rb2O | 1 | 1
NBS2-0.25(33) | 1 | 7.7 | 0.6663055 | 0 | 30.8 | 0 | 0 | 0 | 0 | 0 | 0 | 7.7 | 0 | 61.5 | 0 | 0 | 0 | 0 | 0 | 0 | 0 | 0 | 0 | 0 | 0 | 0 | 0 | 0 | 0 | 0 | 0 | 0 | 23 | NMR | Water quench |  |  |  |  | 100 | 0.077 | 0 | 0.308 | 0.615 | 0.23 |  | 1.996753 | 0.25 | 0.6247971 | 0.9991883 | 0.25 | 0.25 | 0.02 |  | 30.8 | 7.7 | 1.996753 | 0.25 | 0.6279383 | 1.09837 | 0.25 | 0.25 | 0.0004 | 0.0315563 | CaO | 0.5 | 2
NBS2-0.50(33) | 1 | 14.3 | 0.6662777 | 0 | 28.6 | 0 | 0 | 0 | 0 | 0 | 0 | 14.3 | 0 | 57.1 | 0 | 0 | 0 | 0 | 0 | 0 | 0 | 0 | 0 | 0 | 0 | 0 | 0 | 0 | 0 | 0 | 0 | 0 | 45 | NMR | Water quench |  |  |  |  | 100 | 0.143 | 0 | 0.286 | 0.571 | 0.45 |  | 1.996503 | 0.5 | 0.6247815 | 0.9991259 | 0.5 | 0.5 | 0.05 |  | 28.6 | 14.3 | 1.996503 | 0.5 | 0.6279336 | 1.098245 | 0.5 | 0.5 | 0.0025 | 0.001794291 | MgO | 0.5 | 2
NBS2-0.75(33) | 1 | 20 | 0.66625 | 0 | 26.7 | 0 | 0 | 0 | 0 | 0 | 0 | 20 | 0 | 53.3 | 0 | 0 | 0 | 0 | 0 | 0 | 0 | 0 | 0 | 0 | 0 | 0 | 0 | 0 | 0 | 0 | 0 | 0 | 58.1 | NMR | Water quench |  |  |  |  | 100 | 0.2 | 0 | 0.267 | 0.533 | 0.581 |  | 1.996255 | 0.7490637 | 0.6247659 | 0.9990637 | 0.6247659 | 0.6247659 | 0.04376592 |  | 26.7 | 20 | 1.996255 | 0.7490637 | 0.6279288 | 1.09812 | 0.6279288 | 0.6279288 | 0.002202316 | 0.03005337 | SrO | 0.5 | 2
NBS2-2.50(33) | 1 | 45.4 | 0.6666667 | 0 | 18.2 | 0 | 0 | 0 | 0 | 0 | 0 | 45.4 | 0 | 36.4 | 0 | 0 | 0 | 0 | 0 | 0 | 0 | 0 | 0 | 0 | 0 | 0 | 0 | 0 | 0 | 0 | 0 | 0 | 35 | NMR | Water quench |  |  |  |  | 100 | 0.454 | 0 | 0.182 | 0.364 | 0.35 |  | 2 | 2.494505 | 0.625 | 1 | 0.3136447 | 0.3136447 | 0.03635531 |  | 18.2 | 45.4 | 2 | 2.494505 | 0.628 | 1.1 | 0.337478 | 0.337478 | 0.0001567999 | 0.003322476 | BaO | 0.5 | 2
NBS0.5-0.50(67) | 1 | 25 | 0.3333333 | 0 | 50 | 0 | 0 | 0 | 0 | 0 | 0 | 25 | 0 | 25 | 0 | 0 | 0 | 0 | 0 | 0 | 0 | 0 | 0 | 0 | 0 | 0 | 0 | 0 | 0 | 0 | 0 | 0 | 42 | NMR | Water quench |  |  |  |  | 100 | 0.25 | 0 | 0.5 | 0.25 | 0.42 |  | 0.5 | 0.5 | 0.53125 | 0.625 | 0.5 | 0.5 | 0.08 |  | 50 | 25 | 0.5 | 0.5 | 0.5995 | 0.347 | 0.5 | 0.5 | 0.0064 | 0.0001527467 | ZnO | 0.5 | 2
NBS5.10-1.31(16) | 1 | 17.7 | 0.835966 | 0 | 13.5 | 0 | 0 | 0 | 0 | 0 | 0 | 17.7 | 0 | 68.8 | 0 | 0 | 0 | 0 | 0 | 0 | 0 | 0 | 0 | 0 | 0 | 0 | 0 | 0 | 0 | 0 | 0 | 0 | 83 | NMR | Water quench |  |  |  |  | 100 | 0.177 | 0 | 0.135 | 0.688 | 0.83 |  | 5.096296 | 1.311111 | 0.8185185 | 1.774074 | 0.8185185 | 0.8185185 | 0.01148148 |  | 13.5 | 17.7 | 5.096296 | 1.311111 | 0.6868296 | 2.654341 | 0.6868296 | 0.6868296 | 0.02049775 | 0.1783872 | PbO | 0.5 | 2
NBS4-4.00(20) | 1 | 44.5 | 0.8018018 | 0 | 11 | 0 | 0 | 0 | 0 | 0 | 0 | 44.5 | 0 | 44.5 | 0 | 0 | 0 | 0 | 0 | 0 | 0 | 0 | 0 | 0 | 0 | 0 | 0 | 0 | 0 | 0 | 0 | 0 | 38 | NMR | Water quench |  |  |  |  | 100 | 0.445 | 0 | 0.11 | 0.445 | 0.38 |  | 4.045455 | 4.045455 | 0.7528409 | 1.511364 | 0.3320802 | 0.3320802 | 0.0479198 |  | 11 | 44.5 | 4.045455 | 4.045455 | 0.6668636 | 2.126818 | 0.3482931 | 0.3482931 | 0.00100533 | 0.0007640207 | CoO | 0.5 | 2
0Zr10Na | 1 | 14 | 0.8023256 | 0 | 17 | 4 | 0 | 0 | 0 | 0 | 0 | 10 | 0 | 69 | 0 | 0 | 0 | 0 | 0 | 0 | 0 | 0 | 0 | 0 | 0 | 0 | 0 | 0 | 0 | 0 | 0 | 0 | 61 | NMR | Air quench |  | Powder | Atm. |  | 100 | 0.1 | 0 | 0.17 | 0.69 | 0.61 |  | 4.058824 | 0.5882353 | 0.7536765 | 1.514706 | 0.5882353 | 0.5882353 | 0.02176471 |  | 17 | 12 | 4.058824 | 0.7058824 | 0.6671176 | 2.133529 | 0.6671176 | 0.6671176 | 0.003262426 | 0.0409492 | La2O3 | 0.3333333 | 3
4Zr10Na | 1 | 14 | 0.7831325 | 0 | 18 | 4 | 0 | 0 | 0 | 0 | 0 | 10 | 0 | 65 | 0 | 0 | 0 | 4 | 0 | 0 | 0 | 0 | 0 | 0 | 0 | 0 | 0 | 0 | 0 | 0 | 0 | 0 | 47 | NMR | Air quench |  |  |  |  | 101 | 0.1 | 0 | 0.18 | 0.65 | 0.47 |  | 3.611111 | 0.5555556 | 0.7256944 | 1.402778 | 0.5555556 | 0.5555556 | 0.08555556 |  | 30 | 12 | 2.166667 | 0.4 | 0.6311667 | 1.183667 | 0.4 | 0.4 | 0.0049 | 0.003888654 | Y2O3 | 0.3333333 | 3
0Ca | 1 | 18 | 0.7875 | 0 | 17 | 0 | 0 | 0 | 0 | 0 | 0 | 18 | 0 | 63 | 0 | 0 | 0 | 2 | 0 | 0 | 0 | 0 | 0 | 0 | 0 | 0 | 0 | 0 | 0 | 0 | 0 | 0 | 73 | NMR | Air quench |  |  |  |  | 100 | 0.18 | 0 | 0.17 | 0.63 | 0.73 |  | 3.705882 | 1.058824 | 0.7316176 | 1.426471 | 0.7316176 | 0.7316176 | 0.001617647 |  | 23 | 18 | 2.73913 | 0.7826087 | 0.6420435 | 1.471043 | 0.6420435 | 0.6420435 | 0.00773635 | 0.1039154 | Bi2O3 | 0.3333333 | 3
3Ca | 1 | 19 | 0.7974684 | 0 | 16 | 3 | 0 | 0 | 0 | 0 | 0 | 16 | 0 | 63 | 0 | 0 | 0 | 2 | 0 | 0 | 0 | 0 | 0 | 0 | 0 | 0 | 0 | 0 | 0 | 0 | 0 | 0 | 67 | NMR | Air quench |  |  |  |  | 100 | 0.16 | 0 | 0.16 | 0.63 | 0.67 |  | 3.9375 | 1 | 0.74609375 | 1.484375 | 0.74609375 | 0.74609375 | 0.07609375 |  | 22 | 17.5 | 2.863636 | 0.7954545 | 0.6444091 | 1.533545 | 0.6444091 | 0.6444091 | 0.0006548946 | 0.06883228 | Thresholds
6Ca | 1 | 19 | 0.7848101 | 0 | 17 | 6 | 0 | 0 | 0 | 0 | 0 | 13 | 0 | 62 | 0 | 0 | 0 | 2 | 0 | 0 | 0 | 0 | 0 | 0 | 0 | 0 | 0 | 0 | 0 | 0 | 0 | 0 | 61 | NMR | Air quench |  |  |  |  | 100 | 0.13 | 0 | 0.17 | 0.62 | 0.61 |  | 3.647059 | 0.7647059 | 0.7279412 | 1.411765 | 0.7279412 | 0.7279412 | 0.1179412 |  | 23 | 16 | 2.695652 | 0.6956522 | 0.6412174 | 1.449217 | 0.6412174 | 0.6412174 | 0.0009745255 | 0.0409492 | Rmax cons | 0.59 | 0.5898248
9Ca | 1 | 19 | 0.7848101 | 0 | 17 | 9 | 0 | 0 | 0 | 0 | 0 | 10 | 0 | 62 | 0 | 0 | 0 | 2 | 0 | 0 | 0 | 0 | 0 | 0 | 0 | 0 | 0 | 0 | 0 | 0 | 0 | 0 | 51 | NMR | Air quench |  |  |  |  | 100 | 0.1 | 0 | 0.17 | 0.62 | 0.51 |  | 3.647059 | 0.5882353 | 0.7279412 | 1.411765 | 0.5882353 | 0.5882353 | 0.07823529 |  | 23 | 14.5 | 2.695652 | 0.6304348 | 0.6412174 | 1.449217 | 0.6304348 | 0.6304348 | 0.01450454 | 0.01047738 | Rmax slope | 0.019 | 0.01890949
0Zr | 1 | 22 | 0.7820513 | 0 | 17 | 4 | 0 | 0 | 0 | 0 | 0 | 18 | 0 | 61 | 0 | 0 | 0 | 0 | 0 | 0 | 0 | 0 | 0 | 0 | 0 | 0 | 0 | 0 | 0 | 0 | 0 | 0 | 73 | NMR | Air quench |  |  |  |  | 100 | 0.18 | 0 | 0.17 | 0.61 | 0.73 |  | 3.588235 | 1.058824 | 0.7242647 | 1.397059 | 0.7242647 | 0.7242647 | 0.005735294 |  | 17 | 20 | 3.588235 | 1.176471 | 0.6581765 | 1.897294 | 0.6581765 | 0.6581765 | 0.005158619 | 0.1039154 | RD1 const | 0.096 | 0.09597382
1Zr | 1 | 22 | 0.7792208 | 0 | 17 | 4 | 0 | 0 | 0 | 0 | 0 | 18 | 0 | 60 | 0 | 0 | 0 | 1 | 0 | 0 | 0 | 0 | 0 | 0 | 0 | 0 | 0 | 0 | 0 | 0 | 0 | 0 | 71 | NMR | Air quench |  |  |  |  | 100 | 0.18 | 0 | 0.17 | 0.6 | 0.71 |  | 3.529412 | 1.058824 | 0.7205882 | 1.382353 | 0.7205882 | 0.7205882 | 0.01058824 |  | 20 | 20 | 3 | 1 | 0.647 | 1.602 | 0.647 | 0.647 | 0.003969 | 0.09142101 | RD1 slope | 0.502 | 0.5023093
2Zr | 1 | 22 | 0.7662338 | 0 | 18 | 4 | 0 | 0 | 0 | 0 | 0 | 18 | 0 | 59 | 0 | 0 | 0 | 2 | 0 | 0 | 0 | 0 | 0 | 0 | 0 | 0 | 0 | 0 | 0 | 0 | 0 | 0 | 68 | NMR | Air quench |  |  |  |  | 101 | 0.18 | 0 | 0.18 | 0.59 | 0.68 |  | 3.277778 | 1 | 0.7048611 | 1.319444 | 0.7048611 | 0.7048611 | 0.02486111 |  | 24 | 20 | 2.458333 | 0.8333333 | 0.6367083 | 1.330083 | 0.6367083 | 0.6367083 | 0.001874168 | 0.07417947 | Stats
4Zr | 1 | 22 | 0.76 | 0 | 18 | 4 | 0 | 0 | 0 | 0 | 0 | 18 | 0 | 57 | 0 | 0 | 0 | 4 | 0 | 0 | 0 | 0 | 0 | 0 | 0 | 0 | 0 | 0 | 0 | 0 | 0 | 0 | 64 | NMR | Air quench |  |  |  |  | 101 | 0.18 | 0 | 0.18 | 0.57 | 0.64 |  | 3.166667 | 1 | 0.6979167 | 1.291667 | 0.6979167 | 0.6979167 | 0.05791667 |  | 30 | 20 | 1.9 | 0.6666667 | 0.6261 | 1.0498 | 0.6261 | 0.6261 | 0.00019321 | 0.05399074 | SOS | 8.371229
6Zr | 1 | 22 | 0.7638889 | 0 | 17 | 4 | 0 | 0 | 0 | 0 | 0 | 18 | 0 | 55 | 0 | 0 | 0 | 6 | 0 | 0 | 0 | 0 | 0 | 0 | 0 | 0 | 0 | 0 | 0 | 0 | 0 | 0 | 56 | NMR | Air quench |  |  |  |  | 100 | 0.18 | 0 | 0.17 | 0.55 | 0.56 |  | 3.235294 | 1.058824 | 0.7022059 | 1.308824 | 0.7022059 | 0.7022059 | 0.1422059 |  | 35 | 20 | 1.571429 | 0.5714286 | 0.6198571 | 0.8848571 | 0.5714286 | 0.5714286 | 0.0001306122 | 0.02321329 | SOV | 36.6935
8Zr | 1 | 23 | 0.7391304 | 0 | 18 | 4 | 0 | 0 | 0 | 0 | 0 | 19 | 0 | 51 | 0 | 0 | 0 | 8 | 0 | 0 | 0 | 0 | 0 | 0 | 0 | 0 | 0 | 0 | 0 | 0 | 0 | 0 | 53 | NMR | Air quench |  |  |  |  | 100 | 0.19 | 0 | 0.18 | 0.51 | 0.53 |  | 2.833333 | 1.055556 | 0.6770833 | 1.208333 | 0.6770833 | 0.6770833 | 0.1470833 |  | 42 | 21 | 1.214286 | 0.5 | 0.6130714 | 0.7055714 | 0.5 | 0.5 | 0.0009 | 0.01497174 | R2 | 0.7718607
0Ca0La | 1 | 20 | 0.775 | 0 | 18 | 0 | 0 | 0 | 0 | 0 | 0 | 20 | 0 | 62 | 0 | 0 | 0 | 0 | 0 | 0 | 0 | 0 | 0 | 0 | 0 | 0 | 0 | 0 | 0 | 0 | 0 | 0 | 71 | NMR | Air quench |  |  | Atm. |  | 100 | 0.2 | 0 | 0.18 | 0.62 | 0.71 |  | 3.444444 | 1.111111 | 0.7152778 | 1.361111 | 0.7152778 | 0.7152778 | 0.005277778 |  | 18 | 20 | 3.444444 | 1.111111 | 0.6554444 | 1.825111 | 0.6554444 | 0.6554444 | 0.002976309 | 0.09142101
0Ca1La | 1 | 20 | 0.7848101 | 0 | 17 | 0 | 0 | 0 | 0 | 0 | 0 | 20 | 0 | 62 | 0 | 0 | 0 | 0 | 0 | 0 | 0 | 0 | 1 | 0 | 0 | 0 | 0 | 0 | 0 | 0 | 0 | 0 | 66 | NMR | Air quench |  |  |  |  | 100 | 0.2 | 0 | 0.17 | 0.62 | 0.66 |  | 3.647059 | 1.176471 | 0.7279412 | 1.411765 | 0.7279412 | 0.7279412 | 0.06794118 |  | 17 | 20.33333 | 3.647059 | 1.196078 | 0.6592941 | 1.926824 | 0.6592941 | 0.6592941 | 4.982699e-07 | 0.0636851
0Ca2La | 1 | 18 | 0.775 | 0 | 18 | 0 | 0 | 0 | 0 | 0 | 0 | 18 | 0 | 62 | 0 | 0 | 0 | 0 | 0 | 0 | 0 | 0 | 2 | 0 | 0 | 0 | 0 | 0 | 0 | 0 | 0 | 0 | 62 | NMR | Air quench |  |  |  |  | 100 | 0.18 | 0 | 0.18 | 0.62 | 0.62 |  | 3.444444 | 1 | 0.7152778 | 1.361111 | 0.7152778 | 0.7152778 | 0.09527778 |  | 18 | 18.66667 | 3.444444 | 1.037037 | 0.6554444 | 1.825111 | 0.6554444 | 0.6554444 | 0.001256309 | 0.04509638
0Ca4La | 1 | 18 | 0.7692308 | 0 | 18 | 0 | 0 | 0 | 0 | 0 | 0 | 18 | 0 | 60 | 0 | 0 | 0 | 0 | 0 | 0 | 0 | 0 | 4 | 0 | 0 | 0 | 0 | 0 | 0 | 0 | 0 | 0 | 52 | NMR | Air quench |  |  |  |  | 100 | 0.18 | 0 | 0.18 | 0.6 | 0.52 |  | 3.333333 | 1 | 0.7083333 | 1.333333 | 0.7083333 | 0.7083333 | 0.1883333 |  | 18 | 19.33333 | 3.333333 | 1.074074 | 0.6533333 | 1.769333 | 0.6533333 | 0.6533333 | 0.01777778 | 0.01262456
0Ca8La | 1 | 14 | 0.7564103 | 0 | 19 | 0 | 0 | 0 | 0 | 0 | 0 | 14 | 0 | 59 | 0 | 0 | 0 | 0 | 0 | 0 | 0 | 0 | 8 | 0 | 0 | 0 | 0 | 0 | 0 | 0 | 0 | 0 | 41 | NMR | Air quench |  |  |  |  | 100 | 0.14 | 0 | 0.19 | 0.59 | 0.41 |  | 3.105263 | 0.7368421 | 0.6940789 | 1.276316 | 0.6940789 | 0.6940789 | 0.2840789 |  | 19 | 16.66667 | 3.105263 | 0.877193 | 0.649 | 1.654842 | 0.649 | 0.649 | 0.057121 | 5.565235e-06
0Ca10La | 1 | 12 | 0.7435897 | 0 | 20 | 0 | 0 | 0 | 0 | 0 | 0 | 12 | 0 | 58 | 0 | 0 | 0 | 0 | 0 | 0 | 0 | 0 | 10 | 0 | 0 | 0 | 0 | 0 | 0 | 0 | 0 | 0 | 35 | NMR | Air quench |  |  |  |  | 100 | 0.12 | 0 | 0.2 | 0.58 | 0.35 |  | 2.9 | 0.6 | 0.68125 | 1.225 | 0.6 | 0.6 | 0.25 |  | 20 | 15.33333 | 2.9 | 0.7666667 | 0.6451 | 1.5518 | 0.6451 | 0.6451 | 0.08708401 | 0.003322476
4Ca0La | 1 | 20 | 0.775 | 0 | 18 | 4 | 0 | 0 | 0 | 0 | 0 | 16 | 0 | 62 | 0 | 0 | 0 | 0 | 0 | 0 | 0 | 0 | 0 | 0 | 0 | 0 | 0 | 0 | 0 | 0 | 0 | 0 | 64 | NMR | Air quench |  |  |  |  | 100 | 0.16 | 0 | 0.18 | 0.62 | 0.64 |  | 3.444444 | 0.8888889 | 0.7152778 | 1.361111 | 0.7152778 | 0.7152778 | 0.07527778 |  | 18 | 18 | 3.444444 | 1 | 0.6554444 | 1.825111 | 0.6554444 | 0.6554444 | 0.0002385309 | 0.05399074
8Ca0La | 1 | 20 | 0.7875 | 0 | 17 | 8 | 0 | 0 | 0 | 0 | 0 | 12 | 0 | 63 | 0 | 0 | 0 | 0 | 0 | 0 | 0 | 0 | 0 | 0 | 0 | 0 | 0 | 0 | 0 | 0 | 0 | 0 | 57 | NMR | Air quench |  |  |  |  | 100 | 0.12 | 0 | 0.17 | 0.63 | 0.57 |  | 3.705882 | 0.7058824 | 0.7316176 | 1.426471 | 0.7058824 | 0.7058824 | 0.1358824 |  | 17 | 16 | 3.705882 | 0.9411765 | 0.6604118 | 1.956353 | 0.6604118 | 0.6604118 | 0.008174287 | 0.02636047
10Ca0La | 1 | 20 | 0.775 | 0 | 18 | 10 | 0 | 0 | 0 | 0 | 0 | 10 | 0 | 62 | 0 | 0 | 0 | 0 | 0 | 0 | 0 | 0 | 0 | 0 | 0 | 0 | 0 | 0 | 0 | 0 | 0 | 0 | 53 | NMR | Air quench |  |  |  |  | 100 | 0.1 | 0 | 0.18 | 0.62 | 0.53 |  | 3.444444 | 0.5555556 | 0.7152778 | 1.361111 | 0.5555556 | 0.5555556 | 0.02555556 |  | 18 | 15 | 3.444444 | 0.8333333 | 0.6554444 | 1.825111 | 0.6554444 | 0.6554444 | 0.01573631 | 0.01497174
17O 12La | 1 | 26 | 0.7567568 | 0 | 18 | 12 | 0 | 0 | 0 | 0 | 0 | 14 | 0 | 56 | 0 | 0 | 0 | 0 | 0 | 0 | 0 | 0 | 0 | 0 | 0 | 0 | 0 | 0 | 0 | 0 | 0 | 0 | 57 | NMR | Air quench |  |  |  |  | 100 | 0.14 | 0 | 0.18 | 0.56 | 0.57 |  | 3.111111 | 0.7777778 | 0.6944444 | 1.277778 | 0.6944444 | 0.6944444 | 0.1244444 |  | 18 | 20 | 3.111111 | 1.111111 | 0.6491111 | 1.657778 | 0.6491111 | 0.6491111 | 0.006258568 | 0.02636047
17O 5Ca4La | 1 | 25 | 0.7638889 | 0 | 17 | 5 | 0 | 0 | 0 | 0 | 0 | 20 | 0 | 55 | 0 | 0 | 0 | 0 | 0 | 0 | 0 | 0 | 4 | 0 | 0 | 0 | 0 | 0 | 0 | 0 | 0 | 0 | 54 | NMR | Air quench |  |  |  |  | 101 | 0.2 | 0 | 0.17 | 0.55 | 0.54 |  | 3.235294 | 1.176471 | 0.7022059 | 1.308824 | 0.7022059 | 0.7022059 | 0.1622059 |  | 17 | 23.83333 | 3.235294 | 1.401961 | 0.6514706 | 1.720118 | 0.6514706 | 0.6514706 | 0.01242569 | 0.01751892
CABS5 | 1 | 15.29 | 0.9285921 | 15.09 | 4.94 | 15.29 | 0 | 0 | 0 | 0 | 0 | 0 | 0 | 64.24 | 0 | 0 | 0 | 0 | 0 | 0 | 0 | 0 | 0 | 0 | 0 | 0 | 0 | 0 | 0 | 0 | 0 | 0 | 4 | NMR | Air quench |  |  | 0.0001 GPa |  | 99.56 | 0 | 0.1509 | 0.0494 | 0.6424 | 0.04 |  | 3.207189 | 0 | 0.7004493 | 1.301797 | 0 | 0 | 0.04 |  | 65.3 | 7.645 | 0.9837672 | 0.117075 | 0.6086916 | 0.5898511 | 0.117075 | 0.117075 | 0.005940562 | 0.1351598
CABS10 | 1 | 15.38 | 0.858735 | 15.11 | 9.76 | 15.38 | 0 | 0 | 0 | 0 | 0 | 0 | 0 | 59.33 | 0 | 0 | 0 | 0 | 0 | 0 | 0 | 0 | 0 | 0 | 0 | 0 | 0 | 0 | 0 | 0 | 0 | 0 | 4 | NMR | Air quench |  |  |  |  | 99.58 | 0 | 0.1511 | 0.0976 | 0.5933 | 0.04 |  | 2.385605 | 0 | 0.6491003 | 1.096401 | 0 | 0 | 0.04 |  | 70.2 | 7.69 | 0.8451567 | 0.1095442 | 0.606058 | 0.5202687 | 0.1095442 | 0.1095442 | 0.00483639 | 0.1351598
CABS20 | 1 | 15.28 | 0.7238246 | 14.96 | 19.15 | 15.28 | 0 | 0 | 0 | 0 | 0 | 0 | 0 | 50.19 | 0 | 0 | 0 | 0 | 0 | 0 | 0 | 0 | 0 | 0 | 0 | 0 | 0 | 0 | 0 | 0 | 0 | 0 | 6 | NMR | Air quench |  |  |  |  | 99.58 | 0 | 0.1496 | 0.1915 | 0.5019 | 0.06 |  | 1.471416 | 0 | 0.5919635 | 0.867854 | 0 | 0 | 0.06 |  | 78.99 | 7.64 | 0.6353969 | 0.0967211 | 0.6020725 | 0.4149692 | 0.0967211 | 0.0967211 | 0.001348439 | 0.1208542
CABS25 | 1 | 15.38 | 0.6602082 | 15.04 | 23.5 | 15.38 | 0 | 0 | 0 | 0 | 0 | 0 | 0 | 45.66 | 0 | 0 | 0 | 0 | 0 | 0 | 0 | 0 | 0 | 0 | 0 | 0 | 0 | 0 | 0 | 0 | 0 | 0 | 7 | NMR | Air quench |  |  |  |  | 99.58 | 0 | 0.1504 | 0.235 | 0.4566 | 0.07 |  | 1.184743 | 0 | 0.5740464 | 0.7961858 | 0 | 0 | 0.07 |  | 83.66 | 7.69 | 0.5457805 | 0.09191967 | 0.6003698 | 0.3699818 | 0.09191967 | 0.09191967 | 0.0004804721 | 0.1140014
Na-I | 1 | 20 | 0 | 30 | 50 | 0 | 0 | 0 | 0 | 0 | 0 | 20 | 0 | 0 | 0 | 0 | 0 | 0 | 0 | 0 | 0 | 0 | 0 | 0 | 0 | 0 | 0 | 0 | 0 | 0 | 0 | 0 | 2.6 | NMR | Water quench |  |  | Atm. |  | 100 | 0.2 | 0.3 | 0.5 | 0 | 0.026 |  | 0 | 0.25 | 0.5 | 0.5 | 0.25 | 0.25 | 0.224 |  | 170 | 20 | 0 | 0.1176471 | 0.59 | 0.096 | 0.1176471 | 0.1176471 | 0.008399183 | 0.1456498
Ca-I | 1 | 25 | 0 | 25 | 50 | 25 | 0 | 0 | 0 | 0 | 0 | 0 | 0 | 0 | 0 | 0 | 0 | 0 | 0 | 0 | 0 | 0 | 0 | 0 | 0 | 0 | 0 | 0 | 0 | 0 | 0 | 0 | 10.8 | NMR | Water quench |  |  |  |  | 100 | 0 | 0.25 | 0.5 | 0 | 0.108 |  | 0 | 0 | 0.5 | 0.5 | 0 | 0 | 0.108 |  | 150 | 12.5 | 0 | 0.08333333 | 0.59 | 0.096 | 0.08333333 | 0.08333333 | 0.0006084444 | 0.08978468
Mg-I | 1 | 25 | 0 | 30 | 45 | 0 | 0 | 0 | 0 | 0 | 25 | 0 | 0 | 0 | 0 | 0 | 0 | 0 | 0 | 0 | 0 | 0 | 0 | 0 | 0 | 0 | 0 | 0 | 0 | 0 | 0 | 0 | 8 | NMR | Water quench |  |  |  |  | 100 | 0 | 0.3 | 0.45 | 0 | 0.08 |  | 0 | 0 | 0.5 | 0.5 | 0 | 0 | 0.08 |  | 165 | 12.5 | 0 | 0.07575758 | 0.59 | 0.096 | 0.07575758 | 0.07575758 | 1.799816e-05 | 0.1073486
Na-II | 1 | 40 | 0 | 20 | 40 | 0 | 0 | 0 | 0 | 0 | 0 | 40 | 0 | 0 | 0 | 0 | 0 | 0 | 0 | 0 | 0 | 0 | 0 | 0 | 0 | 0 | 0 | 0 | 0 | 0 | 0 | 0 | 13.7 | NMR | Water quench |  |  |  |  | 100 | 0.4 | 0.2 | 0.4 | 0 | 0.137 |  | 0 | 0.6666667 | 0.5 | 0.5 | 0.4444444 | 0.4444444 | 0.3074444 |  | 120 | 40 | 0 | 0.3333333 | 0.59 | 0.096 | 0.3333333 | 0.3333333 | 0.03854678 | 0.07324651
Ca-II | 1 | 40 | 0 | 20 | 40 | 40 | 0 | 0 | 0 | 0 | 0 | 0 | 0 | 0 | 0 | 0 | 0 | 0 | 0 | 0 | 0 | 0 | 0 | 0 | 0 | 0 | 0 | 0 | 0 | 0 | 0 | 0 | 12 | NMR | Water quench |  |  |  |  | 100 | 0 | 0.2 | 0.4 | 0 | 0.12 |  | 0 | 0 | 0.5 | 0.5 | 0 | 0 | 0.12 |  | 120 | 20 | 0 | 0.1666667 | 0.59 | 0.096 | 0.1666667 | 0.1666667 | 0.002177778 | 0.0827373
Mg-II | 1 | 40 | 0 | 20 | 40 | 0 | 0 | 0 | 0 | 0 | 40 | 0 | 0 | 0 | 0 | 0 | 0 | 0 | 0 | 0 | 0 | 0 | 0 | 0 | 0 | 0 | 0 | 0 | 0 | 0 | 0 | 0 | 8.9 | NMR | Water quench |  |  |  |  | 100 | 0 | 0.2 | 0.4 | 0 | 0.089 |  | 0 | 0 | 0.5 | 0.5 | 0 | 0 | 0.089 |  | 120 | 20 | 0 | 0.1666667 | 0.59 | 0.096 | 0.1666667 | 0.1666667 | 0.006032111 | 0.101532
LBS | 1 | 20 | 0.66625 | 0 | 26.7 | 0 | 0 | 0 | 0 | 20 | 0 | 0 | 0 | 53.3 | 0 | 0 | 0 | 0 | 0 | 0 | 0 | 0 | 0 | 0 | 0 | 0 | 0 | 0 | 0 | 0 | 0 | 0 | 45 | NMR | Water quench |  |  | Atm. |  | 100 | 0.2 | 0 | 0.267 | 0.533 | 0.45 |  | 1.996255 | 0.7490637 | 0.6247659 | 0.9990637 | 0.6247659 | 0.6247659 | 0.1747659 |  | 26.7 | 20 | 1.996255 | 0.7490637 | 0.6279288 | 1.09812 | 0.6279288 | 0.6279288 | 0.03165867 | 0.001794291
NBS | 1 | 17.5 | 0.6666667 | 0 | 27.5 | 0 | 0 | 0 | 0 | 0 | 0 | 17.5 | 0 | 55 | 0 | 0 | 0 | 0 | 0 | 0 | 0 | 0 | 0 | 0 | 0 | 0 | 0 | 0 | 0 | 0 | 0 | 0 | 56.7 | NMR | Water quench |  |  |  |  | 100 | 0.175 | 0 | 0.275 | 0.55 | 0.567 |  | 2 | 0.6363636 | 0.625 | 1 | 0.625 | 0.625 | 0.058 |  | 27.5 | 17.5 | 2 | 0.6363636 | 0.628 | 1.1 | 0.628 | 0.628 | 0.003721 | 0.02539531
KBS | 1 | 20 | 0.66625 | 0 | 26.7 | 0 | 0 | 0 | 20 | 0 | 0 | 0 | 0 | 53.3 | 0 | 0 | 0 | 0 | 0 | 0 | 0 | 0 | 0 | 0 | 0 | 0 | 0 | 0 | 0 | 0 | 0 | 0 | 60 | NMR | Water quench |  |  |  |  | 100 | 0.2 | 0 | 0.267 | 0.533 | 0.6 |  | 1.996255 | 0.7490637 | 0.6247659 | 0.9990637 | 0.6247659 | 0.6247659 | 0.02476592 |  | 26.7 | 20 | 1.996255 | 0.7490637 | 0.6279288 | 1.09812 | 0.6279288 | 0.6279288 | 0.00078002 | 0.03700201
LN-BS | 1 | 18.8 | 0.6662562 | 0 | 27.1 | 0 | 0 | 0 | 0 | 10.2 | 0 | 8.6 | 0 | 54.1 | 0 | 0 | 0 | 0 | 0 | 0 | 0 | 0 | 0 | 0 | 0 | 0 | 0 | 0 | 0 | 0 | 0 | 0 | 55.2 | NMR | Water quench |  |  |  |  | 100 | 0.188 | 0 | 0.271 | 0.541 | 0.552 |  | 1.99631 | 0.6937269 | 0.6247694 | 0.9990775 | 0.6247694 | 0.6247694 | 0.07276937 |  | 27.1 | 18.8 | 1.99631 | 0.6937269 | 0.6279299 | 1.098148 | 0.6279299 | 0.6279299 | 0.005765348 | 0.02083954
LK-BS | 1 | 20 | 0.66625 | 0 | 26.7 | 0 | 0 | 0 | 10 | 10 | 0 | 0 | 0 | 53.3 | 0 | 0 | 0 | 0 | 0 | 0 | 0 | 0 | 0 | 0 | 0 | 0 | 0 | 0 | 0 | 0 | 0 | 0 | 52.3 | NMR | Water quench |  |  |  |  | 100 | 0.2 | 0 | 0.267 | 0.533 | 0.523 |  | 1.996255 | 0.7490637 | 0.6247659 | 0.9990637 | 0.6247659 | 0.6247659 | 0.1017659 |  | 26.7 | 20 | 1.996255 | 0.7490637 | 0.6279288 | 1.09812 | 0.6279288 | 0.6279288 | 0.01101006 | 0.01330772
NK-BS | 1 | 18.8 | 0.6662562 | 0 | 27.1 | 0 | 0 | 0 | 10.2 | 0 | 0 | 8.6 | 0 | 54.1 | 0 | 0 | 0 | 0 | 0 | 0 | 0 | 0 | 0 | 0 | 0 | 0 | 0 | 0 | 0 | 0 | 0 | 0 | 55.7 | NMR | Water quench |  |  |  |  | 100 | 0.188 | 0 | 0.271 | 0.541 | 0.557 |  | 1.99631 | 0.6937269 | 0.6247694 | 0.9990775 | 0.6247694 | 0.6247694 | 0.06776937 |  | 27.1 | 18.8 | 1.99631 | 0.6937269 | 0.6279299 | 1.098148 | 0.6279299 | 0.6279299 | 0.005031049 | 0.02230813
HF-1 | 1 | 19.4 | 0.7754821 | 8 | 16.3 | 0 | 0 | 0 | 0 | 0 | 0 | 19.4 | 0 | 56.3 | 0 | 0 | 0 | 0 | 0 | 0 | 0 | 0 | 0 | 0 | 0 | 0 | 0 | 0 | 0 | 0 | 0 | 0 | 75.5 | NMR | Air quench | 2h at 570 °C | Powder | Atm. |  | 100 | 0.194 | 0.08 | 0.163 | 0.563 | 0.755 |  | 2.316872 | 0.7983539 | 0.6448045 | 1.079218 | 0.6448045 | 0.6448045 | 0.1101955 |  | 48.3 | 19.4 | 1.165631 | 0.4016563 | 0.612147 | 0.681147 | 0.4016563 | 0.4016563 | 0.1248518 | 0.1206583
HF-2 | 1 | 16.5 | 0.7754443 | 6.8 | 13.9 | 0 | 0 | 0 | 0 | 0 | 0 | 16.5 | 0 | 48 | 0 | 0 | 0 | 0 | 0 | 0 | 0 | 14.8 | 0 | 0 | 0 | 0 | 0 | 0 | 0 | 0 | 0 | 0 | 72.4 | NMR | Air quench |  |  |  |  | 100 | 0.165 | 0.068 | 0.139 | 0.48 | 0.724 |  | 2.318841 | 0.7971014 | 0.6449275 | 1.07971 | 0.6449275 | 0.6449275 | 0.07907246 |  | 41.1 | 16.5 | 1.167883 | 0.4014599 | 0.6121898 | 0.6822774 | 0.4014599 | 0.4014599 | 0.1040321 | 0.1000831
HF-3 | 1 | 14.2 | 0.7744361 | 5.8 | 12 | 0 | 0 | 0 | 0 | 0 | 0 | 14.2 | 0 | 41.2 | 0 | 0 | 0 | 0 | 0 | 0 | 0 | 26.8 | 0 | 0 | 0 | 0 | 0 | 0 | 0 | 0 | 0 | 0 | 69.7 | NMR | Air quench |  |  |  |  | 100 | 0.142 | 0.058 | 0.12 | 0.412 | 0.697 |  | 2.314607 | 0.7977528 | 0.6446629 | 1.078652 | 0.6446629 | 0.6446629 | 0.05233708 |  | 35.2 | 14.2 | 1.170455 | 0.4034091 | 0.6122386 | 0.6835682 | 0.4034091 | 0.4034091 | 0.08619562 | 0.08372867
HF-4 | 1 | 12.3 | 0.776087 | 5 | 10.3 | 0 | 0 | 0 | 0 | 0 | 0 | 12.3 | 0 | 35.7 | 0 | 0 | 0 | 0 | 0 | 0 | 0 | 36.7 | 0 | 0 | 0 | 0 | 0 | 0 | 0 | 0 | 0 | 0 | 65.4 | NMR | Air quench |  |  |  |  | 100 | 0.123 | 0.05 | 0.103 | 0.357 | 0.654 |  | 2.333333 | 0.8039216 | 0.6458333 | 1.083333 | 0.6458333 | 0.6458333 | 0.008166667 |  | 30.3 | 12.3 | 1.178218 | 0.4059406 | 0.6123861 | 0.6874653 | 0.4059406 | 0.4059406 | 0.06153347 | 0.06069279
HF-5 | 1 | 10.6 | 0.7744361 | 4.4 | 9 | 0 | 0 | 0 | 0 | 0 | 0 | 10.6 | 0 | 30.9 | 0 | 0 | 0 | 0 | 0 | 0 | 0 | 45.1 | 0 | 0 | 0 | 0 | 0 | 0 | 0 | 0 | 0 | 0 | 60.2 | NMR | Air quench |  |  |  |  | 100 | 0.106 | 0.044 | 0.09 | 0.309 | 0.602 |  | 2.30597 | 0.7910448 | 0.6441231 | 1.076493 | 0.6441231 | 0.6441231 | 0.04212313 |  | 26.6 | 10.6 | 1.161654 | 0.3984962 | 0.6120714 | 0.6791504 | 0.3984962 | 0.3984962 | 0.04141378 | 0.03777545
AB-0 | 1 | 20.25 | 0 | 0 | 79.75 | 0 | 0 | 0 | 0 | 0 | 0 | 20.25 | 0 | 0 | 0 | 0 | 0 | 0 | 0 | 0 | 0 | 0 | 0 | 0 | 0 | 0 | 0 | 0 | 0 | 0 | 0 | 0 | 29.5 | NMR | Air quench | Annealed | Powder | Atm. |  | 100 | 0.2025 | 0 | 0.7975 | 0 | 0.295 |  | 0 | 0.2539185 | 0.5 | 0.5 | 0.2539185 | 0.2539185 | 0.0410815 |  | 79.75 | 20.25 | 0 | 0.2539185 | 0.59 | 0.096 | 0.2539185 | 0.2539185 | 0.00168769 | 0.01268798
AB-5 | 1 | 20.43 | 0 | 5.38 | 74.18 | 0 | 0 | 0 | 0 | 0 | 0 | 20.43 | 0 | 0 | 0 | 0 | 0 | 0 | 0 | 0 | 0 | 0 | 0 | 0 | 0 | 0 | 0 | 0 | 0 | 0 | 0 | 0 | 24.2 | NMR | Air quench |  |  |  |  | 99.99 | 0.2043 | 0.0538 | 0.7418 | 0 | 0.242 |  | 0 | 0.2567873 | 0.5 | 0.5 | 0.2567873 | 0.2567873 | 0.01478733 |  | 95.7 | 20.43 | 0 | 0.2134796 | 0.59 | 0.096 | 0.2134796 | 0.2134796 | 0.0008134119 | 0.02743692
AB-10 | 1 | 20.15 | 0 | 10.48 | 69.37 | 0 | 0 | 0 | 0 | 0 | 0 | 20.15 | 0 | 0 | 0 | 0 | 0 | 0 | 0 | 0 | 0 | 0 | 0 | 0 | 0 | 0 | 0 | 0 | 0 | 0 | 0 | 0 | 18.5 | NMR | Air quench |  |  |  |  | 100 | 0.2015 | 0.1048 | 0.6937 | 0 | 0.185 |  | 0 | 0.2523482 | 0.5 | 0.5 | 0.2523482 | 0.2523482 | 0.06734815 |  | 111.29 | 20.15 | 0 | 0.1810585 | 0.59 | 0.096 | 0.1810585 | 0.1810585 | 1.553546e-05 | 0.04956898
AB-15 | 1 | 20 | 0 | 15.34 | 64.66 | 0 | 0 | 0 | 0 | 0 | 0 | 20 | 0 | 0 | 0 | 0 | 0 | 0 | 0 | 0 | 0 | 0 | 0 | 0 | 0 | 0 | 0 | 0 | 0 | 0 | 0 | 0 | 13.6 | NMR | Air quench |  |  |  |  | 100 | 0.2 | 0.1534 | 0.6466 | 0 | 0.136 |  | 0 | 0.25 | 0.5 | 0.5 | 0.25 | 0.25 | 0.114 |  | 126.02 | 20 | 0 | 0.158705 | 0.59 | 0.096 | 0.158705 | 0.158705 | 0.0005155155 | 0.07378879
AB-20 | 1 | 19.63 | 0 | 20.68 | 59.69 | 0 | 0 | 0 | 0 | 0 | 0 | 19.63 | 0 | 0 | 0 | 0 | 0 | 0 | 0 | 0 | 0 | 0 | 0 | 0 | 0 | 0 | 0 | 0 | 0 | 0 | 0 | 0 | 10 | NMR | Air quench |  |  |  |  | 100 | 0.1963 | 0.2068 | 0.5969 | 0 | 0.1 |  | 0 | 0.2442454 | 0.5 | 0.5 | 0.2442454 | 0.2442454 | 0.1442454 |  | 142.41 | 19.63 | 0 | 0.1378414 | 0.59 | 0.096 | 0.1378414 | 0.1378414 | 0.001431975 | 0.09464294
AB-25 | 1 | 19.76 | 0 | 25.69 | 54.55 | 0 | 0 | 0 | 0 | 0 | 0 | 19.76 | 0 | 0 | 0 | 0 | 0 | 0 | 0 | 0 | 0 | 0 | 0 | 0 | 0 | 0 | 0 | 0 | 0 | 0 | 0 | 0 | 8 | NMR | Air quench |  |  |  |  | 100 | 0.1976 | 0.2569 | 0.5455 | 0 | 0.08 |  | 0 | 0.2462612 | 0.5 | 0.5 | 0.2462612 | 0.2462612 | 0.1662612 |  | 157.31 | 19.76 | 0 | 0.1256118 | 0.59 | 0.096 | 0.1256118 | 0.1256118 | 0.002080441 | 0.1073486
NB-15 | 1 | 15.01 | 0 | 20.47 | 64.52 | 0 | 0 | 0 | 0 | 0 | 0 | 15.01 | 0 | 0 | 0 | 0 | 0 | 0 | 0 | 0 | 0 | 0 | 0 | 0 | 0 | 0 | 0 | 0 | 0 | 0 | 0 | 0 | 9.4 | NMR | Air quench |  |  |  |  | 100 | 0.1501 | 0.2047 | 0.6452 | 0 | 0.094 |  | 0 | 0.176609 | 0.5 | 0.5 | 0.176609 | 0.176609 | 0.08260901 |  | 146.4 | 15.01 | 0 | 0.1025273 | 0.59 | 0.096 | 0.1025273 | 0.1025273 | 7.271523e-05 | 0.09837063
NB-25 | 1 | 25.36 | 0 | 20.6 | 54.04 | 0 | 0 | 0 | 0 | 0 | 0 | 25.36 | 0 | 0 | 0 | 0 | 0 | 0 | 0 | 0 | 0 | 0 | 0 | 0 | 0 | 0 | 0 | 0 | 0 | 0 | 0 | 0 | 13.1 | NMR | Air quench |  |  |  |  | 100 | 0.2536 | 0.206 | 0.5404 | 0 | 0.131 |  | 0 | 0.3397642 | 0.5 | 0.5 | 0.3397642 | 0.3397642 | 0.2087642 |  | 136.44 | 25.36 | 0 | 0.1858692 | 0.59 | 0.096 | 0.1858692 | 0.1858692 | 0.003010634 | 0.0765302
NB-30 | 1 | 30.11 | 0 | 20.19 | 49.7 | 0 | 0 | 0 | 0 | 0 | 0 | 30.11 | 0 | 0 | 0 | 0 | 0 | 0 | 0 | 0 | 0 | 0 | 0 | 0 | 0 | 0 | 0 | 0 | 0 | 0 | 0 | 0 | 19.4 | NMR | Air quench |  |  |  |  | 100 | 0.3011 | 0.2019 | 0.497 | 0 | 0.194 |  | 0 | 0.4308199 | 0.5 | 0.5 | 0.4308199 | 0.4308199 | 0.2368199 |  | 130.46 | 30.11 | 0 | 0.2307987 | 0.59 | 0.096 | 0.2307987 | 0.2307987 | 0.001354145 | 0.04564244
NB-35 | 1 | 34.95 | 0 | 20.23 | 44.82 | 0 | 0 | 0 | 0 | 0 | 0 | 34.95 | 0 | 0 | 0 | 0 | 0 | 0 | 0 | 0 | 0 | 0 | 0 | 0 | 0 | 0 | 0 | 0 | 0 | 0 | 0 | 0 | 22.8 | NMR | Air quench |  |  |  |  | 100 | 0.3495 | 0.2023 | 0.4482 | 0 | 0.228 |  | 0 | 0.537279 | 0.5 | 0.5 | 0.4875737 | 0.4875737 | 0.2595737 |  | 125.74 | 34.95 | 0 | 0.2779545 | 0.59 | 0.096 | 0.2779545 | 0.2779545 | 0.002495453 | 0.03227086
NB-40 | 1 | 39.68 | 0 | 20.43 | 39.89 | 0 | 0 | 0 | 0 | 0 | 0 | 39.68 | 0 | 0 | 0 | 0 | 0 | 0 | 0 | 0 | 0 | 0 | 0 | 0 | 0 | 0 | 0 | 0 | 0 | 0 | 0 | 0 | 18.6 | NMR | Air quench |  |  |  |  | 100 | 0.3968 | 0.2043 | 0.3989 | 0 | 0.186 |  | 0 | 0.6578249 | 0.5 | 0.5 | 0.4473917 | 0.4473917 | 0.2613917 |  | 121.61 | 39.68 | 0 | 0.326289 | 0.59 | 0.096 | 0.326289 | 0.326289 | 0.01968099 | 0.0491247
NB-45 | 1 | 44.91 | 0 | 20.38 | 34.71 | 0 | 0 | 0 | 0 | 0 | 0 | 44.91 | 0 | 0 | 0 | 0 | 0 | 0 | 0 | 0 | 0 | 0 | 0 | 0 | 0 | 0 | 0 | 0 | 0 | 0 | 0 | 0 | 12.3 | NMR | Air quench |  |  |  |  | 100 | 0.4491 | 0.2038 | 0.3471 | 0 | 0.123 |  | 0 | 0.8152115 | 0.5 | 0.5 | 0.3949295 | 0.3949295 | 0.2719295 |  | 116.23 | 44.91 | 0 | 0.3863891 | 0.59 | 0.096 | 0.3863891 | 0.3863891 | 0.06937379 | 0.08102046
NB-50 | 1 | 49.51 | 0 | 20.61 | 29.88 | 0 | 0 | 0 | 0 | 0 | 0 | 49.51 | 0 | 0 | 0 | 0 | 0 | 0 | 0 | 0 | 0 | 0 | 0 | 0 | 0 | 0 | 0 | 0 | 0 | 0 | 0 | 0 | 4 | NMR | Air quench |  |  |  |  | 100 | 0.4951 | 0.2061 | 0.2988 | 0 | 0.04 |  | 0 | 0.9805902 | 0.5 | 0.5 | 0.3398033 | 0.3398033 | 0.2998033 |  | 112.32 | 49.51 | 0 | 0.4407942 | 0.59 | 0.096 | 0.4407942 | 0.4407942 | 0.160636 | 0.1351598
B7N20 | 1 | 20 | 0.9027778 | 8 | 7 | 0 | 0 | 0 | 0 | 0 | 0 | 20 | 0 | 65 | 0 | 0 | 0 | 0 | 0 | 0 | 0 | 0 | 0 | 0 | 0 | 0 | 0 | 0 | 0 | 0 | 0 | 0 | 62 | NMR | Water quench |  |  | Atm. |  | 100 | 0.2 | 0.08 | 0.07 | 0.65 | 0.62 |  | 4.333333 | 1.333333 | 0.7708333 | 1.583333 | 0.7708333 | 0.7708333 | 0.1508333 |  | 39 | 20 | 1.666667 | 0.5128205 | 0.6216667 | 0.9326667 | 0.5128205 | 0.5128205 | 0.01148744 | 0.04509638
B7N15 | 1 | 20 | 0.9027778 | 8 | 7 | 5 | 0 | 0 | 0 | 0 | 0 | 15 | 0 | 65 | 0 | 0 | 0 | 0 | 0 | 0 | 0 | 0 | 0 | 0 | 0 | 0 | 0 | 0 | 0 | 0 | 0 | 0 | 44 | NMR | Water quench |  |  |  |  | 100 | 0.15 | 0.08 | 0.07 | 0.65 | 0.44 |  | 4.333333 | 1 | 0.7708333 | 1.583333 | 0.7708333 | 0.7708333 | 0.3308333 |  | 39 | 17.5 | 1.666667 | 0.4487179 | 0.6216667 | 0.9326667 | 0.4487179 | 0.4487179 | 7.600263e-05 | 0.00104711
B7N10 | 1 | 20 | 0.9027778 | 8 | 7 | 10 | 0 | 0 | 0 | 0 | 0 | 10 | 0 | 65 | 0 | 0 | 0 | 0 | 0 | 0 | 0 | 0 | 0 | 0 | 0 | 0 | 0 | 0 | 0 | 0 | 0 | 0 | 28 | NMR | Water quench |  |  |  |  | 100 | 0.1 | 0.08 | 0.07 | 0.65 | 0.28 |  | 4.333333 | 0.6666667 | 0.7708333 | 1.583333 | 0.6666667 | 0.6666667 | 0.3866667 |  | 39 | 15 | 1.666667 | 0.3846154 | 0.6216667 | 0.9326667 | 0.3846154 | 0.3846154 | 0.01094438 | 0.01629221
B7N05 | 1 | 20 | 0.9027778 | 8 | 7 | 15 | 0 | 0 | 0 | 0 | 0 | 5 | 0 | 65 | 0 | 0 | 0 | 0 | 0 | 0 | 0 | 0 | 0 | 0 | 0 | 0 | 0 | 0 | 0 | 0 | 0 | 0 | 19 | NMR | Water quench |  |  |  |  | 100 | 0.05 | 0.08 | 0.07 | 0.65 | 0.19 |  | 4.333333 | 0.3333333 | 0.7708333 | 1.583333 | 0.3333333 | 0.3333333 | 0.1433333 |  | 39 | 12.5 | 1.666667 | 0.3205128 | 0.6216667 | 0.9326667 | 0.3205128 | 0.3205128 | 0.0170336 | 0.04736757
B7N00 | 1 | 20 | 0.9027778 | 8 | 7 | 20 | 0 | 0 | 0 | 0 | 0 | 0 | 0 | 65 | 0 | 0 | 0 | 0 | 0 | 0 | 0 | 0 | 0 | 0 | 0 | 0 | 0 | 0 | 0 | 0 | 0 | 0 | 15 | NMR | Water quench |  |  |  |  | 100 | 0 | 0.08 | 0.07 | 0.65 | 0.15 |  | 4.333333 | 0 | 0.7708333 | 1.583333 | 0 | 0 | 0.15 |  | 39 | 10 | 1.666667 | 0.2564103 | 0.6216667 | 0.9326667 | 0.2564103 | 0.2564103 | 0.01132314 | 0.06637885
B21N20 | 1 | 20 | 0.7083333 | 8 | 21 | 0 | 0 | 0 | 0 | 0 | 0 | 20 | 0 | 51 | 0 | 0 | 0 | 0 | 0 | 0 | 0 | 0 | 0 | 0 | 0 | 0 | 0 | 0 | 0 | 0 | 0 | 0 | 51 | NMR | Water quench |  |  |  |  | 100 | 0.2 | 0.08 | 0.21 | 0.51 | 0.51 |  | 1.758621 | 0.6896552 | 0.6099138 | 0.9396552 | 0.6099138 | 0.6099138 | 0.09991379 |  | 53 | 20 | 0.9622642 | 0.3773585 | 0.608283 | 0.5790566 | 0.3773585 | 0.3773585 | 0.01759377 | 0.01047738
B21N15 | 1 | 20 | 0.7083333 | 8 | 21 | 5 | 0 | 0 | 0 | 0 | 0 | 15 | 0 | 51 | 0 | 0 | 0 | 0 | 0 | 0 | 0 | 0 | 0 | 0 | 0 | 0 | 0 | 0 | 0 | 0 | 0 | 0 | 36 | NMR | Water quench |  |  |  |  | 100 | 0.15 | 0.08 | 0.21 | 0.51 | 0.36 |  | 1.758621 | 0.5172414 | 0.6099138 | 0.9396552 | 0.5172414 | 0.5172414 | 0.1572414 |  | 53 | 17.5 | 0.9622642 | 0.3301887 | 0.608283 | 0.5790566 | 0.3301887 | 0.3301887 | 0.0008887148 | 0.002269658
B21N10 | 1 | 20 | 0.7083333 | 8 | 21 | 10 | 0 | 0 | 0 | 0 | 0 | 10 | 0 | 51 | 0 | 0 | 0 | 0 | 0 | 0 | 0 | 0 | 0 | 0 | 0 | 0 | 0 | 0 | 0 | 0 | 0 | 0 | 32 | NMR | Water quench |  |  |  |  | 100 | 0.1 | 0.08 | 0.21 | 0.51 | 0.32 |  | 1.758621 | 0.3448276 | 0.6099138 | 0.9396552 | 0.3448276 | 0.3448276 | 0.02482759 |  | 53 | 15 | 0.9622642 | 0.2830189 | 0.608283 | 0.5790566 | 0.2830189 | 0.2830189 | 0.001367604 | 0.007680932
B21N05 | 1 | 20 | 0.7083333 | 8 | 21 | 15 | 0 | 0 | 0 | 0 | 0 | 5 | 0 | 51 | 0 | 0 | 0 | 0 | 0 | 0 | 0 | 0 | 0 | 0 | 0 | 0 | 0 | 0 | 0 | 0 | 0 | 0 | 27 | NMR | Water quench |  |  |  |  | 100 | 0.05 | 0.08 | 0.21 | 0.51 | 0.27 |  | 1.758621 | 0.1724138 | 0.6099138 | 0.9396552 | 0.1724138 | 0.1724138 | 0.09758621 |  | 53 | 12.5 | 0.9622642 | 0.2358491 | 0.608283 | 0.5790566 | 0.2358491 | 0.2358491 | 0.001166287 | 0.01894502
B21N00 | 1 | 20 | 0.7083333 | 8 | 21 | 20 | 0 | 0 | 0 | 0 | 0 | 0 | 0 | 51 | 0 | 0 | 0 | 0 | 0 | 0 | 0 | 0 | 0 | 0 | 0 | 0 | 0 | 0 | 0 | 0 | 0 | 0 | 21 | NMR | Water quench |  |  |  |  | 100 | 0 | 0.08 | 0.21 | 0.51 | 0.21 |  | 1.758621 | 0 | 0.6099138 | 0.9396552 | 0 | 0 | 0.21 |  | 53 | 10 | 0.9622642 | 0.1886792 | 0.608283 | 0.5790566 | 0.1886792 | 0.1886792 | 0.0004545746 | 0.03906194
Al0 | 1 | 14.77 | 0.9430052 | 0.16 | 4.84 | 0 | 0 | 0.15 | 0 | 0 | 0 | 14.77 | 0 | 80.08 | 0 | 0 | 0 | 0 | 0 | 0 | 0 | 0 | 0 | 0 | 0 | 0 | 0 | 0 | 0 | 0 | 0 | 0 | 94.9 | NMR | Air quench | 2h 450 and 560 °C | Powder | Atm. |  | 100 | 0.1477 | 0.0016 | 0.0484 | 0.8008 | 0.949 |  | 16.016 | 2.954 | 1.501 | 4.504 | 1.501 | 1 | 0.051 |  | 5.48 | 14.77 | 14.61314 | 2.695255 | 0.8676496 | 7.431796 | 0.8676496 | 0.8676496 | 0.006617882 | 0.2930696
Al1 | 1 | 14.6 | 0.9424196 | 1.16 | 4.85 | 0 | 0 | 0.14 | 0 | 0 | 0 | 14.6 | 0 | 79.38 | 0 | 0 | 0 | 0 | 0 | 0 | 0 | 0 | 0 | 0 | 0 | 0 | 0 | 0 | 0 | 0 | 0 | 0 | 93.2 | NMR | Air quench |  |  |  |  | 100.13 | 0.146 | 0.0116 | 0.0485 | 0.7938 | 0.932 |  | 13.20799 | 2.429285 | 1.325499 | 3.801997 | 1.325499 | 1 | 0.068 |  | 9.49 | 14.6 | 8.364594 | 1.538462 | 0.7489273 | 4.295026 | 0.7489273 | 0.7489273 | 0.03351562 | 0.2749524
Al2.5 | 1 | 14.4 | 0.9437126 | 2 | 4.7 | 0 | 0 | 0.08 | 0 | 0 | 0 | 14.4 | 0 | 78.8 | 0 | 0 | 0 | 0 | 0 | 0 | 0 | 0 | 0 | 0 | 0 | 0 | 0 | 0 | 0 | 0 | 0 | 0 | 94.6 | NMR | Air quench |  |  |  |  | 99.98 | 0.144 | 0.02 | 0.047 | 0.788 | 0.946 |  | 11.76119 | 2.149254 | 1.235075 | 3.440299 | 1.235075 | 1 | 0.054 |  | 12.7 | 14.4 | 6.204724 | 1.133858 | 0.7078898 | 3.210772 | 0.7078898 | 0.7078898 | 0.05669648 | 0.2898305
Al5 | 1 | 13.6 | 0.9489672 | 4 | 4.2 | 0 | 0 | 0.07 | 0 | 0 | 0 | 13.6 | 0 | 78.1 | 0 | 0 | 0 | 0 | 0 | 0 | 0 | 0 | 0 | 0 | 0 | 0 | 0 | 0 | 0 | 0 | 0 | 0 | 91.6 | NMR | Air quench |  |  |  |  | 99.97 | 0.136 | 0.04 | 0.042 | 0.781 | 0.916 |  | 9.52439 | 1.658537 | 1.095274 | 2.881098 | 1.095274 | 1 | 0.084 |  | 20.2 | 13.6 | 3.866337 | 0.6732673 | 0.6634604 | 2.036901 | 0.6634604 | 0.6634604 | 0.06377625 | 0.2584289
Al7.5 | 1 | 13 | 0.9470443 | 5.7 | 4.3 | 0 | 0 | 0.06 | 0 | 0 | 0 | 13 | 0 | 76.9 | 0 | 0 | 0 | 0 | 0 | 0 | 0 | 0 | 0 | 0 | 0 | 0 | 0 | 0 | 0 | 0 | 0 | 0 | 83.1 | NMR | Air quench |  |  |  |  | 99.96 | 0.13 | 0.057 | 0.043 | 0.769 | 0.831 |  | 7.69 | 1.3 | 0.980625 | 2.4225 | 0.980625 | 0.980625 | 0.149625 |  | 27.1 | 13 | 2.837638 | 0.4797048 | 0.6439151 | 1.520494 | 0.4797048 | 0.4797048 | 0.1234083 | 0.1792329
Al10 | 1 | 12.3 | 0.946384 | 7.5 | 4.3 | 0 | 0 | 0.07 | 0 | 0 | 0 | 12.3 | 0 | 75.9 | 0 | 0 | 0 | 0 | 0 | 0 | 0 | 0 | 0 | 0 | 0 | 0 | 0 | 0 | 0 | 0 | 0 | 0 | 74.4 | NMR | Air quench |  |  |  |  | 100.07 | 0.123 | 0.075 | 0.043 | 0.759 | 0.744 |  | 6.432203 | 1.042373 | 0.9020127 | 2.108051 | 0.9020127 | 0.9020127 | 0.1580127 |  | 34.3 | 12.3 | 2.212828 | 0.3586006 | 0.6320437 | 1.20684 | 0.3586006 | 0.3586006 | 0.1485327 | 0.1131374
Al12.5 | 1 | 13.1 | 0.9424084 | 10.4 | 4.4 | 0 | 0 | 0.07 | 0 | 0 | 0 | 13.1 | 0 | 72 | 0 | 0 | 0 | 0 | 0 | 0 | 0 | 0 | 0 | 0 | 0 | 0 | 0 | 0 | 0 | 0 | 0 | 0 | 43.6 | NMR | Air quench |  |  |  |  | 99.97 | 0.131 | 0.104 | 0.044 | 0.72 | 0.436 |  | 4.864865 | 0.8851351 | 0.8040541 | 1.716216 | 0.8040541 | 0.8040541 | 0.3680541 |  | 46 | 13.1 | 1.565217 | 0.2847826 | 0.6197391 | 0.8817391 | 0.2847826 | 0.2847826 | 0.0228667 | 0.0008042371
Al15 | 1 | 13.5 | 0.9376694 | 12.7 | 4.6 | 0 | 0 | 0.07 | 0 | 0 | 0 | 13.5 | 0 | 69.2 | 0 | 0 | 0 | 0 | 0 | 0 | 0 | 0 | 0 | 0 | 0 | 0 | 0 | 0 | 0 | 0 | 0 | 0 | 19.9 | NMR | Air quench |  |  |  |  | 100.07 | 0.135 | 0.127 | 0.046 | 0.692 | 0.199 |  | 4 | 0.7803468 | 0.75 | 1.5 | 0.75 | 0.75 | 0.551 |  | 55.4 | 13.5 | 1.249097 | 0.2436823 | 0.6137329 | 0.7230469 | 0.2436823 | 0.2436823 | 0.001996509 | 0.04353104
Al17.5 | 1 | 14.73 | 0.9265745 | 17.18 | 4.99 | 0 | 0 | 0.13 | 0 | 0 | 0 | 14.73 | 0 | 62.97 | 0 | 0 | 0 | 0 | 0 | 0 | 0 | 0 | 0 | 0 | 0 | 0 | 0 | 0 | 0 | 0 | 0 | 0 | 1 | NMR | Air quench |  |  |  |  | 100 | 0.1473 | 0.1718 | 0.0499 | 0.6297 | 0.01 |  | 2.840325 | 0.6644114 | 0.6775203 | 1.210081 | 0.6644114 | 0.6644114 | 0.6544114 |  | 73.71 | 14.73 | 0.8542939 | 0.1998372 | 0.6062316 | 0.5248555 | 0.1998372 | 0.1998372 | 0.03603816 | 0.1581183
Al20 | 1 | 14.73 | 0.9236874 | 19.61 | 5 | 0 | 0 | 0.14 | 0 | 0 | 0 | 14.73 | 0 | 60.52 | 0 | 0 | 0 | 0 | 0 | 0 | 0 | 0 | 0 | 0 | 0 | 0 | 0 | 0 | 0 | 0 | 0 | 0 | 0.8 | NMR | Air quench |  |  |  |  | 100 | 0.1473 | 0.1961 | 0.05 | 0.6052 | 0.008 |  | 2.459163 | 0.5985372 | 0.6536977 | 1.114791 | 0.5985372 | 0.5985372 | 0.5905372 |  | 83.44 | 14.73 | 0.7253116 | 0.176534 | 0.6037809 | 0.4601064 | 0.176534 | 0.176534 | 0.02840372 | 0.1597129
LB2 | 1 | 37.1 | 0 | 0 | 62.9 | 0 | 0 | 0 | 0 | 37.1 | 0 | 0 | 0 | 0 | 0 | 0 | 0 | 0 | 0 | 0 | 0 | 0 | 0 | 0 | 0 | 0 | 0 | 0 | 0 | 0 | 0 | 0 | 46 | Neutraon diffraction | Water quench |  | Powder | Atm. |  | 100 | 0.371 | 0 | 0.629 | 0 | 0.46 |  | 0 | 0.5898251 | 0.5 | 0.5 | 0.4700583 | 0.4700583 | 0.01005829 |  | 62.9 | 37.1 | 0 | 0.5898251 | 0.59 | 0.096 | 0.5898251 | 0.5898251 | 0.01685456 | 0.002741473
NB2 | 1 | 35.8 | 0 | 0 | 64.2 | 0 | 0 | 0 | 0 | 0 | 0 | 35.8 | 0 | 0 | 0 | 0 | 0 | 0 | 0 | 0 | 0 | 0 | 0 | 0 | 0 | 0 | 0 | 0 | 0 | 0 | 0 | 0 | 43 | Neutraon diffraction | Water quench |  |  |  |  | 100 | 0.358 | 0 | 0.642 | 0 | 0.43 |  | 0 | 0.5576324 | 0.5 | 0.5 | 0.4807892 | 0.4807892 | 0.0507892 |  | 64.2 | 35.8 | 0 | 0.5576324 | 0.59 | 0.096 | 0.5576324 | 0.5576324 | 0.01629003 | 0.0004999282
KB2 | 1 | 34.8 | 0 | 0 | 65.2 | 0 | 0 | 0 | 34.8 | 0 | 0 | 0 | 0 | 0 | 0 | 0 | 0 | 0 | 0 | 0 | 0 | 0 | 0 | 0 | 0 | 0 | 0 | 0 | 0 | 0 | 0 | 0 | 40 | Neutraon diffraction | Water quench |  |  |  |  | 100 | 0.348 | 0 | 0.652 | 0 | 0.4 |  | 0 | 0.5337423 | 0.5 | 0.5 | 0.4887526 | 0.4887526 | 0.08875256 |  | 65.2 | 34.8 | 0 | 0.5337423 | 0.59 | 0.096 | 0.5337423 | 0.5337423 | 0.01788701 | 5.838373e-05
NB25 | 1 | 25.7 | 0 | 0 | 74.3 | 0 | 0 | 0 | 0 | 0 | 0 | 25.7 | 0 | 0 | 0 | 0 | 0 | 0 | 0 | 0 | 0 | 0 | 0 | 0 | 0 | 0 | 0 | 0 | 0 | 0 | 0 | 0 | 35.1 | NMR | Water quench |  |  | Atm. |  | 100 | 0.257 | 0 | 0.743 | 0 | 0.351 |  | 0 | 0.345895 | 0.5 | 0.5 | 0.345895 | 0.345895 | 0.00510498 |  | 74.3 | 25.7 | 0 | 0.345895 | 0.59 | 0.096 | 0.345895 | 0.345895 | 2.606082e-05 | 0.003208194
NB30 | 1 | 29.1 | 0 | 0 | 70.9 | 0 | 0 | 0 | 0 | 0 | 0 | 29.1 | 0 | 0 | 0 | 0 | 0 | 0 | 0 | 0 | 0 | 0 | 0 | 0 | 0 | 0 | 0 | 0 | 0 | 0 | 0 | 0 | 41.6 | NMR | Water quench |  |  |  |  | 100 | 0.291 | 0 | 0.709 | 0 | 0.416 |  | 0 | 0.4104372 | 0.5 | 0.5 | 0.4104372 | 0.4104372 | 0.005562764 |  | 70.9 | 29.1 | 0 | 0.4104372 | 0.59 | 0.096 | 0.4104372 | 0.4104372 | 3.094435e-05 | 6.987414e-05
NB33 | 1 | 33.7 | 0 | 0 | 66.3 | 0 | 0 | 0 | 0 | 0 | 0 | 33.7 | 0 | 0 | 0 | 0 | 0 | 0 | 0 | 0 | 0 | 0 | 0 | 0 | 0 | 0 | 0 | 0 | 0 | 0 | 0 | 0 | 43.4 | NMR | Water quench |  |  |  |  | 100 | 0.337 | 0 | 0.663 | 0 | 0.434 |  | 0 | 0.5082956 | 0.5 | 0.5 | 0.4972348 | 0.4972348 | 0.06323479 |  | 66.3 | 33.7 | 0 | 0.5082956 | 0.59 | 0.096 | 0.5082956 | 0.5082956 | 0.00551984 | 0.0006948008
NB37.5 | 1 | 40.2 | 0 | 0 | 59.8 | 0 | 0 | 0 | 0 | 0 | 0 | 40.2 | 0 | 0 | 0 | 0 | 0 | 0 | 0 | 0 | 0 | 0 | 0 | 0 | 0 | 0 | 0 | 0 | 0 | 0 | 0 | 0 | 41.1 | NMR | Water quench |  |  |  |  | 100 | 0.402 | 0 | 0.598 | 0 | 0.411 |  | 0 | 0.6722408 | 0.5 | 0.5 | 0.4425864 | 0.4425864 | 0.0315864 |  | 59.8 | 40.2 | 0 | 0.6722408 | 0.59 | 0.096 | 0.3979197 | 0.3979197 | 0.0001710934 | 1.128339e-05
BB25 | 1 | 25.6 | 0 | 0 | 74.4 | 0 | 0 | 0 | 0 | 0 | 0 | 0 | 0 | 0 | 0 | 0 | 0 | 0 | 25.6 | 0 | 0 | 0 | 0 | 0 | 0 | 0 | 0 | 0 | 0 | 0 | 0 | 0 | 34.1 | NMR | Water quench |  |  |  |  | 100 | 0 | 0 | 0.744 | 0 | 0.341 |  | 0 | 0 | 0.5 | 0.5 | 0 | 0 | 0.341 |  | 74.4 | 12.8 | 0 | 0.172043 | 0.59 | 0.096 | 0.172043 | 0.172043 | 0.02854646 | 0.004441013
BB30 | 1 | 29.6 | 0 | 0 | 70.4 | 0 | 0 | 0 | 0 | 0 | 0 | 0 | 0 | 0 | 0 | 0 | 0 | 0 | 29.6 | 0 | 0 | 0 | 0 | 0 | 0 | 0 | 0 | 0 | 0 | 0 | 0 | 0 | 39.5 | NMR | Water quench |  |  |  |  | 100 | 0 | 0 | 0.704 | 0 | 0.395 |  | 0 | 0 | 0.5 | 0.5 | 0 | 0 | 0.395 |  | 70.4 | 14.8 | 0 | 0.2102273 | 0.59 | 0.096 | 0.2102273 | 0.2102273 | 0.03414096 | 0.000159793
BB33 | 1 | 34.4 | 0 | 0 | 65.6 | 0 | 0 | 0 | 0 | 0 | 0 | 0 | 0 | 0 | 0 | 0 | 0 | 0 | 34.4 | 0 | 0 | 0 | 0 | 0 | 0 | 0 | 0 | 0 | 0 | 0 | 0 | 0 | 43.1 | NMR | Water quench |  |  |  |  | 100 | 0 | 0 | 0.656 | 0 | 0.431 |  | 0 | 0 | 0.5 | 0.5 | 0 | 0 | 0.431 |  | 65.6 | 17.2 | 0 | 0.2621951 | 0.59 | 0.096 | 0.2621951 | 0.2621951 | 0.02849509 | 0.0005456464
BB40 | 1 | 39.6 | 0 | 0 | 60.4 | 0 | 0 | 0 | 0 | 0 | 0 | 0 | 0 | 0 | 0 | 0 | 0 | 0 | 39.6 | 0 | 0 | 0 | 0 | 0 | 0 | 0 | 0 | 0 | 0 | 0 | 0 | 0 | 44.5 | NMR | Water quench |  |  |  |  | 100 | 0 | 0 | 0.604 | 0 | 0.445 |  | 0 | 0 | 0.5 | 0.5 | 0 | 0 | 0.445 |  | 60.4 | 19.8 | 0 | 0.3278146 | 0.59 | 0.096 | 0.3278146 | 0.3278146 | 0.01373243 | 0.0013957
BB50 | 1 | 50.4 | 0 | 0 | 49.6 | 0 | 0 | 0 | 0 | 0 | 0 | 0 | 0 | 0 | 0 | 0 | 0 | 0 | 50.4 | 0 | 0 | 0 | 0 | 0 | 0 | 0 | 0 | 0 | 0 | 0 | 0 | 0 | 35.9 | NMR | Water quench |  |  |  |  | 100 | 0 | 0 | 0.496 | 0 | 0.359 |  | 0 | 0 | 0.5 | 0.5 | 0 | 0 | 0.359 |  | 49.6 | 25.2 | 0 | 0.5080645 | 0.59 | 0.096 | 0.5080645 | 0.5080645 | 0.02222023 | 0.00236594
CB25 | 1 | 26.3 | 0 | 0 | 73.7 | 26.3 | 0 | 0 | 0 | 0 | 0 | 0 | 0 | 0 | 0 | 0 | 0 | 0 | 0 | 0 | 0 | 0 | 0 | 0 | 0 | 0 | 0 | 0 | 0 | 0 | 0 | 0 | 32.9 | NMR | Water quench |  |  |  |  | 100 | 0 | 0 | 0.737 | 0 | 0.329 |  | 0 | 0 | 0.5 | 0.5 | 0 | 0 | 0.329 |  | 73.7 | 13.15 | 0 | 0.1784261 | 0.59 | 0.096 | 0.1784261 | 0.1784261 | 0.02267251 | 0.006184395
CB30 | 1 | 29.8 | 0 | 0 | 70.2 | 29.8 | 0 | 0 | 0 | 0 | 0 | 0 | 0 | 0 | 0 | 0 | 0 | 0 | 0 | 0 | 0 | 0 | 0 | 0 | 0 | 0 | 0 | 0 | 0 | 0 | 0 | 0 | 36.7 | NMR | Water quench |  |  |  |  | 100 | 0 | 0 | 0.702 | 0 | 0.367 |  | 0 | 0 | 0.5 | 0.5 | 0 | 0 | 0.367 |  | 70.2 | 14.9 | 0 | 0.2122507 | 0.59 | 0.096 | 0.2122507 | 0.2122507 | 0.02394734 | 0.001651685
CB33 | 1 | 33.5 | 0 | 0 | 66.5 | 33.5 | 0 | 0 | 0 | 0 | 0 | 0 | 0 | 0 | 0 | 0 | 0 | 0 | 0 | 0 | 0 | 0 | 0 | 0 | 0 | 0 | 0 | 0 | 0 | 0 | 0 | 0 | 39.4 | NMR | Water quench |  |  |  |  | 100 | 0 | 0 | 0.665 | 0 | 0.394 |  | 0 | 0 | 0.5 | 0.5 | 0 | 0 | 0.394 |  | 66.5 | 16.75 | 0 | 0.2518797 | 0.59 | 0.096 | 0.2518797 | 0.2518797 | 0.02019818 | 0.0001860748
CB40 | 1 | 38.6 | 0 | 0 | 61.4 | 38.6 | 0 | 0 | 0 | 0 | 0 | 0 | 0 | 0 | 0 | 0 | 0 | 0 | 0 | 0 | 0 | 0 | 0 | 0 | 0 | 0 | 0 | 0 | 0 | 0 | 0 | 0 | 41.9 | NMR | Water quench |  |  |  |  | 100 | 0 | 0 | 0.614 | 0 | 0.419 |  | 0 | 0 | 0.5 | 0.5 | 0 | 0 | 0.419 |  | 61.4 | 19.3 | 0 | 0.3143322 | 0.59 | 0.096 | 0.3143322 | 0.3143322 | 0.01095534 | 0.0001290286
CB50 | 1 | 50 | 0 | 0 | 50 | 50 | 0 | 0 | 0 | 0 | 0 | 0 | 0 | 0 | 0 | 0 | 0 | 0 | 0 | 0 | 0 | 0 | 0 | 0 | 0 | 0 | 0 | 0 | 0 | 0 | 0 | 0 | 38.3 | NMR | Water quench |  |  |  |  | 100 | 0 | 0 | 0.5 | 0 | 0.383 |  | 0 | 0 | 0.5 | 0.5 | 0 | 0 | 0.383 |  | 50 | 25 | 0 | 0.5 | 0.59 | 0.096 | 0.5 | 0.5 | 0.013689 | 0.0006071752
75B | 1 | 25.9 | 0 | 0 | 74.1 | 10.5 | 0 | 0 | 0 | 0 | 0 | 15.4 | 0 | 0 | 0 | 0 | 0 | 0 | 0 | 0 | 0 | 0 | 0 | 0 | 0 | 0 | 0 | 0 | 0 | 0 | 0 | 0 | 39.9 | NMR | Water quench | Annealed for 2-2.5h at their respective Tg | Powder | Atm. |  | 100 | 0.154 | 0 | 0.741 | 0 | 0.399 |  | 0 | 0.2078273 | 0.5 | 0.5 | 0.2078273 | 0.2078273 | 0.1911727 |  | 74.1 | 20.65 | 0 | 0.2786775 | 0.59 | 0.096 | 0.2786775 | 0.2786775 | 0.01447751 | 7.466558e-05
63B-12Si | 1 | 25.3 | 0.1700134 | 0 | 62 | 10.4 | 0 | 0 | 0 | 0 | 0 | 14.9 | 0 | 12.7 | 0 | 0 | 0 | 0 | 0 | 0 | 0 | 0 | 0 | 0 | 0 | 0 | 0 | 0 | 0 | 0 | 0 | 0 | 45.3 | NMR | Water quench |  |  |  |  | 100 | 0.149 | 0 | 0.62 | 0.127 | 0.453 |  | 0.2048387 | 0.2403226 | 0.5128024 | 0.5512097 | 0.2403226 | 0.2403226 | 0.2126774 |  | 62 | 20.1 | 0.2048387 | 0.3241935 | 0.5938919 | 0.198829 | 0.3241935 | 0.3241935 | 0.0165911 | 0.002057446
51B-24Si | 1 | 25.8 | 0.3355795 | 0 | 49.3 | 10.8 | 0 | 0 | 0 | 0 | 0 | 15 | 0 | 24.9 | 0 | 0 | 0 | 0 | 0 | 0 | 0 | 0 | 0 | 0 | 0 | 0 | 0 | 0 | 0 | 0 | 0 | 0 | 48.9 | NMR | Water quench |  |  |  |  | 100 | 0.15 | 0 | 0.493 | 0.249 | 0.489 |  | 0.505071 | 0.3042596 | 0.5315669 | 0.6262677 | 0.3042596 | 0.3042596 | 0.1847404 |  | 49.3 | 20.4 | 0.505071 | 0.4137931 | 0.5995963 | 0.3495456 | 0.4137931 | 0.4137931 | 0.005656077 | 0.006619299
37B-37Si | 1 | 24.7 | 0.4900398 | 0 | 38.4 | 10.6 | 0 | 0 | 0 | 0 | 0 | 14.1 | 0 | 36.9 | 0 | 0 | 0 | 0 | 0 | 0 | 0 | 0 | 0 | 0 | 0 | 0 | 0 | 0 | 0 | 0 | 0 | 0 | 53.5 | NMR | Water quench |  |  |  |  | 100 | 0.141 | 0 | 0.384 | 0.369 | 0.535 |  | 0.9609375 | 0.3671875 | 0.5600586 | 0.740234375 | 0.3671875 | 0.3671875 | 0.1678125 |  | 38.4 | 19.4 | 0.9609375 | 0.5052083 | 0.6082578125 | 0.578390625 | 0.5052083 | 0.5052083 | 0.0008875434 | 0.01622033
24B-51Si | 1 | 26.5 | 0.7020408 | 0 | 21.9 | 11 | 0 | 0 | 0 | 0 | 0 | 15.5 | 0 | 51.6 | 0 | 0 | 0 | 0 | 0 | 0 | 0 | 0 | 0 | 0 | 0 | 0 | 0 | 0 | 0 | 0 | 0 | 0 | 65.5 | NMR | Water quench |  |  |  |  | 100 | 0.155 | 0 | 0.219 | 0.516 | 0.655 |  | 2.356164 | 0.7077626 | 0.6472603 | 1.089041 | 0.6472603 | 0.6472603 | 0.007739726 |  | 21.9 | 21 | 2.356164 | 0.9589041 | 0.6347671 | 1.278795 | 0.6347671 | 0.6347671 | 0.0004093693 | 0.06118651
12B-63Si | 1 | 25.4 | 0.8552279 | 0 | 10.8 | 10.6 | 0 | 0 | 0 | 0 | 0 | 14.8 | 0 | 63.8 | 0 | 0 | 0 | 0 | 0 | 0 | 0 | 0 | 0 | 0 | 0 | 0 | 0 | 0 | 0 | 0 | 0 | 0 | 75.8 | NMR | Water quench |  |  |  |  | 100 | 0.148 | 0 | 0.108 | 0.638 | 0.758 |  | 5.907407 | 1.37037 | 0.869213 | 1.976852 | 0.869213 | 0.869213 | 0.111213 |  | 10.8 | 20.1 | 5.907407 | 1.861111 | 0.7022407 | 3.061519 | 0.7022407 | 0.7022407 | 0.003109095 | 0.1227515
6B-69Si | 1 | 25.9 | 0.9339623 | 0 | 4.9 | 9.8 | 0 | 0 | 0 | 0 | 0 | 16.1 | 0 | 69.3 | 0 | 0 | 0 | 0 | 0 | 0 | 0 | 0 | 0 | 0 | 0 | 0 | 0 | 0 | 0 | 0 | 0 | 0 | 80.8 | NMR | Water quench |  |  |  |  | 100.1 | 0.161 | 0 | 0.049 | 0.693 | 0.808 |  | 14.14286 | 3.285714 | 1.383929 | 4.035714 | 1.383929 | 1 | 0.192 |  | 4.9 | 21 | 14.14286 | 4.285714 | 0.8587143 | 7.195714 | 0.8587143 | 0.8587143 | 0.002571939 | 0.1602874
Li10 | 1 | 9.6 | 0 | 0 | 90.4 | 0 | 0 | 0 | 0 | 9.6 | 0 | 0 | 0 | 0 | 0 | 0 | 0 | 0 | 0 | 0 | 0 | 0 | 0 | 0 | 0 | 0 | 0 | 0 | 0 | 0 | 0 | 0 | 11.2 | NMR | Air quench |  |  | Atm. |  | 100 | 0.096 | 0 | 0.904 | 0 | 0.112 |  | 0 | 0.1061947 | 0.5 | 0.5 | 0.1061947 | 0.1061947 | 0.00580531 |  | 90.4 | 9.6 | 0 | 0.1061947 | 0.59 | 0.096 | 0.1061947 | 0.1061947 | 3.370162e-05 | 0.08740356
Li15 | 1 | 14.6 | 0 | 0 | 85.4 | 0 | 0 | 0 | 0 | 14.6 | 0 | 0 | 0 | 0 | 0 | 0 | 0 | 0 | 0 | 0 | 0 | 0 | 0 | 0 | 0 | 0 | 0 | 0 | 0 | 0 | 0 | 0 | 17.7 | NMR | Air quench |  |  |  |  | 100 | 0.146 | 0 | 0.854 | 0 | 0.177 |  | 0 | 0.1709602 | 0.5 | 0.5 | 0.1709602 | 0.1709602 | 0.006039813 |  | 85.4 | 14.6 | 0 | 0.1709602 | 0.59 | 0.096 | 0.1709602 | 0.1709602 | 3.647934e-05 | 0.05319524
Li20 | 1 | 19.9 | 0 | 0 | 80.1 | 0 | 0 | 0 | 0 | 19.9 | 0 | 0 | 0 | 0 | 0 | 0 | 0 | 0 | 0 | 0 | 0 | 0 | 0 | 0 | 0 | 0 | 0 | 0 | 0 | 0 | 0 | 0 | 25 | NMR | Air quench |  |  |  |  | 100 | 0.199 | 0 | 0.801 | 0 | 0.25 |  | 0 | 0.2484395 | 0.5 | 0.5 | 0.2484395 | 0.2484395 | 0.001560549 |  | 80.1 | 19.9 | 0 | 0.2484395 | 0.59 | 0.096 | 0.2484395 | 0.2484395 | 2.435314e-06 | 0.02485066
Li25 | 1 | 24.7 | 0 | 0 | 75.3 | 0 | 0 | 0 | 0 | 24.7 | 0 | 0 | 0 | 0 | 0 | 0 | 0 | 0 | 0 | 0 | 0 | 0 | 0 | 0 | 0 | 0 | 0 | 0 | 0 | 0 | 0 | 0 | 32.9 | NMR | Air quench |  |  |  |  | 100 | 0.247 | 0 | 0.753 | 0 | 0.329 |  | 0 | 0.3280212 | 0.5 | 0.5 | 0.3280212 | 0.3280212 | 0.0009787517 |  | 75.3 | 24.7 | 0 | 0.3280212 | 0.59 | 0.096 | 0.3280212 | 0.3280212 | 9.579548e-07 | 0.006184395
Li30 | 1 | 29.5 | 0 | 0 | 70.5 | 0 | 0 | 0 | 0 | 29.5 | 0 | 0 | 0 | 0 | 0 | 0 | 0 | 0 | 0 | 0 | 0 | 0 | 0 | 0 | 0 | 0 | 0 | 0 | 0 | 0 | 0 | 0 | 39.7 | NMR | Air quench |  |  |  |  | 100 | 0.295 | 0 | 0.705 | 0 | 0.397 |  | 0 | 0.4184397 | 0.5 | 0.5 | 0.4184397 | 0.4184397 | 0.02143972 |  | 70.5 | 29.5 | 0 | 0.4184397 | 0.59 | 0.096 | 0.4184397 | 0.4184397 | 0.0004596614 | 0.0001132293
Li35 | 1 | 34.5 | 0 | 0 | 65.5 | 0 | 0 | 0 | 0 | 34.5 | 0 | 0 | 0 | 0 | 0 | 0 | 0 | 0 | 0 | 0 | 0 | 0 | 0 | 0 | 0 | 0 | 0 | 0 | 0 | 0 | 0 | 0 | 42.9 | NMR | Air quench |  |  |  |  | 100 | 0.345 | 0 | 0.655 | 0 | 0.429 |  | 0 | 0.5267176 | 0.5 | 0.5 | 0.4910941 | 0.4910941 | 0.06209415 |  | 65.5 | 34.5 | 0 | 0.5267176 | 0.59 | 0.096 | 0.5267176 | 0.5267176 | 0.009548721 | 0.0004562101
Li40 | 1 | 39.9 | 0 | 0 | 60.1 | 0 | 0 | 0 | 0 | 39.9 | 0 | 0 | 0 | 0 | 0 | 0 | 0 | 0 | 0 | 0 | 0 | 0 | 0 | 0 | 0 | 0 | 0 | 0 | 0 | 0 | 0 | 0 | 43.4 | NMR | Air quench |  |  |  |  | 100 | 0.399 | 0 | 0.601 | 0 | 0.434 |  | 0 | 0.6638935 | 0.5 | 0.5 | 0.4453688 | 0.4453688 | 0.01136883 |  | 60.1 | 39.9 | 0 | 0.6638935 | 0.59 | 0.096 | 0.4007022 | 0.4007022 | 0.001108746 | 0.0006948008
Li48 | 1 | 47.7 | 0 | 0 | 52.3 | 0 | 0 | 0 | 0 | 47.7 | 0 | 0 | 0 | 0 | 0 | 0 | 0 | 0 | 0 | 0 | 0 | 0 | 0 | 0 | 0 | 0 | 0 | 0 | 0 | 0 | 0 | 0 | 38.4 | NMR | Air quench |  |  |  |  | 100 | 0.477 | 0 | 0.523 | 0 | 0.384 |  | 0 | 0.9120459 | 0.5 | 0.5 | 0.3626514 | 0.3626514 | 0.02134863 |  | 52.3 | 47.7 | 0 | 0.9120459 | 0.59 | 0.096 | 0.3179847 | 0.3179847 | 0.004358019 | 0.0005588933
BABS27_FQ | 1 | 18.69 | 0.9091155 | 7.48 | 6.71 | 0 | 0 | 0 | 0 | 0 | 0 | 0 | 0 | 67.12 | 0 | 0 | 0 | 0 | 18.69 | 0 | 0 | 0 | 0 | 0 | 0 | 0 | 0 | 0 | 0 | 0 | 0 | 0 | 27 | NMR | Fast quench |  |  | Atm. |  | 100 | 0 | 0.0748 | 0.0671 | 0.6712 | 0.27 |  | 4.730092 | 0 | 0.7956307 | 1.682523 | 0 | 0 | 0.27 |  | 36.63 | 9.345 | 1.832378 | 0.2551188 | 0.6248152 | 1.015854 | 0.2551188 | 0.2551188 | 0.0002214514 | 0.01894502
BABS27_WQ | 1 | 18.69 | 0.9091155 | 7.48 | 6.71 | 0 | 0 | 0 | 0 | 0 | 0 | 0 | 0 | 67.12 | 0 | 0 | 0 | 0 | 18.69 | 0 | 0 | 0 | 0 | 0 | 0 | 0 | 0 | 0 | 0 | 0 | 0 | 0 | 30.4 | NMR | Water quench |  |  | Atm. |  | 100 | 0 | 0.0748 | 0.0671 | 0.6712 | 0.304 |  | 4.730092 | 0 | 0.7956307 | 1.682523 | 0 | 0 | 0.304 |  | 36.63 | 9.345 | 1.832378 | 0.2551188 | 0.6248152 | 1.015854 | 0.2551188 | 0.2551188 | 0.002389376 | 0.01074144
BABS27_FQ-AN | 1 | 18.69 | 0.9091155 | 7.48 | 6.71 | 0 | 0 | 0 | 0 | 0 | 0 | 0 | 0 | 67.12 | 0 | 0 | 0 | 0 | 18.69 | 0 | 0 | 0 | 0 | 0 | 0 | 0 | 0 | 0 | 0 | 0 | 0 | 0 | 40.7 | NMR | Slow cooled | Annealed |  | Atm. |  | 100 | 0 | 0.0748 | 0.0671 | 0.6712 | 0.407 |  | 4.730092 | 0 | 0.7956307 | 1.682523 | 0 | 0 | 0.407 |  | 36.63 | 9.345 | 1.832378 | 0.2551188 | 0.6248152 | 1.015854 | 0.2551188 | 0.2551188 | 0.02306791 | 4.107848e-07
BABS21_FQ | 1 | 18.29 | 0.7374595 | 7.55 | 19.47 | 0 | 0 | 0 | 0 | 0 | 0 | 0 | 0 | 54.69 | 0 | 0 | 0 | 0 | 18.29 | 0 | 0 | 0 | 0 | 0 | 0 | 0 | 0 | 0 | 0 | 0 | 0 | 0 | 28.8 | NMR | Fast quench |  |  | Atm. |  | 100 | 0 | 0.0755 | 0.1947 | 0.5469 | 0.288 |  | 2.024056 | 0 | 0.6265035 | 1.006014 | 0 | 0 | 0.288 |  | 49.67 | 9.145 | 1.101067 | 0.1841152 | 0.6109203 | 0.6487357 | 0.1841152 | 0.1841152 | 0.01079206 | 0.01431395
BABS21_WQ | 1 | 18.29 | 0.7374595 | 7.55 | 19.47 | 0 | 0 | 0 | 0 | 0 | 0 | 0 | 0 | 54.69 | 0 | 0 | 0 | 0 | 18.29 | 0 | 0 | 0 | 0 | 0 | 0 | 0 | 0 | 0 | 0 | 0 | 0 | 0 | 32 | NMR | Water quench |  |  | Atm. |  | 100 | 0 | 0.0755 | 0.1947 | 0.5469 | 0.32 |  | 2.024056 | 0 | 0.6265035 | 1.006014 | 0 | 0 | 0.32 |  | 49.67 | 9.145 | 1.101067 | 0.1841152 | 0.6109203 | 0.6487357 | 0.1841152 | 0.1841152 | 0.01846469 | 0.007680932
BABS21_FQ-AN | 1 | 18.29 | 0.7374595 | 7.55 | 19.47 | 0 | 0 | 0 | 0 | 0 | 0 | 0 | 0 | 54.69 | 0 | 0 | 0 | 0 | 18.29 | 0 | 0 | 0 | 0 | 0 | 0 | 0 | 0 | 0 | 0 | 0 | 0 | 0 | 35.6 | NMR | Slow cooled | Annealed |  | Atm. |  | 100 | 0 | 0.0755 | 0.1947 | 0.5469 | 0.356 |  | 2.024056 | 0 | 0.6265035 | 1.006014 | 0 | 0 | 0.356 |  | 49.67 | 9.145 | 1.101067 | 0.1841152 | 0.6109203 | 0.6487357 | 0.1841152 | 0.1841152 | 0.0295444 | 0.002666785
Cm doped ISG | 1 | 18.3 | 0.7899447 | 3.81 | 15.96 | 5.69 | 0 | 0 | 0 | 0 | 0 | 12.61 | 0 | 60.02 | 0 | 0 | 0 | 1.71 | 0 | 0 | 0 | 0 | 0 | 0 | 0 | 0 | 0 | 0 | 0 | 0 | 0 | 0 | 58 | NMR | Slow cooled |  | Powder | Atm. | Slow cooled (1K/min) | 99.8 | 0.1261 | 0.0381 | 0.1596 | 0.6002 | 0.58 |  | 3.035913 | 0.6378351 | 0.6897446 | 1.258978 | 0.6378351 | 0.6378351 | 0.0578351 |  | 36.33 | 15.455 | 1.652078 | 0.425406 | 0.6213895 | 0.9253432 | 0.425406 | 0.425406 | 0.0238993 | 0.02970765
NBF67.18.0 | 1 | 13.66407 | 0.8001563 | 0 | 17.25369 | 0 | 0 | 0 | 0 | 0 | 0 | 13.66407 | 0 | 69.08224 | 0 | 0 | 0 | 0 | 0 | 0 | 0 | 0 | 0 | 0 | 0 | 0 | 0 | 0 | 0 | 0 | 0 | 0 | 71 | XANES | Air quench |  | Crushed not ground | Atm. | Total iron reported as FeO. FeO was added as a raw material when preperaing glass samples. Wet chemical and Mossbauer spectroscopy analysis show that Fe3+ dominates in most of glasses, except 18.5-R17 and 18.10-R15 | 100 | 0.1366407 | 0 | 0.1725369 | 0.6908224 | 0.71 |  | 4.003911 | 0.7919505 | 0.7502445 | 1.500978 | 0.7502445 | 0.7502445 | 0.04024446 |  | 17.25369 | 13.66407 | 4.003911 | 0.7919505 | 0.6660743 | 2.105964 | 0.6660743 | 0.6660743 | 0.001929466 | 0.09142101
NBF67.18.1 | 1 | 12.6669 | 0.7930527 | 0 | 17.85474 | 0 | 0 | 1.056364 | 0 | 0 | 0 | 12.6669 | 0 | 68.42199 | 0 | 0 | 0 | 0 | 0 | 0 | 0 | 0 | 0 | 0 | 0 | 0 | 0 | 0 | 0 | 0 | 0 | 0 | 70 | XANES | Air quench |  |  |  |  | 100 | 0.126669 | 0 | 0.1785474 | 0.6842199 | 0.7 |  | 3.832147 | 0.7094421 | 0.7395092 | 1.458037 | 0.7094421 | 0.7094421 | 0.009442094 |  | 17.85474 | 12.6669 | 3.832147 | 0.7094421 | 0.6628108 | 2.019738 | 0.6628108 | 0.6628108 | 0.001383037 | 0.08547383
NBF67.18.1-R12 | 1 | 13.10974 | 0.787748 | 0 | 18.22458 | 0 | 0 | 1.027342 | 0 | 0 | 0 | 13.10974 | 0 | 67.63834 | 0 | 0 | 0 | 0 | 0 | 0 | 0 | 0 | 0 | 0 | 0 | 0 | 0 | 0 | 0 | 0 | 0 | 0 | 75 | XANES | Air quench |  |  |  |  | 100 | 0.1310974 | 0 | 0.1822458 | 0.6763834 | 0.75 |  | 3.71138 | 0.7193438 | 0.7319613 | 1.427845 | 0.7193438 | 0.7193438 | 0.03065624 |  | 18.22458 | 13.10974 | 3.71138 | 0.7193438 | 0.6605162 | 1.959113 | 0.6605162 | 0.6605162 | 0.008007346 | 0.1172097
NBF67.18.5-800 | 1 | 13.00803 | 0.7830974 | 0 | 17.83885 | 0 | 0 | 4.74839 | 0 | 0 | 0 | 13.00803 | 0 | 64.40473 | 0 | 0 | 0 | 0 | 0 | 0 | 0 | 0 | 0 | 0 | 0 | 0 | 0 | 0 | 0 | 0 | 0 | 0 | 70 | XANES | Air quench |  |  |  |  | 100 | 0.1300803 | 0 | 0.1783885 | 0.6440473 | 0.7 |  | 3.610364 | 0.7291971 | 0.7256478 | 1.402591 | 0.7256478 | 0.7256478 | 0.02564777 |  | 17.83885 | 13.00803 | 3.610364 | 0.7291971 | 0.6585969 | 1.908403 | 0.6585969 | 0.6585969 | 0.001714215 | 0.08547383
NBF67.18.5-R5 | 1 | 12.9718 | 0.7934323 | 0 | 16.95184 | 0 | 0 | 4.963868 | 0 | 0 | 0 | 12.9718 | 0 | 65.11249 | 0 | 0 | 0 | 0 | 0 | 0 | 0 | 0 | 0 | 0 | 0 | 0 | 0 | 0 | 0 | 0 | 0 | 0 | 72 | XANES | Air quench |  |  |  |  | 100 | 0.129718 | 0 | 0.1695184 | 0.6511249 | 0.72 |  | 3.841029 | 0.7652153 | 0.7400643 | 1.460257 | 0.7400643 | 0.7400643 | 0.02006431 |  | 16.95184 | 12.9718 | 3.841029 | 0.7652153 | 0.6629795 | 2.024197 | 0.6629795 | 0.6629795 | 0.003251332 | 0.09756819
NBF67.18.5-R17 | 1 | 12.90344 | 0.7923715 | 0 | 17.07492 | 0 | 0 | 4.858709 | 0 | 0 | 0 | 12.90344 | 0 | 65.16293 | 0 | 0 | 0 | 0 | 0 | 0 | 0 | 0 | 0 | 0 | 0 | 0 | 0 | 0 | 0 | 0 | 0 | 0 | 76 | XANES | Air quench |  |  |  |  | 100 | 0.1290344 | 0 | 0.1707492 | 0.6516293 | 0.76 |  | 3.816294 | 0.7556953 | 0.7385184 | 1.454073 | 0.7385184 | 0.7385184 | 0.02148164 |  | 17.07492 | 12.90344 | 3.816294 | 0.7556953 | 0.6625096 | 2.011779 | 0.6625096 | 0.6625096 | 0.009504382 | 0.1241569
NBF67.18.10-R5 | 1 | 11.98199 | 0.7927157 | 0 | 16.23693 | 0 | 0 | 9.686288 | 0 | 0 | 0 | 11.98199 | 0 | 62.09479 | 0 | 0 | 0 | 0 | 0 | 0 | 0 | 0 | 0 | 0 | 0 | 0 | 0 | 0 | 0 | 0 | 0 | 0 | 68 | XANES | Air quench |  |  |  |  | 100 | 0.1198199 | 0 | 0.1623693 | 0.6209479 | 0.68 |  | 3.824293 | 0.7379468 | 0.7390183 | 1.456073 | 0.7379468 | 0.7379468 | 0.05794676 |  | 16.23693 | 11.98199 | 3.824293 | 0.7379468 | 0.6626616 | 2.015795 | 0.6626616 | 0.6626616 | 0.0003006213 | 0.07417947
NBF67.18.10-R15 | 1 | 11.77876 | 0.7910873 | 0 | 16.35344 | 0 | 0 | 9.942403 | 0 | 0 | 0 | 11.77876 | 0 | 61.9254 | 0 | 0 | 0 | 0 | 0 | 0 | 0 | 0 | 0 | 0 | 0 | 0 | 0 | 0 | 0 | 0 | 0 | 0 | 74 | XANES | Air quench |  |  |  |  | 100 | 0.1177876 | 0 | 0.1635344 | 0.619254 | 0.74 |  | 3.786688 | 0.7202614 | 0.736668 | 1.446672 | 0.7202614 | 0.7202614 | 0.01973857 |  | 16.35344 | 11.77876 | 3.786688 | 0.7202614 | 0.6619471 | 1.996918 | 0.6619471 | 0.6619471 | 0.006092259 | 0.1104626
Zr0La | 1 | 21.98 | 0.8885102 | 3.5 | 7.85 | 7.07 | 0 | 0 | 0 | 0 | 0 | 14.91 | 0 | 62.56 | 0 | 0 | 0 | 0 | 0 | 0 | 0 | 0 | 4.1 | 0 | 0 | 0 | 0 | 0 | 0 | 0 | 0 | 0 | 46.6 | NMR | Air quench |  |  | Atm. |  | 99.99 | 0.1491 | 0.035 | 0.0785 | 0.6256 | 0.466 |  | 5.511894 | 1.313656 | 0.8444934 | 1.877974 | 0.8444934 | 0.8444934 | 0.3784934 |  | 21.85 | 19.81167 | 2.863158 | 0.9067124 | 0.6444 | 1.533305 | 0.6444 | 0.6444 | 0.03182656 | 0.003405782
Zr1La | 1 | 21.38 | 0.8758988 | 3.14 | 8.63 | 6.88 | 0 | 0 | 0 | 0 | 0 | 14.5 | 0 | 60.91 | 0 | 0 | 0 | 1.93 | 0 | 0 | 0 | 0 | 4 | 0 | 0 | 0 | 0 | 0 | 0 | 0 | 0 | 0 | 41.6 | NMR | Air quench |  |  |  |  | 99.99 | 0.145 | 0.0314 | 0.0863 | 0.6091 | 0.416 |  | 5.175021 | 1.231946 | 0.8234388 | 1.793755 | 0.8234388 | 0.8234388 | 0.4074388 |  | 26.98 | 19.27333 | 2.257598 | 0.7143563 | 0.6328944 | 1.229314 | 0.6328944 | 0.6328944 | 0.04704317 | 6.987414e-05
Zr2La | 1 | 20.78 | 0.8898866 | 3.27 | 7.48 | 6.78 | 0 | 0 | 0 | 0 | 0 | 14 | 0 | 60.45 | 0 | 0 | 0 | 4.17 | 0 | 0 | 0 | 0 | 3.83 | 0 | 0 | 0 | 0 | 0 | 0 | 0 | 0 | 0 | 37 | NMR | Air quench |  |  |  |  | 99.98 | 0.14 | 0.0327 | 0.0748 | 0.6045 | 0.37 |  | 5.623256 | 1.302326 | 0.8514535 | 1.905814 | 0.8514535 | 0.8514535 | 0.4814535 |  | 33.07 | 18.66667 | 1.827941 | 0.5644592 | 0.6247309 | 1.013626 | 0.5644592 | 0.5644592 | 0.03781439 | 0.001416839
Zr3La | 1 | 21.3 | 0.8867109 | 3.4 | 7.34 | 6.96 | 0 | 0 | 0 | 0 | 0 | 14.34 | 0 | 57.45 | 0 | 0 | 0 | 6.57 | 0 | 0 | 0 | 0 | 3.91 | 0 | 0 | 0 | 0 | 0 | 0 | 0 | 0 | 0 | 29.2 | NMR | Air quench |  |  |  |  | 99.97 | 0.1434 | 0.034 | 0.0734 | 0.5745 | 0.292 |  | 5.349162 | 1.335196 | 0.8343226 | 1.837291 | 0.8343226 | 0.8343226 | 0.5423226 |  | 40.65 | 19.12333 | 1.413284 | 0.4704387 | 0.6168524 | 0.8054686 | 0.4704387 | 0.4704387 | 0.03184037 | 0.01337282
Priven-1 | 1 | 20 | 0.675 | 0 | 26 | 0 | 0 | 0 | 0 | 0 | 0 | 20 | 0 | 54 | 0 | 0 | 0 | 0 | 0 | 0 | 0 | 0 | 0 | 0 | 0 | 0 | 0 | 0 | 0 | 0 | 0 | 0 | 64 | NMR | Air quench |  |  |  |  | 100 | 0.2 | 0 | 0.26 | 0.54 | 0.64 |  | 2.076923 | 0.7692308 | 0.6298077 | 1.019231 | 0.6298077 | 0.6298077 | 0.01019231 |  | 26 | 20 | 2.076923 | 0.7692308 | 0.6294615 | 1.138615 | 0.6294615 | 0.6294615 | 0.0001110592 | 0.05399074
Priven-2 | 1 | 18.9 | 0.6670777 | 0 | 27 | 0 | 0 | 0 | 0 | 0 | 0 | 18.9 | 0 | 54.1 | 0 | 0 | 0 | 0 | 0 | 0 | 0 | 0 | 0 | 0 | 0 | 0 | 0 | 0 | 0 | 0 | 0 | 0 | 61 | NMR | Air quench |  |  |  |  | 100 | 0.189 | 0 | 0.27 | 0.541 | 0.61 |  | 2.003704 | 0.7 | 0.6252315 | 1.000926 | 0.6252315 | 0.6252315 | 0.01523148 |  | 27 | 18.9 | 2.003704 | 0.7 | 0.6280704 | 1.101859 | 0.6280704 | 0.6280704 | 0.0003265383 | 0.0409492
Priven-3 | 1 | 21.1 | 0.6666667 | 0 | 26.3 | 0 | 0 | 0 | 0 | 0 | 0 | 21.1 | 0 | 52.6 | 0 | 0 | 0 | 0 | 0 | 0 | 0 | 0 | 0 | 0 | 0 | 0 | 0 | 0 | 0 | 0 | 0 | 0 | 60 | NMR | Air quench |  |  |  |  | 100 | 0.211 | 0 | 0.263 | 0.526 | 0.6 |  | 2 | 0.8022814 | 0.625 | 1 | 0.625 | 0.625 | 0.025 |  | 26.3 | 21.1 | 2 | 0.8022814 | 0.628 | 1.1 | 0.628 | 0.628 | 0.000784 | 0.03700201
Priven-4 | 1 | 20.6 | 0.663728 | 0 | 26.7 | 0 | 0 | 0 | 0 | 0 | 0 | 20.6 | 0 | 52.7 | 0 | 0 | 0 | 0 | 0 | 0 | 0 | 0 | 0 | 0 | 0 | 0 | 0 | 0 | 0 | 0 | 0 | 0 | 66 | NMR | Air quench |  |  |  |  | 100 | 0.206 | 0 | 0.267 | 0.527 | 0.66 |  | 1.973783 | 0.7715356 | 0.6233614 | 0.9934457 | 0.6233614 | 0.6233614 | 0.03663858 |  | 26.7 | 20.6 | 1.973783 | 0.7715356 | 0.6275019 | 1.086839 | 0.6275019 | 0.6275019 | 0.001056128 | 0.0636851
BSN | 1 | 25 | 0.6666667 | 0 | 25 | 0 | 0 | 0 | 0 | 0 | 0 | 25 | 0 | 50 | 0 | 0 | 0 | 0 | 0 | 0 | 0 | 0 | 0 | 0 | 0 | 0 | 0 | 0 | 0 | 0 | 0 | 0 | 64 | NMR | Air quench |  |  | Atm |  | 100 | 0.25 | 0 | 0.25 | 0.5 | 0.64 |  | 2 | 1 | 0.625 | 1 | 0.625 | 0.625 | 0.015 |  | 25 | 25 | 2 | 1 | 0.628 | 1.1 | 0.628 | 0.628 | 0.000144 | 0.05399074
BSNC | 1 | 25 | 0.6666667 | 0 | 25 | 12.5 | 0 | 0 | 0 | 0 | 0 | 12.5 | 0 | 50 | 0 | 0 | 0 | 0 | 0 | 0 | 0 | 0 | 0 | 0 | 0 | 0 | 0 | 0 | 0 | 0 | 0 | 0 | 61 | NMR | Air quench |  |  |  |  | 100 | 0.125 | 0 | 0.25 | 0.5 | 0.61 |  | 2 | 0.5 | 0.625 | 1 | 0.5 | 0.5 | 0.11 |  | 25 | 18.75 | 2 | 0.75 | 0.628 | 1.1 | 0.628 | 0.628 | 0.000324 | 0.0409492
BSNS | 1 | 25 | 0.6666667 | 0 | 25 | 0 | 0 | 0 | 0 | 0 | 0 | 12.5 | 0 | 50 | 0 | 0 | 0 | 0 | 0 | 0 | 0 | 0 | 0 | 0 | 12.5 | 0 | 0 | 0 | 0 | 0 | 0 | 0 | 62 | NMR | Air quench |  |  |  |  | 100 | 0.125 | 0 | 0.25 | 0.5 | 0.62 |  | 2 | 0.5 | 0.625 | 1 | 0.5 | 0.5 | 0.12 |  | 25 | 18.75 | 2 | 0.75 | 0.628 | 1.1 | 0.628 | 0.628 | 6.4e-05 | 0.04509638
BSNB | 1 | 12.5 | 0.6666667 | 0 | 25 | 0 | 0 | 0 | 0 | 0 | 0 | 12.5 | 0 | 50 | 0 | 0 | 0 | 0 | 0 | 0 | 0 | 12.5 | 0 | 0 | 0 | 0 | 0 | 0 | 0 | 0 | 0 | 0 | 63 | NMR | Air quench |  |  |  |  | 100 | 0.125 | 0 | 0.25 | 0.5 | 0.63 |  | 2 | 0.5 | 0.625 | 1 | 0.5 | 0.5 | 0.13 |  | 25 | 12.5 | 2 | 0.5 | 0.628 | 1.1 | 0.5 | 0.5 | 0.0169 | 0.04944356
NABS-Zr | 1 | 15 | 0.7083333 | 8 | 21 | 0 | 0 | 0 | 0 | 0 | 0 | 15 | 0 | 51 | 0 | 0 | 0 | 5 | 0 | 0 | 0 | 0 | 0 | 0 | 0 | 0 | 0 | 0 | 0 | 0 | 0 | 0 | 22 | NMR | Water quench |  |  | Atm | ZrO2 reported as Zr1/2O | 100 | 0.15 | 0.08 | 0.21 | 0.51 | 0.22 |  | 1.758621 | 0.5172414 | 0.6099138 | 0.9396552 | 0.5172414 | 0.5172414 | 0.2972414 |  | 68 | 15 | 0.75 | 0.2205882 | 0.60425 | 0.4725 | 0.2205882 | 0.2205882 | 3.460208e-07 | 0.03520912
NABS21 | 1 | 20 | 0.7083333 | 8 | 21 | 0 | 0 | 0 | 0 | 0 | 0 | 20 | 0 | 51 | 0 | 0 | 0 | 0 | 0 | 0 | 0 | 0 | 0 | 0 | 0 | 0 | 0 | 0 | 0 | 0 | 0 | 0 | 45 | NMR | Water quench |  |  |  |  | 100 | 0.2 | 0.08 | 0.21 | 0.51 | 0.45 |  | 1.758621 | 0.6896552 | 0.6099138 | 0.9396552 | 0.6099138 | 0.6099138 | 0.1599138 |  | 53 | 20 | 0.9622642 | 0.3773585 | 0.608283 | 0.5790566 | 0.3773585 | 0.3773585 | 0.005276789 | 0.001794291
BS3 | 1 | 14.23 | 0.78967 | 0 | 18.04 | 0 | 0 | 0 | 0 | 0 | 0 | 14.23 | 0 | 67.73 | 0 | 0 | 0 | 0 | 0 | 0 | 0 | 0 | 0 | 0 | 0 | 0 | 0 | 0 | 0 | 0 | 0 | 0 | 73.7 | NMR | Air quench | Annealed above Tg |  |  |  | 100 | 0.1423 | 0 | 0.1804 | 0.6773 | 0.737 |  | 3.754435 | 0.7888027 | 0.7346522 | 1.438609 | 0.7346522 | 0.7346522 | 0.002347838 |  | 18.04 | 14.23 | 3.754435 | 0.7888027 | 0.6613343 | 1.980726 | 0.6613343 | 0.6613343 | 0.005725305 | 0.1084774
BS6 | 1 | 16.45 | 0.7897018 | 5.71 | 16.01 | 3.82 | 0 | 0 | 0 | 0 | 0 | 12.63 | 0 | 60.12 | 0 | 0 | 0 | 1.71 | 0 | 0 | 0 | 0 | 0 | 0 | 0 | 0 | 0 | 0 | 0 | 0 | 0 | 0 | 49.4 | NMR | Air quench |  |  |  |  | 100 | 0.1263 | 0.0571 | 0.1601 | 0.6012 | 0.494 |  | 2.767956 | 0.5814917 | 0.6729972 | 1.191989 | 0.5814917 | 0.5814917 | 0.08749171 |  | 43.98 | 14.54 | 1.366985 | 0.3306048 | 0.6159727 | 0.7822265 | 0.3306048 | 0.3306048 | 0.02669798 | 0.00745789
1 | 1 | 1.5 | 0.07614213 | 0 | 91 | 0 | 0 | 0 | 0 | 0 | 0 | 1.5 | 0 | 7.5 | 0 | 0 | 0 | 0 | 0 | 0 | 0 | 0 | 0 | 0 | 0 | 0 | 0 | 0 | 0 | 0 | 0 | 0 | 1 | NMR | Water quench |  |  | Atm |  | 100 | 0.015 | 0 | 0.91 | 0.075 | 0.01 |  | 0.08241758 | 0.01648352 | 0.5051511 | 0.5206044 | 0.01648352 | 0.01648352 | 0.006483516 |  | 91 | 1.5 | 0.08241758 | 0.01648352 | 0.5915659 | 0.1373736 | 0.01648352 | 0.01648352 | 4.203599e-05 | 0.1581183
2 | 1 | 3 | 0.5 | 0 | 48.5 | 0 | 0 | 0 | 0 | 0 | 0 | 3 | 0 | 48.5 | 0 | 0 | 0 | 0 | 0 | 0 | 0 | 0 | 0 | 0 | 0 | 0 | 0 | 0 | 0 | 0 | 0 | 0 | 5 | NMR | Water quench |  |  |  |  | 100 | 0.03 | 0 | 0.485 | 0.485 | 0.05 |  | 1 | 0.06185567 | 0.5625 | 0.75 | 0.06185567 | 0.06185567 | 0.01185567 |  | 48.5 | 3 | 1 | 0.06185567 | 0.609 | 0.598 | 0.06185567 | 0.06185567 | 0.0001405569 | 0.127907
3 | 1 | 5 | 0.1052632 | 0 | 85 | 0 | 0 | 0 | 0 | 0 | 0 | 5 | 0 | 10 | 0 | 0 | 0 | 0 | 0 | 0 | 0 | 0 | 0 | 0 | 0 | 0 | 0 | 0 | 0 | 0 | 0 | 0 | 2 | NMR | Water quench |  |  |  |  | 100 | 0.05 | 0 | 0.85 | 0.1 | 0.02 |  | 0.1176471 | 0.05882353 | 0.5073529 | 0.5294118 | 0.05882353 | 0.05882353 | 0.03882353 |  | 85 | 5 | 0.1176471 | 0.05882353 | 0.5922353 | 0.1550588 | 0.05882353 | 0.05882353 | 0.001507266 | 0.1502655
4 | 1 | 6.5 | 0.6417112 | 0 | 33.5 | 0 | 0 | 0 | 0 | 0 | 0 | 6.5 | 0 | 60 | 0 | 0 | 0 | 0 | 0 | 0 | 0 | 0 | 0 | 0 | 0 | 0 | 0 | 0 | 0 | 0 | 0 | 0 | 16 | NMR | Water quench |  |  |  |  | 100 | 0.065 | 0 | 0.335 | 0.6 | 0.16 |  | 1.791045 | 0.1940299 | 0.6119403 | 0.9477612 | 0.1940299 | 0.1940299 | 0.03402985 |  | 33.5 | 6.5 | 1.791045 | 0.1940299 | 0.6240299 | 0.9951045 | 0.1940299 | 0.1940299 | 0.001158031 | 0.06132603
5 | 1 | 11.8 | 0.9366953 | 0 | 5.9 | 0 | 0 | 0 | 0 | 0 | 0 | 11.8 | 0 | 87.3 | 0 | 0 | 0 | 0 | 0 | 0 | 0 | 0 | 0 | 0 | 0 | 0 | 0 | 0 | 0 | 0 | 0 | 0 | 67 | NMR | Water quench |  |  |  |  | 105 | 0.118 | 0 | 0.059 | 0.873 | 0.67 |  | 14.79661 | 2 | 1.424788 | 4.199153 | 1.424788 | 1 | 0.33 |  | 5.9 | 11.8 | 14.79661 | 2 | 0.8711356 | 7.523898 | 0.8711356 | 0.8711356 | 0.04045553 | 0.06883228
6 | 1 | 12.5 | 0.2857143 | 0 | 62.5 | 0 | 0 | 0 | 0 | 0 | 0 | 12.5 | 0 | 25 | 0 | 0 | 0 | 0 | 0 | 0 | 0 | 0 | 0 | 0 | 0 | 0 | 0 | 0 | 0 | 0 | 0 | 0 | 24 | NMR | Water quench |  |  |  |  | 100 | 0.125 | 0 | 0.625 | 0.25 | 0.24 |  | 0.4 | 0.2 | 0.525 | 0.6 | 0.2 | 0.2 | 0.04 |  | 62.5 | 12.5 | 0.4 | 0.2 | 0.5976 | 0.2968 | 0.2 | 0.2 | 0.0016 | 0.02810348
7 | 1 | 12.5 | 0.8571429 | 0 | 12.5 | 0 | 0 | 0 | 0 | 0 | 0 | 12.5 | 0 | 75 | 0 | 0 | 0 | 0 | 0 | 0 | 0 | 0 | 0 | 0 | 0 | 0 | 0 | 0 | 0 | 0 | 0 | 0 | 85 | NMR | Water quench |  |  |  |  | 100 | 0.125 | 0 | 0.125 | 0.75 | 0.85 |  | 6 | 1 | 0.875 | 2 | 0.875 | 0.875 | 0.025 |  | 12.5 | 12.5 | 6 | 1 | 0.704 | 3.108 | 0.704 | 0.704 | 0.021316 | 0.1956816
8 | 1 | 13.3 | 0.7693195 | 0 | 20 | 0 | 0 | 0 | 0 | 0 | 0 | 13.3 | 0 | 66.7 | 0 | 0 | 0 | 0 | 0 | 0 | 0 | 0 | 0 | 0 | 0 | 0 | 0 | 0 | 0 | 0 | 0 | 0 | 50 | NMR | Water quench |  |  |  |  | 100 | 0.133 | 0 | 0.2 | 0.667 | 0.5 |  | 3.335 | 0.665 | 0.7084375 | 1.33375 | 0.665 | 0.665 | 0.165 |  | 20 | 13.3 | 3.335 | 0.665 | 0.653365 | 1.77017 | 0.653365 | 0.653365 | 0.02352082 | 0.008530199
9 | 1 | 15 | 0.5 | 0 | 42.5 | 0 | 0 | 0 | 0 | 0 | 0 | 15 | 0 | 42.5 | 0 | 0 | 0 | 0 | 0 | 0 | 0 | 0 | 0 | 0 | 0 | 0 | 0 | 0 | 0 | 0 | 0 | 0 | 39 | NMR | Water quench |  |  |  |  | 100 | 0.15 | 0 | 0.425 | 0.425 | 0.39 |  | 1 | 0.3529412 | 0.5625 | 0.75 | 0.3529412 | 0.3529412 | 0.03705882 |  | 42.5 | 15 | 1 | 0.3529412 | 0.609 | 0.598 | 0.3529412 | 0.3529412 | 0.001373356 | 0.0003112022
10 | 1 | 16.6 | 0.8009592 | 0 | 16.6 | 0 | 0 | 0 | 0 | 0 | 0 | 16.6 | 0 | 66.8 | 0 | 0 | 0 | 0 | 0 | 0 | 0 | 0 | 0 | 0 | 0 | 0 | 0 | 0 | 0 | 0 | 0 | 0 | 64 | NMR | Water quench |  |  |  |  | 100 | 0.166 | 0 | 0.166 | 0.668 | 0.64 |  | 4.024096 | 1 | 0.751506 | 1.506024 | 0.751506 | 0.751506 | 0.111506 |  | 16.6 | 16.6 | 4.024096 | 1 | 0.6664578 | 2.116096 | 0.6664578 | 0.6664578 | 0.0007000168 | 0.05399074
11 | 1 | 16.6 | 0.8009592 | 0 | 16.6 | 0 | 0 | 0 | 0 | 0 | 0 | 16.6 | 0 | 66.8 | 0 | 0 | 0 | 0 | 0 | 0 | 0 | 0 | 0 | 0 | 0 | 0 | 0 | 0 | 0 | 0 | 0 | 0 | 77 | NMR | Water quench |  |  |  |  | 100 | 0.166 | 0 | 0.166 | 0.668 | 0.77 |  | 4.024096 | 1 | 0.751506 | 1.506024 | 0.751506 | 0.751506 | 0.01849398 |  | 16.6 | 16.6 | 4.024096 | 1 | 0.6664578 | 2.116096 | 0.6664578 | 0.6664578 | 0.01072098 | 0.1313041
12 | 1 | 18.8 | 0.9236453 | 0 | 6.2 | 0 | 0 | 0 | 0 | 0 | 0 | 18.8 | 0 | 75 | 0 | 0 | 0 | 0 | 0 | 0 | 0 | 0 | 0 | 0 | 0 | 0 | 0 | 0 | 0 | 0 | 0 | 0 | 70 | NMR | Water quench |  |  |  |  | 100 | 0.188 | 0 | 0.062 | 0.75 | 0.7 |  | 12.09677 | 3.032258 | 1.256048 | 3.524194 | 1.256048 | 1 | 0.3 |  | 6.2 | 18.8 | 12.09677 | 3.032258 | 0.8198387 | 6.168581 | 0.8198387 | 0.8198387 | 0.01436132 | 0.08547383
13 | 1 | 18.8 | 0.9236453 | 0 | 6.2 | 0 | 0 | 0 | 0 | 0 | 0 | 18.8 | 0 | 75 | 0 | 0 | 0 | 0 | 0 | 0 | 0 | 0 | 0 | 0 | 0 | 0 | 0 | 0 | 0 | 0 | 0 | 0 | 72 | NMR | Water quench |  |  |  |  | 100 | 0.188 | 0 | 0.062 | 0.75 | 0.72 |  | 12.09677 | 3.032258 | 1.256048 | 3.524194 | 1.256048 | 1 | 0.28 |  | 6.2 | 18.8 | 12.09677 | 3.032258 | 0.8198387 | 6.168581 | 0.8198387 | 0.8198387 | 0.009967768 | 0.09756819
14 | 1 | 19.5 | 0.7229814 | 0 | 22.3 | 0 | 0 | 0 | 0 | 0 | 0 | 19.5 | 0 | 58.2 | 0 | 0 | 0 | 0 | 0 | 0 | 0 | 0 | 0 | 0 | 0 | 0 | 0 | 0 | 0 | 0 | 0 | 0 | 42 | NMR | Water quench |  |  |  |  | 100 | 0.195 | 0 | 0.223 | 0.582 | 0.42 |  | 2.609865 | 0.8744395 | 0.6631166 | 1.152466 | 0.6631166 | 0.6631166 | 0.2431166 |  | 22.3 | 19.5 | 2.609865 | 0.8744395 | 0.6395874 | 1.406152 | 0.6395874 | 0.6395874 | 0.04821865 | 0.0001527467
15 | 1 | 19.5 | 0.7229814 | 0 | 22.3 | 0 | 0 | 0 | 0 | 0 | 0 | 19.5 | 0 | 58.2 | 0 | 0 | 0 | 0 | 0 | 0 | 0 | 0 | 0 | 0 | 0 | 0 | 0 | 0 | 0 | 0 | 0 | 0 | 51 | NMR | Water quench |  |  |  |  | 100 | 0.195 | 0 | 0.223 | 0.582 | 0.51 |  | 2.609865 | 0.8744395 | 0.6631166 | 1.152466 | 0.6631166 | 0.6631166 | 0.1531166 |  | 22.3 | 19.5 | 2.609865 | 0.8744395 | 0.6395874 | 1.406152 | 0.6395874 | 0.6395874 | 0.01679291 | 0.01047738
16 | 1 | 20 | 0.125 | 0 | 70 | 0 | 0 | 0 | 0 | 0 | 0 | 20 | 0 | 10 | 0 | 0 | 0 | 0 | 0 | 0 | 0 | 0 | 0 | 0 | 0 | 0 | 0 | 0 | 0 | 0 | 0 | 0 | 28 | NMR | Water quench |  |  |  |  | 100 | 0.2 | 0 | 0.7 | 0.1 | 0.28 |  | 0.1428571 | 0.2857143 | 0.5089286 | 0.5357143 | 0.2857143 | 0.2857143 | 0.005714286 |  | 70 | 20 | 0.1428571 | 0.2857143 | 0.5927143 | 0.1677143 | 0.2857143 | 0.2857143 | 3.265306e-05 | 0.01629221
17 | 1 | 20 | 0.1875 | 0 | 65 | 0 | 0 | 0 | 0 | 0 | 0 | 20 | 0 | 15 | 0 | 0 | 0 | 0 | 0 | 0 | 0 | 0 | 0 | 0 | 0 | 0 | 0 | 0 | 0 | 0 | 0 | 0 | 28 | NMR | Water quench |  |  |  |  | 100 | 0.2 | 0 | 0.65 | 0.15 | 0.28 |  | 0.2307692 | 0.3076923 | 0.5144231 | 0.5576923 | 0.3076923 | 0.3076923 | 0.02769231 |  | 65 | 20 | 0.2307692 | 0.3076923 | 0.5943846 | 0.2118462 | 0.3076923 | 0.3076923 | 0.0007668639 | 0.01629221
18 | 1 | 20 | 0.25 | 0 | 60 | 0 | 0 | 0 | 0 | 0 | 0 | 20 | 0 | 20 | 0 | 0 | 0 | 0 | 0 | 0 | 0 | 0 | 0 | 0 | 0 | 0 | 0 | 0 | 0 | 0 | 0 | 0 | 34 | NMR | Water quench |  |  |  |  | 100 | 0.2 | 0 | 0.6 | 0.2 | 0.34 |  | 0.3333333 | 0.3333333 | 0.5208333 | 0.5833333 | 0.3333333 | 0.3333333 | 0.006666667 |  | 60 | 20 | 0.3333333 | 0.3333333 | 0.5963333 | 0.2633333 | 0.3333333 | 0.3333333 | 4.444444e-05 | 0.004575295
19 | 1 | 20 | 0.375 | 0 | 50 | 0 | 0 | 0 | 0 | 0 | 0 | 20 | 0 | 30 | 0 | 0 | 0 | 0 | 0 | 0 | 0 | 0 | 0 | 0 | 0 | 0 | 0 | 0 | 0 | 0 | 0 | 0 | 28 | NMR | Water quench |  |  |  |  | 100 | 0.2 | 0 | 0.5 | 0.3 | 0.28 |  | 0.6 | 0.4 | 0.5375 | 0.65 | 0.4 | 0.4 | 0.12 |  | 50 | 20 | 0.6 | 0.4 | 0.6014 | 0.3972 | 0.4 | 0.4 | 0.0144 | 0.01629221
20 | 1 | 20 | 0.4375 | 0 | 45 | 0 | 0 | 0 | 0 | 0 | 0 | 20 | 0 | 35 | 0 | 0 | 0 | 0 | 0 | 0 | 0 | 0 | 0 | 0 | 0 | 0 | 0 | 0 | 0 | 0 | 0 | 0 | 41 | NMR | Water quench |  |  |  |  | 100 | 0.2 | 0 | 0.45 | 0.35 | 0.41 |  | 0.7777778 | 0.4444444 | 0.5486111 | 0.6944444 | 0.4444444 | 0.4444444 | 0.03444444 |  | 45 | 20 | 0.7777778 | 0.4444444 | 0.6047778 | 0.4864444 | 0.4444444 | 0.4444444 | 0.00118642 | 5.565235e-06
21 | 1 | 20 | 0.53125 | 0 | 37.5 | 0 | 0 | 0 | 0 | 0 | 0 | 20 | 0 | 42.5 | 0 | 0 | 0 | 0 | 0 | 0 | 0 | 0 | 0 | 0 | 0 | 0 | 0 | 0 | 0 | 0 | 0 | 0 | 38 | NMR | Water quench |  |  |  |  | 100 | 0.2 | 0 | 0.375 | 0.425 | 0.38 |  | 1.133333 | 0.5333333 | 0.5708333 | 0.7833333 | 0.5333333 | 0.5333333 | 0.1533333 |  | 37.5 | 20 | 1.133333 | 0.5333333 | 0.6115333 | 0.6649333 | 0.5333333 | 0.5333333 | 0.02351111 | 0.0007640207
22 | 1 | 20 | 0.625 | 0 | 30 | 0 | 0 | 0 | 0 | 0 | 0 | 20 | 0 | 50 | 0 | 0 | 0 | 0 | 0 | 0 | 0 | 0 | 0 | 0 | 0 | 0 | 0 | 0 | 0 | 0 | 0 | 0 | 48 | NMR | Water quench |  |  |  |  | 100 | 0.2 | 0 | 0.3 | 0.5 | 0.48 |  | 1.666667 | 0.6666667 | 0.6041667 | 0.9166667 | 0.6041667 | 0.6041667 | 0.1241667 |  | 30 | 20 | 1.666667 | 0.6666667 | 0.6216667 | 0.9326667 | 0.6216667 | 0.6216667 | 0.02006944 | 0.005235836
23 | 1 | 20 | 0.75 | 0 | 20 | 0 | 0 | 0 | 0 | 0 | 0 | 20 | 0 | 60 | 0 | 0 | 0 | 0 | 0 | 0 | 0 | 0 | 0 | 0 | 0 | 0 | 0 | 0 | 0 | 0 | 0 | 0 | 59 | NMR | Water quench |  |  |  |  | 100 | 0.2 | 0 | 0.2 | 0.6 | 0.59 |  | 3 | 1 | 0.6875 | 1.25 | 0.6875 | 0.6875 | 0.0975 |  | 20 | 20 | 3 | 1 | 0.647 | 1.602 | 0.647 | 0.647 | 0.003249 | 0.03325483
24 | 1 | 20 | 0.83375 | 0 | 13.3 | 0 | 0 | 0 | 0 | 0 | 0 | 20 | 0 | 66.7 | 0 | 0 | 0 | 0 | 0 | 0 | 0 | 0 | 0 | 0 | 0 | 0 | 0 | 0 | 0 | 0 | 0 | 0 | 59 | NMR | Water quench |  |  |  |  | 100 | 0.2 | 0 | 0.133 | 0.667 | 0.59 |  | 5.015038 | 1.503759 | 0.8134398 | 1.753759 | 0.8134398 | 0.8134398 | 0.2234398 |  | 13.3 | 20 | 5.015038 | 1.503759 | 0.6852857 | 2.613549 | 0.6852857 | 0.6852857 | 0.009079367 | 0.03325483
25 | 1 | 20 | 0.83375 | 0 | 13.3 | 0 | 0 | 0 | 0 | 0 | 0 | 20 | 0 | 66.7 | 0 | 0 | 0 | 0 | 0 | 0 | 0 | 0 | 0 | 0 | 0 | 0 | 0 | 0 | 0 | 0 | 0 | 0 | 67 | NMR | Water quench |  |  |  |  | 100 | 0.2 | 0 | 0.133 | 0.667 | 0.67 |  | 5.015038 | 1.503759 | 0.8134398 | 1.753759 | 0.8134398 | 0.8134398 | 0.1434398 |  | 13.3 | 20 | 5.015038 | 1.503759 | 0.6852857 | 2.613549 | 0.6852857 | 0.6852857 | 0.0002336531 | 0.06883228
26 | 1 | 22.2 | 0.6658098 | 0 | 26 | 0 | 0 | 0 | 0 | 0 | 0 | 22.2 | 0 | 51.8 | 0 | 0 | 0 | 0 | 0 | 0 | 0 | 0 | 0 | 0 | 0 | 0 | 0 | 0 | 0 | 0 | 0 | 0 | 30 | NMR | Water quench |  |  |  |  | 100 | 0.222 | 0 | 0.26 | 0.518 | 0.3 |  | 1.992308 | 0.8538462 | 0.6245192 | 0.9980769 | 0.6245192 | 0.6245192 | 0.3245192 |  | 26 | 22.2 | 1.992308 | 0.8538462 | 0.6278538 | 1.096138 | 0.6278538 | 0.6278538 | 0.1074881 | 0.01158657
27 | 1 | 22.2 | 0.6658098 | 0 | 26 | 0 | 0 | 0 | 0 | 0 | 0 | 22.2 | 0 | 51.8 | 0 | 0 | 0 | 0 | 0 | 0 | 0 | 0 | 0 | 0 | 0 | 0 | 0 | 0 | 0 | 0 | 0 | 0 | 55 | NMR | Water quench |  |  |  |  | 100 | 0.222 | 0 | 0.26 | 0.518 | 0.55 |  | 1.992308 | 0.8538462 | 0.6245192 | 0.9980769 | 0.6245192 | 0.6245192 | 0.07451923 |  | 26 | 22.2 | 1.992308 | 0.8538462 | 0.6278538 | 1.096138 | 0.6278538 | 0.6278538 | 0.006061221 | 0.02026611
28 | 1 | 25 | 0.06666667 | 0 | 70 | 0 | 0 | 0 | 0 | 0 | 0 | 25 | 0 | 5 | 0 | 0 | 0 | 0 | 0 | 0 | 0 | 0 | 0 | 0 | 0 | 0 | 0 | 0 | 0 | 0 | 0 | 0 | 26 | NMR | Water quench |  |  |  |  | 100 | 0.25 | 0 | 0.7 | 0.05 | 0.26 |  | 0.07142857 | 0.3571429 | 0.5044643 | 0.5178571 | 0.3571429 | 0.3571429 | 0.09714286 |  | 70 | 25 | 0.07142857 | 0.3571429 | 0.5913571 | 0.1318571 | 0.3571429 | 0.3571429 | 0.009436735 | 0.02179784
29 | 1 | 25 | 0.2 | 0 | 60 | 0 | 0 | 0 | 0 | 0 | 0 | 25 | 0 | 15 | 0 | 0 | 0 | 0 | 0 | 0 | 0 | 0 | 0 | 0 | 0 | 0 | 0 | 0 | 0 | 0 | 0 | 0 | 32 | NMR | Water quench |  |  |  |  | 100 | 0.25 | 0 | 0.6 | 0.15 | 0.32 |  | 0.25 | 0.4166667 | 0.515625 | 0.5625 | 0.4166667 | 0.4166667 | 0.09666667 |  | 60 | 25 | 0.25 | 0.4166667 | 0.59475 | 0.2215 | 0.4166667 | 0.4166667 | 0.009344444 | 0.007680932
30 | 1 | 25 | 0.3333333 | 0 | 50 | 0 | 0 | 0 | 0 | 0 | 0 | 25 | 0 | 25 | 0 | 0 | 0 | 0 | 0 | 0 | 0 | 0 | 0 | 0 | 0 | 0 | 0 | 0 | 0 | 0 | 0 | 0 | 38 | NMR | Water quench |  |  |  |  | 100 | 0.25 | 0 | 0.5 | 0.25 | 0.38 |  | 0.5 | 0.5 | 0.53125 | 0.625 | 0.5 | 0.5 | 0.12 |  | 50 | 25 | 0.5 | 0.5 | 0.5995 | 0.347 | 0.5 | 0.5 | 0.0144 | 0.0007640207
31 | 1 | 25 | 0.4666667 | 0 | 40 | 0 | 0 | 0 | 0 | 0 | 0 | 25 | 0 | 35 | 0 | 0 | 0 | 0 | 0 | 0 | 0 | 0 | 0 | 0 | 0 | 0 | 0 | 0 | 0 | 0 | 0 | 0 | 45 | NMR | Water quench |  |  |  |  | 100 | 0.25 | 0 | 0.4 | 0.35 | 0.45 |  | 0.875 | 0.625 | 0.5546875 | 0.71875 | 0.5546875 | 0.5546875 | 0.1046875 |  | 40 | 25 | 0.875 | 0.625 | 0.606625 | 0.53525 | 0.5835371 | 0.5835371 | 0.01783217 | 0.001794291
32 | 1 | 25 | 0.5333333 | 0 | 35 | 0 | 0 | 0 | 0 | 0 | 0 | 25 | 0 | 40 | 0 | 0 | 0 | 0 | 0 | 0 | 0 | 0 | 0 | 0 | 0 | 0 | 0 | 0 | 0 | 0 | 0 | 0 | 45 | NMR | Water quench |  |  |  |  | 100 | 0.25 | 0 | 0.35 | 0.4 | 0.45 |  | 1.142857 | 0.7142857 | 0.5714286 | 0.7857143 | 0.5714286 | 0.5714286 | 0.1214286 |  | 35 | 25 | 1.142857 | 0.7142857 | 0.6117143 | 0.6697143 | 0.6009091 | 0.6009091 | 0.02277355 | 0.001794291
33 | 1 | 25 | 0.6666667 | 0 | 25 | 0 | 0 | 0 | 0 | 0 | 0 | 25 | 0 | 50 | 0 | 0 | 0 | 0 | 0 | 0 | 0 | 0 | 0 | 0 | 0 | 0 | 0 | 0 | 0 | 0 | 0 | 0 | 70 | NMR | Water quench |  |  |  |  | 100 | 0.25 | 0 | 0.25 | 0.5 | 0.7 |  | 2 | 1 | 0.625 | 1 | 0.625 | 0.625 | 0.075 |  | 25 | 25 | 2 | 1 | 0.628 | 1.1 | 0.628 | 0.628 | 0.005184 | 0.08547383
34 | 1 | 25 | 0.6666667 | 0 | 25 | 0 | 0 | 0 | 0 | 0 | 0 | 25 | 0 | 50 | 0 | 0 | 0 | 0 | 0 | 0 | 0 | 0 | 0 | 0 | 0 | 0 | 0 | 0 | 0 | 0 | 0 | 0 | 73 | NMR | Water quench |  |  |  |  | 100 | 0.25 | 0 | 0.25 | 0.5 | 0.73 |  | 2 | 1 | 0.625 | 1 | 0.625 | 0.625 | 0.105 |  | 25 | 25 | 2 | 1 | 0.628 | 1.1 | 0.628 | 0.628 | 0.010404 | 0.1039154
35 | 1 | 25 | 0.8 | 0 | 15 | 0 | 0 | 0 | 0 | 0 | 0 | 25 | 0 | 60 | 0 | 0 | 0 | 0 | 0 | 0 | 0 | 0 | 0 | 0 | 0 | 0 | 0 | 0 | 0 | 0 | 0 | 0 | 50 | NMR | Water quench |  |  |  |  | 100 | 0.25 | 0 | 0.15 | 0.6 | 0.5 |  | 4 | 1.666667 | 0.75 | 1.5 | 0.7222222 | 0.7222222 | 0.2222222 |  | 15 | 25 | 4 | 1.666667 | 0.666 | 2.104 | 0.666 | 0.666 | 0.027556 | 0.008530199
36 | 1 | 26.6 | 0.9087193 | 0 | 6.7 | 0 | 0 | 0 | 0 | 0 | 0 | 26.6 | 0 | 66.7 | 0 | 0 | 0 | 0 | 0 | 0 | 0 | 0 | 0 | 0 | 0 | 0 | 0 | 0 | 0 | 0 | 0 | 0 | 68 | NMR | Water quench |  |  |  |  | 100 | 0.266 | 0 | 0.067 | 0.667 | 0.68 |  | 9.955224 | 3.970149 | 1.122201 | 2.988806 | 0.9993804 | 0.9993804 | 0.3193804 |  | 6.7 | 26.6 | 9.955224 | 3.970149 | 0.7791493 | 5.093522 | 0.7791493 | 0.7791493 | 0.009830575 | 0.07417947
37 | 1 | 29 | 0.0915493 | 0 | 64.5 | 0 | 0 | 0 | 0 | 0 | 0 | 29 | 0 | 6.5 | 0 | 0 | 0 | 0 | 0 | 0 | 0 | 0 | 0 | 0 | 0 | 0 | 0 | 0 | 0 | 0 | 0 | 0 | 33 | NMR | Water quench |  |  |  |  | 100 | 0.29 | 0 | 0.645 | 0.065 | 0.33 |  | 0.1007752 | 0.4496124 | 0.5062984 | 0.5251938 | 0.4496124 | 0.4496124 | 0.1196124 |  | 64.5 | 29 | 0.1007752 | 0.4496124 | 0.5919147 | 0.1465891 | 0.4496124 | 0.4496124 | 0.01430713 | 0.006028113
38 | 1 | 30 | 0.1428571 | 0 | 60 | 0 | 0 | 0 | 0 | 0 | 0 | 30 | 0 | 10 | 0 | 0 | 0 | 0 | 0 | 0 | 0 | 0 | 0 | 0 | 0 | 0 | 0 | 0 | 0 | 0 | 0 | 0 | 27 | NMR | Water quench |  |  |  |  | 100 | 0.3 | 0 | 0.6 | 0.1 | 0.27 |  | 0.1666667 | 0.5 | 0.5104167 | 0.5416667 | 0.5 | 0.5 | 0.23 |  | 60 | 30 | 0.1666667 | 0.5 | 0.5931667 | 0.1796667 | 0.5 | 0.5 | 0.0529 | 0.01894502
39 | 1 | 30 | 0.2857143 | 0 | 50 | 0 | 0 | 0 | 0 | 0 | 0 | 30 | 0 | 20 | 0 | 0 | 0 | 0 | 0 | 0 | 0 | 0 | 0 | 0 | 0 | 0 | 0 | 0 | 0 | 0 | 0 | 0 | 35 | NMR | Water quench |  |  |  |  | 100 | 0.3 | 0 | 0.5 | 0.2 | 0.35 |  | 0.4 | 0.6 | 0.525 | 0.6 | 0.525 | 0.525 | 0.175 |  | 50 | 30 | 0.4 | 0.6 | 0.5976 | 0.2968 | 0.5091667 | 0.5091667 | 0.02533403 | 0.003322476
40 | 1 | 30 | 0.4285714 | 0 | 40 | 0 | 0 | 0 | 0 | 0 | 0 | 30 | 0 | 30 | 0 | 0 | 0 | 0 | 0 | 0 | 0 | 0 | 0 | 0 | 0 | 0 | 0 | 0 | 0 | 0 | 0 | 0 | 43 | NMR | Water quench |  |  |  |  | 100 | 0.3 | 0 | 0.4 | 0.3 | 0.43 |  | 0.75 | 0.75 | 0.546875 | 0.6875 | 0.530303 | 0.530303 | 0.100303 |  | 40 | 30 | 0.75 | 0.75 | 0.60425 | 0.4725 | 0.5306705 | 0.5306705 | 0.01013454 | 0.0004999282
41 | 1 | 30 | 0.5714286 | 0 | 30 | 0 | 0 | 0 | 0 | 0 | 0 | 30 | 0 | 40 | 0 | 0 | 0 | 0 | 0 | 0 | 0 | 0 | 0 | 0 | 0 | 0 | 0 | 0 | 0 | 0 | 0 | 0 | 44 | NMR | Water quench |  |  |  |  | 100 | 0.3 | 0 | 0.3 | 0.4 | 0.44 |  | 1.333333 | 1 | 0.5833333 | 0.8333333 | 0.5444444 | 0.5444444 | 0.1044444 |  | 30 | 30 | 1.333333 | 1 | 0.6153333 | 0.7653333 | 0.5605778 | 0.5605778 | 0.014539 | 0.00104711
42 | 1 | 30 | 0.5714286 | 0 | 30 | 0 | 0 | 0 | 0 | 0 | 0 | 30 | 0 | 40 | 0 | 0 | 0 | 0 | 0 | 0 | 0 | 0 | 0 | 0 | 0 | 0 | 0 | 0 | 0 | 0 | 0 | 0 | 62 | NMR | Water quench |  |  |  |  | 100 | 0.3 | 0 | 0.3 | 0.4 | 0.62 |  | 1.333333 | 1 | 0.5833333 | 0.8333333 | 0.5444444 | 0.5444444 | 0.07555556 |  | 30 | 30 | 1.333333 | 1 | 0.6153333 | 0.7653333 | 0.5605778 | 0.5605778 | 0.003531 | 0.04509638
43 | 1 | 30 | 0.7857143 | 0 | 15 | 0 | 0 | 0 | 0 | 0 | 0 | 30 | 0 | 55 | 0 | 0 | 0 | 0 | 0 | 0 | 0 | 0 | 0 | 0 | 0 | 0 | 0 | 0 | 0 | 0 | 0 | 0 | 50 | NMR | Water quench |  |  |  |  | 100 | 0.3 | 0 | 0.15 | 0.55 | 0.5 |  | 3.666667 | 2 | 0.7291667 | 1.416667 | 0.629085 | 0.629085 | 0.129085 |  | 15 | 30 | 3.666667 | 2 | 0.6596667 | 1.936667 | 0.6488007 | 0.6488007 | 0.02214163 | 0.008530199
44 | 1 | 30.8 | 0.6676301 | 0 | 23 | 0 | 0 | 0 | 0 | 0 | 0 | 30.8 | 0 | 46.2 | 0 | 0 | 0 | 0 | 0 | 0 | 0 | 0 | 0 | 0 | 0 | 0 | 0 | 0 | 0 | 0 | 0 | 0 | 57 | NMR | Water quench |  |  |  |  | 100 | 0.308 | 0 | 0.23 | 0.462 | 0.57 |  | 2.008696 | 1.33913 | 0.6255435 | 1.002174 | 0.5554356 | 0.5554356 | 0.01456443 |  | 23 | 30.8 | 2.008696 | 1.33913 | 0.6281652 | 1.104365 | 0.5793195 | 0.5793195 | 8.685222e-05 | 0.02636047
45 | 1 | 35 | 0.1538462 | 0 | 55 | 0 | 0 | 0 | 0 | 0 | 0 | 35 | 0 | 10 | 0 | 0 | 0 | 0 | 0 | 0 | 0 | 0 | 0 | 0 | 0 | 0 | 0 | 0 | 0 | 0 | 0 | 0 | 39 | NMR | Water quench |  |  |  |  | 100 | 0.35 | 0 | 0.55 | 0.1 | 0.39 |  | 0.1818182 | 0.6363636 | 0.5113636 | 0.5454545 | 0.4829545 | 0.4829545 | 0.09295455 |  | 55 | 35 | 0.1818182 | 0.6363636 | 0.5934545 | 0.1872727 | 0.4531136 | 0.4531136 | 0.003983331 | 0.0003112022
46 | 1 | 35 | 0.1538462 | 0 | 55 | 0 | 0 | 0 | 0 | 0 | 0 | 35 | 0 | 10 | 0 | 0 | 0 | 0 | 0 | 0 | 0 | 0 | 0 | 0 | 0 | 0 | 0 | 0 | 0 | 0 | 0 | 0 | 45 | NMR | Water quench |  |  |  |  | 100 | 0.35 | 0 | 0.55 | 0.1 | 0.45 |  | 0.1818182 | 0.6363636 | 0.5113636 | 0.5454545 | 0.4829545 | 0.4829545 | 0.03295455 |  | 55 | 35 | 0.1818182 | 0.6363636 | 0.5934545 | 0.1872727 | 0.4531136 | 0.4531136 | 9.694731e-06 | 0.001794291
47 | 1 | 35 | 0.3076923 | 0 | 45 | 0 | 0 | 0 | 0 | 0 | 0 | 35 | 0 | 20 | 0 | 0 | 0 | 0 | 0 | 0 | 0 | 0 | 0 | 0 | 0 | 0 | 0 | 0 | 0 | 0 | 0 | 0 | 40 | NMR | Water quench |  |  |  |  | 100 | 0.35 | 0 | 0.45 | 0.2 | 0.4 |  | 0.4444444 | 0.7777778 | 0.5277778 | 0.6111111 | 0.479798 | 0.479798 | 0.07979798 |  | 45 | 35 | 0.4444444 | 0.7777778 | 0.5984444 | 0.3191111 | 0.466404 | 0.466404 | 0.004409497 | 5.838373e-05
48 | 1 | 35 | 0.4615385 | 0 | 35 | 0 | 0 | 0 | 0 | 0 | 0 | 35 | 0 | 30 | 0 | 0 | 0 | 0 | 0 | 0 | 0 | 0 | 0 | 0 | 0 | 0 | 0 | 0 | 0 | 0 | 0 | 0 | 30 | NMR | Water quench |  |  |  |  | 100 | 0.35 | 0 | 0.35 | 0.3 | 0.3 |  | 0.8571429 | 1 | 0.5535714 | 0.7142857 | 0.4797619 | 0.4797619 | 0.1797619 |  | 35 | 35 | 0.8571429 | 1 | 0.6062857 | 0.5262857 | 0.4839095 | 0.4839095 | 0.03382271 | 0.01158657
49 | 1 | 35 | 0.6153846 | 0 | 25 | 0 | 0 | 0 | 0 | 0 | 0 | 35 | 0 | 40 | 0 | 0 | 0 | 0 | 0 | 0 | 0 | 0 | 0 | 0 | 0 | 0 | 0 | 0 | 0 | 0 | 0 | 0 | 44 | NMR | Water quench |  |  |  |  | 100 | 0.35 | 0 | 0.25 | 0.4 | 0.44 |  | 1.6 | 1.4 | 0.6 | 0.9 | 0.4888889 | 0.4888889 | 0.04888889 |  | 25 | 35 | 1.6 | 1.4 | 0.6204 | 0.8992 | 0.5091111 | 0.5091111 | 0.004776346 | 0.00104711
50 | 1 | 35 | 0.7692308 | 0 | 15 | 0 | 0 | 0 | 0 | 0 | 0 | 35 | 0 | 50 | 0 | 0 | 0 | 0 | 0 | 0 | 0 | 0 | 0 | 0 | 0 | 0 | 0 | 0 | 0 | 0 | 0 | 0 | 49 | NMR | Water quench |  |  |  |  | 100 | 0.35 | 0 | 0.15 | 0.5 | 0.49 |  | 3.333333 | 2.333333 | 0.7083333 | 1.333333 | 0.53125 | 0.53125 | 0.04125 |  | 15 | 35 | 3.333333 | 2.333333 | 0.6533333 | 1.769333 | 0.5534583 | 0.5534583 | 0.00402696 | 0.006783017
51 | 1 | 35.7 | 0.8895801 | 0 | 7.1 | 0 | 0 | 0 | 0 | 0 | 0 | 35.7 | 0 | 57.2 | 0 | 0 | 0 | 0 | 0 | 0 | 0 | 0 | 0 | 0 | 0 | 0 | 0 | 0 | 0 | 0 | 0 | 0 | 60 | NMR | Water quench |  |  |  |  | 100 | 0.357 | 0 | 0.071 | 0.572 | 0.6 |  | 8.056338 | 5.028169 | 1.003521 | 2.514085 | 0.6690141 | 0.6690141 | 0.06901408 |  | 7.1 | 35.7 | 8.056338 | 5.028169 | 0.7430704 | 4.140282 | 0.6249342 | 0.6249342 | 0.000621712 | 0.03700201
52 | 1 | 40 | 0.3333333 | 0 | 40 | 0 | 0 | 0 | 0 | 0 | 0 | 40 | 0 | 20 | 0 | 0 | 0 | 0 | 0 | 0 | 0 | 0 | 0 | 0 | 0 | 0 | 0 | 0 | 0 | 0 | 0 | 0 | 18 | NMR | Water quench |  |  |  |  | 100 | 0.4 | 0 | 0.4 | 0.2 | 0.18 |  | 0.5 | 1 | 0.53125 | 0.625 | 0.425 | 0.425 | 0.245 |  | 40 | 40 | 0.5 | 1 | 0.5995 | 0.347 | 0.4144833 | 0.4144833 | 0.05498243 | 0.05182039
53 | 1 | 40 | 0.6666667 | 0 | 20 | 0 | 0 | 0 | 0 | 0 | 0 | 40 | 0 | 40 | 0 | 0 | 0 | 0 | 0 | 0 | 0 | 0 | 0 | 0 | 0 | 0 | 0 | 0 | 0 | 0 | 0 | 0 | 55 | NMR | Water quench |  |  |  |  | 100 | 0.4 | 0 | 0.2 | 0.4 | 0.55 |  | 2 | 2 | 0.625 | 1 | 0.4166667 | 0.4166667 | 0.1333333 |  | 20 | 40 | 2 | 2 | 0.628 | 1.1 | 0.4405 | 0.4405 | 0.01199025 | 0.02026611
54 | 1 | 40 | 0.8333333 | 0 | 10 | 0 | 0 | 0 | 0 | 0 | 0 | 40 | 0 | 50 | 0 | 0 | 0 | 0 | 0 | 0 | 0 | 0 | 0 | 0 | 0 | 0 | 0 | 0 | 0 | 0 | 0 | 0 | 50 | NMR | Water quench |  |  |  |  | 100 | 0.4 | 0 | 0.1 | 0.5 | 0.5 |  | 5 | 4 | 0.8125 | 1.75 | 0.4642857 | 0.4642857 | 0.03571429 |  | 10 | 40 | 5 | 4 | 0.685 | 2.606 | 0.4692619 | 0.4692619 | 0.0009448305 | 0.008530199
a)-R0.11 | 1 | 9.90991 | 0 | 0 | 90.09009 | 0 | 0 | 0 | 0 | 0 | 0 | 9.90991 | 0 | 0 | 0 | 0 | 0 | 0 | 0 | 0 | 0 | 0 | 0 | 0 | 0 | 0 | 0 | 0 | 0 | 0 | 0 | 0 | 11.6 | NMR | Air quench |  |  | Atm |  | 100 | 0.0990991 | 0 | 0.9009009 | 0 | 0.116 |  | 0 | 0.11 | 0.5 | 0.5 | 0.11 | 0.11 | 0.006 |  | 90.09009 | 9.90991 | 0 | 0.11 | 0.59 | 0.096 | 0.11 | 0.11 | 3.6e-05 | 0.08505443
a)-R0.177 | 1 | 15.03823 | 0 | 0 | 84.96177 | 0 | 0 | 0 | 0 | 0 | 0 | 15.03823 | 0 | 0 | 0 | 0 | 0 | 0 | 0 | 0 | 0 | 0 | 0 | 0 | 0 | 0 | 0 | 0 | 0 | 0 | 0 | 0 | 16 | NMR | Air quench |  |  |  |  | 100 | 0.1503823 | 0 | 0.8496177 | 0 | 0.16 |  | 0 | 0.177 | 0.5 | 0.5 | 0.177 | 0.177 | 0.017 |  | 84.96177 | 15.03823 | 0 | 0.177 | 0.59 | 0.096 | 0.177 | 0.177 | 0.000289 | 0.06132603
a)-R0.205 | 1 | 17.01245 | 0 | 0 | 82.98755 | 0 | 0 | 0 | 0 | 0 | 0 | 17.01245 | 0 | 0 | 0 | 0 | 0 | 0 | 0 | 0 | 0 | 0 | 0 | 0 | 0 | 0 | 0 | 0 | 0 | 0 | 0 | 0 | 22.5 | NMR | Air quench |  |  |  |  | 100 | 0.1701245 | 0 | 0.8298755 | 0 | 0.225 |  | 0 | 0.205 | 0.5 | 0.5 | 0.205 | 0.205 | 0.02 |  | 82.98755 | 17.01245 | 0 | 0.205 | 0.59 | 0.096 | 0.205 | 0.205 | 0.0004 | 0.03335771
a)-R0.250 | 1 | 20 | 0 | 0 | 80 | 0 | 0 | 0 | 0 | 0 | 0 | 20 | 0 | 0 | 0 | 0 | 0 | 0 | 0 | 0 | 0 | 0 | 0 | 0 | 0 | 0 | 0 | 0 | 0 | 0 | 0 | 0 | 28 | NMR | Air quench |  |  |  |  | 100 | 0.2 | 0 | 0.8 | 0 | 0.28 |  | 0 | 0.25 | 0.5 | 0.5 | 0.25 | 0.25 | 0.03 |  | 80 | 20 | 0 | 0.25 | 0.59 | 0.096 | 0.25 | 0.25 | 0.0009 | 0.01629221
a)-R0.282 | 1 | 21.99688 | 0 | 0 | 78.00312 | 0 | 0 | 0 | 0 | 0 | 0 | 21.99688 | 0 | 0 | 0 | 0 | 0 | 0 | 0 | 0 | 0 | 0 | 0 | 0 | 0 | 0 | 0 | 0 | 0 | 0 | 0 | 0 | 27.5 | NMR | Air quench |  |  |  |  | 100 | 0.2199688 | 0 | 0.7800312 | 0 | 0.275 |  | 0 | 0.282 | 0.5 | 0.5 | 0.282 | 0.282 | 0.007 |  | 78.00312 | 21.99688 | 0 | 0.282 | 0.59 | 0.096 | 0.282 | 0.282 | 4.9e-05 | 0.01759361
a)-R0.333 | 1 | 24.98125 | 0 | 0 | 75.01875 | 0 | 0 | 0 | 0 | 0 | 0 | 24.98125 | 0 | 0 | 0 | 0 | 0 | 0 | 0 | 0 | 0 | 0 | 0 | 0 | 0 | 0 | 0 | 0 | 0 | 0 | 0 | 0 | 38 | NMR | Air quench |  |  |  |  | 100 | 0.2498125 | 0 | 0.7501875 | 0 | 0.38 |  | 0 | 0.333 | 0.5 | 0.5 | 0.333 | 0.333 | 0.047 |  | 75.01875 | 24.98125 | 0 | 0.333 | 0.59 | 0.096 | 0.333 | 0.333 | 0.002209 | 0.0007640207
a)-R0.370 | 1 | 27.0073 | 0 | 0 | 72.9927 | 0 | 0 | 0 | 0 | 0 | 0 | 27.0073 | 0 | 0 | 0 | 0 | 0 | 0 | 0 | 0 | 0 | 0 | 0 | 0 | 0 | 0 | 0 | 0 | 0 | 0 | 0 | 0 | 34 | NMR | Air quench |  |  |  |  | 100 | 0.270073 | 0 | 0.729927 | 0 | 0.34 |  | 0 | 0.37 | 0.5 | 0.5 | 0.37 | 0.37 | 0.03 |  | 72.9927 | 27.0073 | 0 | 0.37 | 0.59 | 0.096 | 0.37 | 0.37 | 0.0009 | 0.004575295
a)-R0.408 | 1 | 28.97727 | 0 | 0 | 71.02273 | 0 | 0 | 0 | 0 | 0 | 0 | 28.97727 | 0 | 0 | 0 | 0 | 0 | 0 | 0 | 0 | 0 | 0 | 0 | 0 | 0 | 0 | 0 | 0 | 0 | 0 | 0 | 0 | 38 | NMR | Air quench |  |  |  |  | 100 | 0.2897727 | 0 | 0.7102273 | 0 | 0.38 |  | 0 | 0.408 | 0.5 | 0.5 | 0.408 | 0.408 | 0.028 |  | 71.02273 | 28.97727 | 0 | 0.408 | 0.59 | 0.096 | 0.408 | 0.408 | 0.000784 | 0.0007640207
a)-R0.450 | 1 | 31.03448 | 0 | 0 | 68.96552 | 0 | 0 | 0 | 0 | 0 | 0 | 31.03448 | 0 | 0 | 0 | 0 | 0 | 0 | 0 | 0 | 0 | 0 | 0 | 0 | 0 | 0 | 0 | 0 | 0 | 0 | 0 | 0 | 42 | NMR | Air quench |  |  |  |  | 100 | 0.3103448 | 0 | 0.6896552 | 0 | 0.42 |  | 0 | 0.45 | 0.5 | 0.5 | 0.45 | 0.45 | 0.03 |  | 68.96552 | 31.03448 | 0 | 0.45 | 0.59 | 0.096 | 0.45 | 0.45 | 0.0009 | 0.0001527467
a)-R0.5 | 1 | 33.33333 | 0 | 0 | 66.66667 | 0 | 0 | 0 | 0 | 0 | 0 | 33.33333 | 0 | 0 | 0 | 0 | 0 | 0 | 0 | 0 | 0 | 0 | 0 | 0 | 0 | 0 | 0 | 0 | 0 | 0 | 0 | 0 | 43 | NMR | Air quench |  |  |  |  | 100 | 0.3333333 | 0 | 0.6666667 | 0 | 0.43 |  | 0 | 0.5 | 0.5 | 0.5 | 0.5 | 0.5 | 0.07 |  | 66.66667 | 33.33333 | 0 | 0.5 | 0.59 | 0.096 | 0.5 | 0.5 | 0.0049 | 0.0004999282
a)-R0.667 | 1 | 40.012 | 0 | 0 | 59.988 | 0 | 0 | 0 | 0 | 0 | 0 | 40.012 | 0 | 0 | 0 | 0 | 0 | 0 | 0 | 0 | 0 | 0 | 0 | 0 | 0 | 0 | 0 | 0 | 0 | 0 | 0 | 0 | 44.5 | NMR | Air quench |  |  |  |  | 100 | 0.40012 | 0 | 0.59988 | 0 | 0.445 |  | 0 | 0.667 | 0.5 | 0.5 | 0.4443333 | 0.4443333 | 0.0006666667 |  | 59.988 | 40.012 | 0 | 0.667 | 0.59 | 0.096 | 0.3996667 | 0.3996667 | 0.002055111 | 0.0013957
a)-R1.85 | 1 | 64.91228 | 0 | 0 | 35.08772 | 0 | 0 | 0 | 0 | 0 | 0 | 64.91228 | 0 | 0 | 0 | 0 | 0 | 0 | 0 | 0 | 0 | 0 | 0 | 0 | 0 | 0 | 0 | 0 | 0 | 0 | 0 | 0 | 9.7 | NMR | Air quench |  |  |  |  | 100 | 0.6491228 | 0 | 0.3508772 | 0 | 0.097 |  | 0 | 1.85 | 0.5 | 0.5 | 0.05 | 0.05 | 0.047 |  | 35.08772 | 64.91228 | 0 | 1.85 | 0.59 | 0.096 | 0.005333333 | 0.005333333 | 0.008402778 | 0.09649778
a)-R2.0 | 1 | 66.66667 | 0 | 0 | 33.33333 | 0 | 0 | 0 | 0 | 0 | 0 | 66.66667 | 0 | 0 | 0 | 0 | 0 | 0 | 0 | 0 | 0 | 0 | 0 | 0 | 0 | 0 | 0 | 0 | 0 | 0 | 0 | 0 | 8 | NMR | Air quench |  |  |  |  | 100 | 0.6666667 | 0 | 0.3333333 | 0 | 0.08 |  | 0 | 2 | 0.5 | 0.5 | 0 | 0 | 0.08 |  | 33.33333 | 66.66667 | 0 | 2 | 0.59 | 0.096 | -0.04466667 | 0 | 0.0064 | 0.1073486
a)-R2.33 | 1 | 69.96997 | 0 | 0 | 30.03003 | 0 | 0 | 0 | 0 | 0 | 0 | 69.96997 | 0 | 0 | 0 | 0 | 0 | 0 | 0 | 0 | 0 | 0 | 0 | 0 | 0 | 0 | 0 | 0 | 0 | 0 | 0 | 0 | 2.9 | NMR | Air quench |  |  |  |  | 100 | 0.6996997 | 0 | 0.3003003 | 0 | 0.029 |  | 0 | 2.33 | 0.5 | 0.5 | -0.11 | -0.11 | 0.139 |  | 30.03003 | 69.96997 | 0 | 2.33 | 0.59 | 0.096 | -0.1546667 | 0 | 0.000841 | 0.143369
1 | 1 | 6.25 | 0.3333333 | 0 | 62.5 | 0 | 0 | 0 | 0 | 0 | 0 | 6.25 | 0 | 31.25 | 0 | 0 | 0 | 0 | 0 | 0 | 0 | 0 | 0 | 0 | 0 | 0 | 0 | 0 | 0 | 0 | 0 | 0 | 11 | NMR | Air quench |  |  |  |  | 100 | 0.0625 | 0 | 0.625 | 0.3125 | 0.11 |  | 0.5 | 0.1 | 0.53125 | 0.625 | 0.1 | 0.1 | 0.01 |  | 62.5 | 6.25 | 0.5 | 0.1 | 0.5995 | 0.347 | 0.1 | 0.1 | 0.0001 | 0.08859012
2 | 1 | 11.76471 | 0.3333333 | 0 | 58.82353 | 0 | 0 | 0 | 0 | 0 | 0 | 11.76471 | 0 | 29.41176 | 0 | 0 | 0 | 0 | 0 | 0 | 0 | 0 | 0 | 0 | 0 | 0 | 0 | 0 | 0 | 0 | 0 | 0 | 21 | NMR | Air quench |  |  |  |  | 100 | 0.1176471 | 0 | 0.5882353 | 0.2941176 | 0.21 |  | 0.5 | 0.2 | 0.53125 | 0.625 | 0.2 | 0.2 | 0.01 |  | 58.82353 | 11.76471 | 0.5 | 0.2 | 0.5995 | 0.347 | 0.2 | 0.2 | 0.0001 | 0.03906194
3 | 1 | 18.03279 | 0.3333333 | 0 | 54.64481 | 0 | 0 | 0 | 0 | 0 | 0 | 18.03279 | 0 | 27.3224 | 0 | 0 | 0 | 0 | 0 | 0 | 0 | 0 | 0 | 0 | 0 | 0 | 0 | 0 | 0 | 0 | 0 | 0 | 33 | NMR | Air quench |  |  |  |  | 100 | 0.1803279 | 0 | 0.5464481 | 0.273224 | 0.33 |  | 0.5 | 0.33 | 0.53125 | 0.625 | 0.33 | 0.33 | 5.551115e-17 |  | 54.64481 | 18.03279 | 0.5 | 0.33 | 0.5995 | 0.347 | 0.33 | 0.33 | 0 | 0.006028113
4 | 1 | 25 | 0.3333333 | 0 | 50 | 0 | 0 | 0 | 0 | 0 | 0 | 25 | 0 | 25 | 0 | 0 | 0 | 0 | 0 | 0 | 0 | 0 | 0 | 0 | 0 | 0 | 0 | 0 | 0 | 0 | 0 | 0 | 45 | NMR | Air quench |  |  |  |  | 100 | 0.25 | 0 | 0.5 | 0.25 | 0.45 |  | 0.5 | 0.5 | 0.53125 | 0.625 | 0.5 | 0.5 | 0.05 |  | 50 | 25 | 0.5 | 0.5 | 0.5995 | 0.347 | 0.5 | 0.5 | 0.0025 | 0.001794291
5 | 1 | 28.57143 | 0.3333333 | 0 | 47.61905 | 0 | 0 | 0 | 0 | 0 | 0 | 28.57143 | 0 | 23.80952 | 0 | 0 | 0 | 0 | 0 | 0 | 0 | 0 | 0 | 0 | 0 | 0 | 0 | 0 | 0 | 0 | 0 | 0 | 50 | NMR | Air quench |  |  |  |  | 100 | 0.2857143 | 0 | 0.4761905 | 0.2380952 | 0.5 |  | 0.5 | 0.6 | 0.53125 | 0.625 | 0.53125 | 0.53125 | 0.03125 |  | 47.61905 | 28.57143 | 0.5 | 0.6 | 0.5995 | 0.347 | 0.5278167 | 0.5278167 | 0.0007737669 | 0.008530199
6 | 1 | 31.81818 | 0.3333333 | 0 | 45.45455 | 0 | 0 | 0 | 0 | 0 | 0 | 31.81818 | 0 | 22.72727 | 0 | 0 | 0 | 0 | 0 | 0 | 0 | 0 | 0 | 0 | 0 | 0 | 0 | 0 | 0 | 0 | 0 | 0 | 49 | NMR | Air quench |  |  |  |  | 100 | 0.3181818 | 0 | 0.4545455 | 0.2272727 | 0.49 |  | 0.5 | 0.7 | 0.53125 | 0.625 | 0.51 | 0.51 | 0.02 |  | 45.45455 | 31.81818 | 0.5 | 0.7 | 0.5995 | 0.347 | 0.4994833 | 0.4994833 | 8.993361e-05 | 0.006783017
7 | 1 | 34.78261 | 0.3333333 | 0 | 43.47826 | 0 | 0 | 0 | 0 | 0 | 0 | 34.78261 | 0 | 21.73913 | 0 | 0 | 0 | 0 | 0 | 0 | 0 | 0 | 0 | 0 | 0 | 0 | 0 | 0 | 0 | 0 | 0 | 0 | 47 | NMR | Air quench |  |  |  |  | 100 | 0.3478261 | 0 | 0.4347826 | 0.2173913 | 0.47 |  | 0.5 | 0.8 | 0.53125 | 0.625 | 0.4816667 | 0.4816667 | 0.01166667 |  | 43.47826 | 34.78261 | 0.5 | 0.8 | 0.5995 | 0.347 | 0.47115 | 0.47115 | 1.3225e-06 | 0.003888654
8 | 1 | 37.5 | 0.3333333 | 0 | 41.66667 | 0 | 0 | 0 | 0 | 0 | 0 | 37.5 | 0 | 20.83333 | 0 | 0 | 0 | 0 | 0 | 0 | 0 | 0 | 0 | 0 | 0 | 0 | 0 | 0 | 0 | 0 | 0 | 0 | 45 | NMR | Air quench |  |  |  |  | 100 | 0.375 | 0 | 0.4166667 | 0.2083333 | 0.45 |  | 0.5 | 0.9 | 0.53125 | 0.625 | 0.4533333 | 0.4533333 | 0.003333333 |  | 41.66667 | 37.5 | 0.5 | 0.9 | 0.5995 | 0.347 | 0.4428167 | 0.4428167 | 5.160028e-05 | 0.001794291
9 | 1 | 40 | 0.3333333 | 0 | 40 | 0 | 0 | 0 | 0 | 0 | 0 | 40 | 0 | 20 | 0 | 0 | 0 | 0 | 0 | 0 | 0 | 0 | 0 | 0 | 0 | 0 | 0 | 0 | 0 | 0 | 0 | 0 | 41 | NMR | Air quench |  |  |  |  | 100 | 0.4 | 0 | 0.4 | 0.2 | 0.41 |  | 0.5 | 1 | 0.53125 | 0.625 | 0.425 | 0.425 | 0.015 |  | 40 | 40 | 0.5 | 1 | 0.5995 | 0.347 | 0.4144833 | 0.4144833 | 2.010028e-05 | 5.565235e-06
10 | 1 | 5.21327 | 0.5 | 0 | 47.39336 | 0 | 0 | 0 | 0 | 0 | 0 | 5.21327 | 0 | 47.39336 | 0 | 0 | 0 | 0 | 0 | 0 | 0 | 0 | 0 | 0 | 0 | 0 | 0 | 0 | 0 | 0 | 0 | 0 | 12 | NMR | Air quench |  |  |  |  | 100 | 0.0521327 | 0 | 0.4739336 | 0.4739336 | 0.12 |  | 1 | 0.11 | 0.5625 | 0.75 | 0.11 | 0.11 | 0.01 |  | 47.39336 | 5.21327 | 1 | 0.11 | 0.609 | 0.598 | 0.11 | 0.11 | 0.0001 | 0.0827373
11 | 1 | 9.090909 | 0.5 | 0 | 45.45455 | 0 | 0 | 0 | 0 | 0 | 0 | 9.090909 | 0 | 45.45455 | 0 | 0 | 0 | 0 | 0 | 0 | 0 | 0 | 0 | 0 | 0 | 0 | 0 | 0 | 0 | 0 | 0 | 0 | 22 | NMR | Air quench |  |  |  |  | 100 | 0.09090909 | 0 | 0.4545455 | 0.4545455 | 0.22 |  | 1 | 0.2 | 0.5625 | 0.75 | 0.2 | 0.2 | 0.02 |  | 45.45455 | 9.090909 | 1 | 0.2 | 0.609 | 0.598 | 0.2 | 0.2 | 0.0004 | 0.03520912
12 | 1 | 14.16309 | 0.5 | 0 | 42.91845 | 0 | 0 | 0 | 0 | 0 | 0 | 14.16309 | 0 | 42.91845 | 0 | 0 | 0 | 0 | 0 | 0 | 0 | 0 | 0 | 0 | 0 | 0 | 0 | 0 | 0 | 0 | 0 | 0 | 35 | NMR | Air quench |  |  |  |  | 100 | 0.1416309 | 0 | 0.4291845 | 0.4291845 | 0.35 |  | 1 | 0.33 | 0.5625 | 0.75 | 0.33 | 0.33 | 0.02 |  | 42.91845 | 14.16309 | 1 | 0.33 | 0.609 | 0.598 | 0.33 | 0.33 | 0.0004 | 0.003322476
13 | 1 | 20 | 0.5 | 0 | 40 | 0 | 0 | 0 | 0 | 0 | 0 | 20 | 0 | 40 | 0 | 0 | 0 | 0 | 0 | 0 | 0 | 0 | 0 | 0 | 0 | 0 | 0 | 0 | 0 | 0 | 0 | 0 | 45 | NMR | Air quench |  |  |  |  | 100 | 0.2 | 0 | 0.4 | 0.4 | 0.45 |  | 1 | 0.5 | 0.5625 | 0.75 | 0.5 | 0.5 | 0.05 |  | 40 | 20 | 1 | 0.5 | 0.609 | 0.598 | 0.5 | 0.5 | 0.0025 | 0.001794291
14 | 1 | 23.07692 | 0.5 | 0 | 38.46154 | 0 | 0 | 0 | 0 | 0 | 0 | 23.07692 | 0 | 38.46154 | 0 | 0 | 0 | 0 | 0 | 0 | 0 | 0 | 0 | 0 | 0 | 0 | 0 | 0 | 0 | 0 | 0 | 0 | 54 | NMR | Air quench |  |  |  |  | 100 | 0.2307692 | 0 | 0.3846154 | 0.3846154 | 0.54 |  | 1 | 0.6 | 0.5625 | 0.75 | 0.5625 | 0.5625 | 0.0225 |  | 38.46154 | 23.07692 | 1 | 0.6 | 0.609 | 0.598 | 0.6 | 0.6 | 0.0036 | 0.01751892
15 | 1 | 25.92593 | 0.5 | 0 | 37.03704 | 0 | 0 | 0 | 0 | 0 | 0 | 25.92593 | 0 | 37.03704 | 0 | 0 | 0 | 0 | 0 | 0 | 0 | 0 | 0 | 0 | 0 | 0 | 0 | 0 | 0 | 0 | 0 | 0 | 55 | NMR | Air quench |  |  |  |  | 100 | 0.2592593 | 0 | 0.3703704 | 0.3703704 | 0.55 |  | 1 | 0.7 | 0.5625 | 0.75 | 0.5625 | 0.5625 | 0.0125 |  | 37.03704 | 25.92593 | 1 | 0.7 | 0.609 | 0.598 | 0.5835 | 0.5835 | 0.00112225 | 0.02026611
16 | 1 | 28.57143 | 0.5 | 0 | 35.71429 | 0 | 0 | 0 | 0 | 0 | 0 | 28.57143 | 0 | 35.71429 | 0 | 0 | 0 | 0 | 0 | 0 | 0 | 0 | 0 | 0 | 0 | 0 | 0 | 0 | 0 | 0 | 0 | 0 | 54 | NMR | Air quench |  |  |  |  | 100 | 0.2857143 | 0 | 0.3571429 | 0.3571429 | 0.54 |  | 1 | 0.8 | 0.5625 | 0.75 | 0.55 | 0.55 | 0.01 |  | 35.71429 | 28.57143 | 1 | 0.8 | 0.609 | 0.598 | 0.5585 | 0.5585 | 0.00034225 | 0.01751892
17 | 1 | 31.03448 | 0.5 | 0 | 34.48276 | 0 | 0 | 0 | 0 | 0 | 0 | 31.03448 | 0 | 34.48276 | 0 | 0 | 0 | 0 | 0 | 0 | 0 | 0 | 0 | 0 | 0 | 0 | 0 | 0 | 0 | 0 | 0 | 0 | 54 | NMR | Air quench |  |  |  |  | 100 | 0.3103448 | 0 | 0.3448276 | 0.3448276 | 0.54 |  | 1 | 0.9 | 0.5625 | 0.75 | 0.525 | 0.525 | 0.015 |  | 34.48276 | 31.03448 | 1 | 0.9 | 0.609 | 0.598 | 0.5335 | 0.5335 | 4.225e-05 | 0.01751892
18 | 1 | 33.33333 | 0.5 | 0 | 33.33333 | 0 | 0 | 0 | 0 | 0 | 0 | 33.33333 | 0 | 33.33333 | 0 | 0 | 0 | 0 | 0 | 0 | 0 | 0 | 0 | 0 | 0 | 0 | 0 | 0 | 0 | 0 | 0 | 0 | 51 | NMR | Air quench |  |  |  |  | 100 | 0.3333333 | 0 | 0.3333333 | 0.3333333 | 0.51 |  | 1 | 1 | 0.5625 | 0.75 | 0.5 | 0.5 | 0.01 |  | 33.33333 | 33.33333 | 1 | 1 | 0.609 | 0.598 | 0.5085 | 0.5085 | 2.25e-06 | 0.01047738
19 | 1 | 39.39394 | 0.5 | 0 | 30.30303 | 0 | 0 | 0 | 0 | 0 | 0 | 39.39394 | 0 | 30.30303 | 0 | 0 | 0 | 0 | 0 | 0 | 0 | 0 | 0 | 0 | 0 | 0 | 0 | 0 | 0 | 0 | 0 | 0 | 47 | NMR | Air quench |  |  |  |  | 100 | 0.3939394 | 0 | 0.3030303 | 0.3030303 | 0.47 |  | 1 | 1.3 | 0.5625 | 0.75 | 0.425 | 0.425 | 0.045 |  | 30.30303 | 39.39394 | 1 | 1.3 | 0.609 | 0.598 | 0.4335 | 0.4335 | 0.00133225 | 0.003888654
20 | 1 | 34.78261 | 0.6666667 | 0 | 21.73913 | 0 | 0 | 0 | 0 | 0 | 0 | 34.78261 | 0 | 43.47826 | 0 | 0 | 0 | 0 | 0 | 0 | 0 | 0 | 0 | 0 | 0 | 0 | 0 | 0 | 0 | 0 | 0 | 0 | 38 | NMR | Air quench |  |  |  |  | 100 | 0.3478261 | 0 | 0.2173913 | 0.4347826 | 0.38 |  | 2 | 1.6 | 0.625 | 1 | 0.5 | 0.5 | 0.12 |  | 21.73913 | 34.78261 | 2 | 1.6 | 0.628 | 1.1 | 0.5238333 | 0.5238333 | 0.02068803 | 0.0007640207
21 | 1 | 6.25 | 0.6666667 | 0 | 31.25 | 0 | 0 | 0 | 0 | 0 | 0 | 6.25 | 0 | 62.5 | 0 | 0 | 0 | 0 | 0 | 0 | 0 | 0 | 0 | 0 | 0 | 0 | 0 | 0 | 0 | 0 | 0 | 0 | 20 | NMR | Air quench |  |  |  |  | 100 | 0.0625 | 0 | 0.3125 | 0.625 | 0.2 |  | 2 | 0.2 | 0.625 | 1 | 0.2 | 0.2 | 0 |  | 31.25 | 6.25 | 2 | 0.2 | 0.628 | 1.1 | 0.2 | 0.2 | 0 | 0.04311475
22 | 1 | 9.90991 | 0.6666667 | 0 | 30.03003 | 0 | 0 | 0 | 0 | 0 | 0 | 9.90991 | 0 | 60.06006 | 0 | 0 | 0 | 0 | 0 | 0 | 0 | 0 | 0 | 0 | 0 | 0 | 0 | 0 | 0 | 0 | 0 | 0 | 31 | NMR | Air quench |  |  |  |  | 100 | 0.0990991 | 0 | 0.3003003 | 0.6006006 | 0.31 |  | 2 | 0.33 | 0.625 | 1 | 0.33 | 0.33 | 0.02 |  | 30.03003 | 9.90991 | 2 | 0.33 | 0.628 | 1.1 | 0.33 | 0.33 | 0.0004 | 0.00953375
23 | 1 | 14.28571 | 0.6666667 | 0 | 28.57143 | 0 | 0 | 0 | 0 | 0 | 0 | 14.28571 | 0 | 57.14286 | 0 | 0 | 0 | 0 | 0 | 0 | 0 | 0 | 0 | 0 | 0 | 0 | 0 | 0 | 0 | 0 | 0 | 0 | 45 | NMR | Air quench |  |  |  |  | 100 | 0.1428571 | 0 | 0.2857143 | 0.5714286 | 0.45 |  | 2 | 0.5 | 0.625 | 1 | 0.5 | 0.5 | 0.05 |  | 28.57143 | 14.28571 | 2 | 0.5 | 0.628 | 1.1 | 0.5 | 0.5 | 0.0025 | 0.001794291
24 | 1 | 16.66667 | 0.6666667 | 0 | 27.77778 | 0 | 0 | 0 | 0 | 0 | 0 | 16.66667 | 0 | 55.55556 | 0 | 0 | 0 | 0 | 0 | 0 | 0 | 0 | 0 | 0 | 0 | 0 | 0 | 0 | 0 | 0 | 0 | 0 | 55 | NMR | Air quench |  |  |  |  | 100 | 0.1666667 | 0 | 0.2777778 | 0.5555556 | 0.55 |  | 2 | 0.6 | 0.625 | 1 | 0.6 | 0.6 | 0.05 |  | 27.77778 | 16.66667 | 2 | 0.6 | 0.628 | 1.1 | 0.6 | 0.6 | 0.0025 | 0.02026611
25 | 1 | 18.91892 | 0.6666667 | 0 | 27.02703 | 0 | 0 | 0 | 0 | 0 | 0 | 18.91892 | 0 | 54.05405 | 0 | 0 | 0 | 0 | 0 | 0 | 0 | 0 | 0 | 0 | 0 | 0 | 0 | 0 | 0 | 0 | 0 | 0 | 61 | NMR | Air quench |  |  |  |  | 100 | 0.1891892 | 0 | 0.2702703 | 0.5405405 | 0.61 |  | 2 | 0.7 | 0.625 | 1 | 0.625 | 0.625 | 0.015 |  | 27.02703 | 18.91892 | 2 | 0.7 | 0.628 | 1.1 | 0.628 | 0.628 | 0.000324 | 0.0409492
26 | 1 | 21.05263 | 0.6666667 | 0 | 26.31579 | 0 | 0 | 0 | 0 | 0 | 0 | 21.05263 | 0 | 52.63158 | 0 | 0 | 0 | 0 | 0 | 0 | 0 | 0 | 0 | 0 | 0 | 0 | 0 | 0 | 0 | 0 | 0 | 0 | 60 | NMR | Air quench |  |  |  |  | 100 | 0.2105263 | 0 | 0.2631579 | 0.5263158 | 0.6 |  | 2 | 0.8 | 0.625 | 1 | 0.625 | 0.625 | 0.025 |  | 26.31579 | 21.05263 | 2 | 0.8 | 0.628 | 1.1 | 0.628 | 0.628 | 0.000784 | 0.03700201
27 | 1 | 23.07692 | 0.6666667 | 0 | 25.64103 | 0 | 0 | 0 | 0 | 0 | 0 | 23.07692 | 0 | 51.28205 | 0 | 0 | 0 | 0 | 0 | 0 | 0 | 0 | 0 | 0 | 0 | 0 | 0 | 0 | 0 | 0 | 0 | 0 | 60 | NMR | Air quench |  |  |  |  | 100 | 0.2307692 | 0 | 0.2564103 | 0.5128205 | 0.6 |  | 2 | 0.9 | 0.625 | 1 | 0.625 | 0.625 | 0.025 |  | 25.64103 | 23.07692 | 2 | 0.9 | 0.628 | 1.1 | 0.628 | 0.628 | 0.000784 | 0.03700201
28 | 1 | 25 | 0.6666667 | 0 | 25 | 0 | 0 | 0 | 0 | 0 | 0 | 25 | 0 | 50 | 0 | 0 | 0 | 0 | 0 | 0 | 0 | 0 | 0 | 0 | 0 | 0 | 0 | 0 | 0 | 0 | 0 | 0 | 58 | NMR | Air quench |  |  |  |  | 100 | 0.25 | 0 | 0.25 | 0.5 | 0.58 |  | 2 | 1 | 0.625 | 1 | 0.625 | 0.625 | 0.045 |  | 25 | 25 | 2 | 1 | 0.628 | 1.1 | 0.628 | 0.628 | 0.002304 | 0.02970765
29 | 1 | 33.33333 | 0.6666667 | 0 | 22.22222 | 0 | 0 | 0 | 0 | 0 | 0 | 33.33333 | 0 | 44.44444 | 0 | 0 | 0 | 0 | 0 | 0 | 0 | 0 | 0 | 0 | 0 | 0 | 0 | 0 | 0 | 0 | 0 | 0 | 53 | NMR | Air quench |  |  |  |  | 100 | 0.3333333 | 0 | 0.2222222 | 0.4444444 | 0.53 |  | 2 | 1.5 | 0.625 | 1 | 0.5208333 | 0.5208333 | 0.009166667 |  | 22.22222 | 33.33333 | 2 | 1.5 | 0.628 | 1.1 | 0.5446667 | 0.5446667 | 0.0002151111 | 0.01497174
30 | 1 | 45.45455 | 0.6666667 | 0 | 18.18182 | 0 | 0 | 0 | 0 | 0 | 0 | 45.45455 | 0 | 36.36364 | 0 | 0 | 0 | 0 | 0 | 0 | 0 | 0 | 0 | 0 | 0 | 0 | 0 | 0 | 0 | 0 | 0 | 0 | 39 | NMR | Air quench |  |  |  |  | 100 | 0.4545455 | 0 | 0.1818182 | 0.3636364 | 0.39 |  | 2 | 2.5 | 0.625 | 1 | 0.3125 | 0.3125 | 0.0775 |  | 18.18182 | 45.45455 | 2 | 2.5 | 0.628 | 1.1 | 0.3363333 | 0.3363333 | 0.002880111 | 0.0003112022
31 | 1 | 16.66667 | 0.75 | 0 | 20.83333 | 0 | 0 | 0 | 0 | 0 | 0 | 16.66667 | 0 | 62.5 | 0 | 0 | 0 | 0 | 0 | 0 | 0 | 0 | 0 | 0 | 0 | 0 | 0 | 0 | 0 | 0 | 0 | 0 | 65 | NMR | Air quench |  |  |  |  | 100 | 0.1666667 | 0 | 0.2083333 | 0.625 | 0.65 |  | 3 | 0.8 | 0.6875 | 1.25 | 0.6875 | 0.6875 | 0.0375 |  | 20.83333 | 16.66667 | 3 | 0.8 | 0.647 | 1.602 | 0.647 | 0.647 | 9e-06 | 0.05873792
32 | 1 | 18.36735 | 0.75 | 0 | 20.40816 | 0 | 0 | 0 | 0 | 0 | 0 | 18.36735 | 0 | 61.22449 | 0 | 0 | 0 | 0 | 0 | 0 | 0 | 0 | 0 | 0 | 0 | 0 | 0 | 0 | 0 | 0 | 0 | 0 | 64 | NMR | Air quench |  |  |  |  | 100 | 0.1836735 | 0 | 0.2040816 | 0.6122449 | 0.64 |  | 3 | 0.9 | 0.6875 | 1.25 | 0.6875 | 0.6875 | 0.0475 |  | 20.40816 | 18.36735 | 3 | 0.9 | 0.647 | 1.602 | 0.647 | 0.647 | 4.9e-05 | 0.05399074
33 | 1 | 20 | 0.75 | 0 | 20 | 0 | 0 | 0 | 0 | 0 | 0 | 20 | 0 | 60 | 0 | 0 | 0 | 0 | 0 | 0 | 0 | 0 | 0 | 0 | 0 | 0 | 0 | 0 | 0 | 0 | 0 | 0 | 64 | NMR | Air quench |  |  |  |  | 100 | 0.2 | 0 | 0.2 | 0.6 | 0.64 |  | 3 | 1 | 0.6875 | 1.25 | 0.6875 | 0.6875 | 0.0475 |  | 20 | 20 | 3 | 1 | 0.647 | 1.602 | 0.647 | 0.647 | 4.9e-05 | 0.05399074
34 | 1 | 27.27273 | 0.75 | 0 | 18.18182 | 0 | 0 | 0 | 0 | 0 | 0 | 27.27273 | 0 | 54.54545 | 0 | 0 | 0 | 0 | 0 | 0 | 0 | 0 | 0 | 0 | 0 | 0 | 0 | 0 | 0 | 0 | 0 | 0 | 61 | NMR | Air quench |  |  |  |  | 100 | 0.2727273 | 0 | 0.1818182 | 0.5454545 | 0.61 |  | 3 | 1.5 | 0.6875 | 1.25 | 0.6416667 | 0.6416667 | 0.03166667 |  | 18.18182 | 27.27273 | 3 | 1.5 | 0.647 | 1.602 | 0.647 | 0.647 | 0.001369 | 0.0409492
35 | 1 | 33.33333 | 0.75 | 0 | 16.66667 | 0 | 0 | 0 | 0 | 0 | 0 | 33.33333 | 0 | 50 | 0 | 0 | 0 | 0 | 0 | 0 | 0 | 0 | 0 | 0 | 0 | 0 | 0 | 0 | 0 | 0 | 0 | 0 | 55 | NMR | Air quench |  |  |  |  | 100 | 0.3333333 | 0 | 0.1666667 | 0.5 | 0.55 |  | 3 | 2 | 0.6875 | 1.25 | 0.55 | 0.55 | 1.110223e-16 |  | 16.66667 | 33.33333 | 3 | 2 | 0.647 | 1.602 | 0.5740333 | 0.5740333 | 0.0005776011 | 0.02026611
36 | 1 | 42.85714 | 0.75 | 0 | 14.28571 | 0 | 0 | 0 | 0 | 0 | 0 | 42.85714 | 0 | 42.85714 | 0 | 0 | 0 | 0 | 0 | 0 | 0 | 0 | 0 | 0 | 0 | 0 | 0 | 0 | 0 | 0 | 0 | 0 | 44 | NMR | Air quench |  |  |  |  | 100 | 0.4285714 | 0 | 0.1428571 | 0.4285714 | 0.44 |  | 3 | 3 | 0.6875 | 1.25 | 0.3666667 | 0.3666667 | 0.07333333 |  | 14.28571 | 42.85714 | 3 | 3 | 0.647 | 1.602 | 0.3907 | 0.3907 | 0.00243049 | 0.00104711
K1-R0.2 | 1 | 9.090909 | 0.5 | 0 | 45.45455 | 0 | 0 | 0 | 0 | 0 | 0 | 9.090909 | 0 | 45.45455 | 0 | 0 | 0 | 0 | 0 | 0 | 0 | 0 | 0 | 0 | 0 | 0 | 0 | 0 | 0 | 0 | 0 | 0 | 25 | NMR | Water quench | Annealed 3h at Tg | Powder | Atm |  | 100 | 0.09090909 | 0 | 0.4545455 | 0.4545455 | 0.25 |  | 1 | 0.2 | 0.5625 | 0.75 | 0.2 | 0.2 | 0.05 |  | 45.45455 | 9.090909 | 1 | 0.2 | 0.609 | 0.598 | 0.2 | 0.2 | 0.0025 | 0.02485066
K1-R0.32 | 1 | 13.7931 | 0.5 | 0 | 43.10345 | 0 | 0 | 0 | 0 | 0 | 0 | 13.7931 | 0 | 43.10345 | 0 | 0 | 0 | 0 | 0 | 0 | 0 | 0 | 0 | 0 | 0 | 0 | 0 | 0 | 0 | 0 | 0 | 0 | 34 | NMR | Water quench |  |  |  |  | 100 | 0.137931 | 0 | 0.4310345 | 0.4310345 | 0.34 |  | 1 | 0.32 | 0.5625 | 0.75 | 0.32 | 0.32 | 0.02 |  | 43.10345 | 13.7931 | 1 | 0.32 | 0.609 | 0.598 | 0.32 | 0.32 | 0.0004 | 0.004575295
K1-R0.352 | 1 | 14.96599 | 0.5 | 0 | 42.51701 | 0 | 0 | 0 | 0 | 0 | 0 | 14.96599 | 0 | 42.51701 | 0 | 0 | 0 | 0 | 0 | 0 | 0 | 0 | 0 | 0 | 0 | 0 | 0 | 0 | 0 | 0 | 0 | 0 | 40 | NMR | Water quench |  |  |  |  | 100 | 0.1496599 | 0 | 0.4251701 | 0.4251701 | 0.4 |  | 1 | 0.352 | 0.5625 | 0.75 | 0.352 | 0.352 | 0.048 |  | 42.51701 | 14.96599 | 1 | 0.352 | 0.609 | 0.598 | 0.352 | 0.352 | 0.002304 | 5.838373e-05
K1-R0.4 | 1 | 16.66667 | 0.5 | 0 | 41.66667 | 0 | 0 | 0 | 0 | 0 | 0 | 16.66667 | 0 | 41.66667 | 0 | 0 | 0 | 0 | 0 | 0 | 0 | 0 | 0 | 0 | 0 | 0 | 0 | 0 | 0 | 0 | 0 | 0 | 42 | NMR | Water quench |  |  |  |  | 100 | 0.1666667 | 0 | 0.4166667 | 0.4166667 | 0.42 |  | 1 | 0.4 | 0.5625 | 0.75 | 0.4 | 0.4 | 0.02 |  | 41.66667 | 16.66667 | 1 | 0.4 | 0.609 | 0.598 | 0.4 | 0.4 | 0.0004 | 0.0001527467
K1-R0.5 | 1 | 20 | 0.5 | 0 | 40 | 0 | 0 | 0 | 0 | 0 | 0 | 20 | 0 | 40 | 0 | 0 | 0 | 0 | 0 | 0 | 0 | 0 | 0 | 0 | 0 | 0 | 0 | 0 | 0 | 0 | 0 | 0 | 48 | NMR | Water quench |  |  |  |  | 100 | 0.2 | 0 | 0.4 | 0.4 | 0.48 |  | 1 | 0.5 | 0.5625 | 0.75 | 0.5 | 0.5 | 0.02 |  | 40 | 20 | 1 | 0.5 | 0.609 | 0.598 | 0.5 | 0.5 | 0.0004 | 0.005235836
K1-R0.66 | 1 | 24.81203 | 0.5 | 0 | 37.59398 | 0 | 0 | 0 | 0 | 0 | 0 | 24.81203 | 0 | 37.59398 | 0 | 0 | 0 | 0 | 0 | 0 | 0 | 0 | 0 | 0 | 0 | 0 | 0 | 0 | 0 | 0 | 0 | 0 | 56 | NMR | Water quench |  |  |  |  | 100 | 0.2481203 | 0 | 0.3759398 | 0.3759398 | 0.56 |  | 1 | 0.66 | 0.5625 | 0.75 | 0.5625 | 0.5625 | 0.0025 |  | 37.59398 | 24.81203 | 1 | 0.66 | 0.609 | 0.598 | 0.5935 | 0.5935 | 0.00112225 | 0.02321329
K1-R0.75 | 1 | 27.27273 | 0.5 | 0 | 36.36364 | 0 | 0 | 0 | 0 | 0 | 0 | 27.27273 | 0 | 36.36364 | 0 | 0 | 0 | 0 | 0 | 0 | 0 | 0 | 0 | 0 | 0 | 0 | 0 | 0 | 0 | 0 | 0 | 0 | 56 | NMR | Water quench |  |  |  |  | 100 | 0.2727273 | 0 | 0.3636364 | 0.3636364 | 0.56 |  | 1 | 0.75 | 0.5625 | 0.75 | 0.5625 | 0.5625 | 0.0025 |  | 36.36364 | 27.27273 | 1 | 0.75 | 0.609 | 0.598 | 0.571 | 0.571 | 0.000121 | 0.02321329
K1-R0.86 | 1 | 30.06993 | 0.5 | 0 | 34.96503 | 0 | 0 | 0 | 0 | 0 | 0 | 30.06993 | 0 | 34.96503 | 0 | 0 | 0 | 0 | 0 | 0 | 0 | 0 | 0 | 0 | 0 | 0 | 0 | 0 | 0 | 0 | 0 | 0 | 58 | NMR | Water quench |  |  |  |  | 100 | 0.3006993 | 0 | 0.3496503 | 0.3496503 | 0.58 |  | 1 | 0.86 | 0.5625 | 0.75 | 0.535 | 0.535 | 0.045 |  | 34.96503 | 30.06993 | 1 | 0.86 | 0.609 | 0.598 | 0.5435 | 0.5435 | 0.00133225 | 0.02970765
K1-R1 | 1 | 33.33333 | 0.5 | 0 | 33.33333 | 0 | 0 | 0 | 0 | 0 | 0 | 33.33333 | 0 | 33.33333 | 0 | 0 | 0 | 0 | 0 | 0 | 0 | 0 | 0 | 0 | 0 | 0 | 0 | 0 | 0 | 0 | 0 | 0 | 62 | NMR | Water quench |  |  |  |  | 100 | 0.3333333 | 0 | 0.3333333 | 0.3333333 | 0.62 |  | 1 | 1 | 0.5625 | 0.75 | 0.5 | 0.5 | 0.12 |  | 33.33333 | 33.33333 | 1 | 1 | 0.609 | 0.598 | 0.5085 | 0.5085 | 0.01243225 | 0.04509638
K1-R1.5 | 1 | 42.85714 | 0.5 | 0 | 28.57143 | 0 | 0 | 0 | 0 | 0 | 0 | 42.85714 | 0 | 28.57143 | 0 | 0 | 0 | 0 | 0 | 0 | 0 | 0 | 0 | 0 | 0 | 0 | 0 | 0 | 0 | 0 | 0 | 0 | 53 | NMR | Water quench |  |  |  |  | 100 | 0.4285714 | 0 | 0.2857143 | 0.2857143 | 0.53 |  | 1 | 1.5 | 0.5625 | 0.75 | 0.375 | 0.375 | 0.155 |  | 28.57143 | 42.85714 | 1 | 1.5 | 0.609 | 0.598 | 0.3835 | 0.3835 | 0.02146225 | 0.01497174
K2-R0.15 | 1 | 4.761905 | 0.6666667 | 0 | 31.74603 | 0 | 0 | 0 | 0 | 0 | 0 | 4.761905 | 0 | 63.49206 | 0 | 0 | 0 | 0 | 0 | 0 | 0 | 0 | 0 | 0 | 0 | 0 | 0 | 0 | 0 | 0 | 0 | 0 | 15 | NMR | Water quench |  |  |  |  | 100 | 0.04761905 | 0 | 0.3174603 | 0.6349206 | 0.15 |  | 2 | 0.15 | 0.625 | 1 | 0.15 | 0.15 | 2.775558e-17 |  | 31.74603 | 4.761905 | 2 | 0.15 | 0.628 | 1.1 | 0.15 | 0.15 | 7.70372e-34 | 0.06637885
K2-R0.25 | 1 | 7.692308 | 0.6666667 | 0 | 30.76923 | 0 | 0 | 0 | 0 | 0 | 0 | 7.692308 | 0 | 61.53846 | 0 | 0 | 0 | 0 | 0 | 0 | 0 | 0 | 0 | 0 | 0 | 0 | 0 | 0 | 0 | 0 | 0 | 0 | 27 | NMR | Water quench |  |  |  |  | 100 | 0.07692308 | 0 | 0.3076923 | 0.6153846 | 0.27 |  | 2 | 0.25 | 0.625 | 1 | 0.25 | 0.25 | 0.02 |  | 30.76923 | 7.692308 | 2 | 0.25 | 0.628 | 1.1 | 0.25 | 0.25 | 0.0004 | 0.01894502
K2-R0.33 | 1 | 9.90991 | 0.6666667 | 0 | 30.03003 | 0 | 0 | 0 | 0 | 0 | 0 | 9.90991 | 0 | 60.06006 | 0 | 0 | 0 | 0 | 0 | 0 | 0 | 0 | 0 | 0 | 0 | 0 | 0 | 0 | 0 | 0 | 0 | 0 | 35 | NMR | Water quench |  |  |  |  | 100 | 0.0990991 | 0 | 0.3003003 | 0.6006006 | 0.35 |  | 2 | 0.33 | 0.625 | 1 | 0.33 | 0.33 | 0.02 |  | 30.03003 | 9.90991 | 2 | 0.33 | 0.628 | 1.1 | 0.33 | 0.33 | 0.0004 | 0.003322476
K2-R0.5 | 1 | 14.28571 | 0.6666667 | 0 | 28.57143 | 0 | 0 | 0 | 0 | 0 | 0 | 14.28571 | 0 | 57.14286 | 0 | 0 | 0 | 0 | 0 | 0 | 0 | 0 | 0 | 0 | 0 | 0 | 0 | 0 | 0 | 0 | 0 | 0 | 49 | NMR | Water quench |  |  |  |  | 100 | 0.1428571 | 0 | 0.2857143 | 0.5714286 | 0.49 |  | 2 | 0.5 | 0.625 | 1 | 0.5 | 0.5 | 0.01 |  | 28.57143 | 14.28571 | 2 | 0.5 | 0.628 | 1.1 | 0.5 | 0.5 | 0.0001 | 0.006783017
K2-R0.6 | 1 | 16.66667 | 0.6666667 | 0 | 27.77778 | 0 | 0 | 0 | 0 | 0 | 0 | 16.66667 | 0 | 55.55556 | 0 | 0 | 0 | 0 | 0 | 0 | 0 | 0 | 0 | 0 | 0 | 0 | 0 | 0 | 0 | 0 | 0 | 0 | 54 | NMR | Water quench |  |  |  |  | 100 | 0.1666667 | 0 | 0.2777778 | 0.5555556 | 0.54 |  | 2 | 0.6 | 0.625 | 1 | 0.6 | 0.6 | 0.06 |  | 27.77778 | 16.66667 | 2 | 0.6 | 0.628 | 1.1 | 0.6 | 0.6 | 0.0036 | 0.01751892
K2-R0.636 | 1 | 17.49175 | 0.6666667 | 0 | 27.50275 | 0 | 0 | 0 | 0 | 0 | 0 | 17.49175 | 0 | 55.0055 | 0 | 0 | 0 | 0 | 0 | 0 | 0 | 0 | 0 | 0 | 0 | 0 | 0 | 0 | 0 | 0 | 0 | 0 | 57 | NMR | Water quench |  |  |  |  | 100 | 0.1749175 | 0 | 0.2750275 | 0.550055 | 0.57 |  | 2 | 0.636 | 0.625 | 1 | 0.625 | 0.625 | 0.055 |  | 27.50275 | 17.49175 | 2 | 0.636 | 0.628 | 1.1 | 0.628 | 0.628 | 0.003364 | 0.02636047
K2-R0.64 | 1 | 17.58242 | 0.6666667 | 0 | 27.47253 | 0 | 0 | 0 | 0 | 0 | 0 | 17.58242 | 0 | 54.94505 | 0 | 0 | 0 | 0 | 0 | 0 | 0 | 0 | 0 | 0 | 0 | 0 | 0 | 0 | 0 | 0 | 0 | 0 | 55 | NMR | Water quench |  |  |  |  | 100 | 0.1758242 | 0 | 0.2747253 | 0.5494505 | 0.55 |  | 2 | 0.64 | 0.625 | 1 | 0.625 | 0.625 | 0.075 |  | 27.47253 | 17.58242 | 2 | 0.64 | 0.628 | 1.1 | 0.628 | 0.628 | 0.006084 | 0.02026611
K2-R0.7 | 1 | 18.91892 | 0.6666667 | 0 | 27.02703 | 0 | 0 | 0 | 0 | 0 | 0 | 18.91892 | 0 | 54.05405 | 0 | 0 | 0 | 0 | 0 | 0 | 0 | 0 | 0 | 0 | 0 | 0 | 0 | 0 | 0 | 0 | 0 | 0 | 57 | NMR | Water quench |  |  |  |  | 100 | 0.1891892 | 0 | 0.2702703 | 0.5405405 | 0.57 |  | 2 | 0.7 | 0.625 | 1 | 0.625 | 0.625 | 0.055 |  | 27.02703 | 18.91892 | 2 | 0.7 | 0.628 | 1.1 | 0.628 | 0.628 | 0.003364 | 0.02636047
K2-R1 | 1 | 25 | 0.6666667 | 0 | 25 | 0 | 0 | 0 | 0 | 0 | 0 | 25 | 0 | 50 | 0 | 0 | 0 | 0 | 0 | 0 | 0 | 0 | 0 | 0 | 0 | 0 | 0 | 0 | 0 | 0 | 0 | 0 | 67 | NMR | Water quench |  |  |  |  | 100 | 0.25 | 0 | 0.25 | 0.5 | 0.67 |  | 2 | 1 | 0.625 | 1 | 0.625 | 0.625 | 0.045 |  | 25 | 25 | 2 | 1 | 0.628 | 1.1 | 0.628 | 0.628 | 0.001764 | 0.06883228
K2-R1.22 | 1 | 28.90995 | 0.6666667 | 0 | 23.69668 | 0 | 0 | 0 | 0 | 0 | 0 | 28.90995 | 0 | 47.39336 | 0 | 0 | 0 | 0 | 0 | 0 | 0 | 0 | 0 | 0 | 0 | 0 | 0 | 0 | 0 | 0 | 0 | 0 | 66 | NMR | Water quench |  |  |  |  | 100 | 0.2890995 | 0 | 0.2369668 | 0.4739336 | 0.66 |  | 2 | 1.22 | 0.625 | 1 | 0.5791667 | 0.5791667 | 0.08083333 |  | 23.69668 | 28.90995 | 2 | 1.22 | 0.628 | 1.1 | 0.603 | 0.603 | 0.003249 | 0.0636851
K2-R1.7 | 1 | 36.17021 | 0.6666667 | 0 | 21.2766 | 0 | 0 | 0 | 0 | 0 | 0 | 36.17021 | 0 | 42.55319 | 0 | 0 | 0 | 0 | 0 | 0 | 0 | 0 | 0 | 0 | 0 | 0 | 0 | 0 | 0 | 0 | 0 | 0 | 63 | NMR | Water quench |  |  |  |  | 100 | 0.3617021 | 0 | 0.212766 | 0.4255319 | 0.63 |  | 2 | 1.7 | 0.625 | 1 | 0.4791667 | 0.4791667 | 0.1508333 |  | 21.2766 | 36.17021 | 2 | 1.7 | 0.628 | 1.1 | 0.503 | 0.503 | 0.016129 | 0.04944356
K2-R2 | 1 |  |  | 0 | 20 | 0 | 0 | 0 | 0 | 0 | 0 | 40 | 0 | 40 | 0 | 0 | 0 | 0 | 0 | 0 | 0 | 0 | 0 | 0 | 0 | 0 | 0 | 0 | 0 | 0 | 0 | 0 | 63 | NMR | Water quench |  |  |  |  | 100 | 0.4 | 0 | 0.2 | 0.4 | 0.63 |  | 2 | 2 | 0.625 | 1 | 0.4166667 | 0.4166667 | 0.2133333 |  | 20 | 40 | 2 | 2 | 0.628 | 1.1 | 0.4405 | 0.4405 | 0.03591025 | 0.04944356
K2-R2.26 | 1 | 42.96578 | 0.6666667 | 0 | 19.01141 | 0 | 0 | 0 | 0 | 0 | 0 | 42.96578 | 0 | 38.02281 | 0 | 0 | 0 | 0 | 0 | 0 | 0 | 0 | 0 | 0 | 0 | 0 | 0 | 0 | 0 | 0 | 0 | 0 | 57 | NMR | Water quench |  |  |  |  | 100 | 0.4296578 | 0 | 0.1901141 | 0.3802281 | 0.57 |  | 2 | 2.26 | 0.625 | 1 | 0.3625 | 0.3625 | 0.2075 |  | 19.01141 | 42.96578 | 2 | 2.26 | 0.628 | 1.1 | 0.3863333 | 0.3863333 | 0.03373344 | 0.02636047
K2-R2.5 | 1 | 45.45455 | 0.6666667 | 0 | 18.18182 | 0 | 0 | 0 | 0 | 0 | 0 | 45.45455 | 0 | 36.36364 | 0 | 0 | 0 | 0 | 0 | 0 | 0 | 0 | 0 | 0 | 0 | 0 | 0 | 0 | 0 | 0 | 0 | 0 | 52 | NMR | Water quench |  |  |  |  | 100 | 0.4545455 | 0 | 0.1818182 | 0.3636364 | 0.52 |  | 2 | 2.5 | 0.625 | 1 | 0.3125 | 0.3125 | 0.2075 |  | 18.18182 | 45.45455 | 2 | 2.5 | 0.628 | 1.1 | 0.3363333 | 0.3363333 | 0.03373344 | 0.01262456
K2.41-R0.15 | 1 | 4.213483 | 0.7067449 | 0 | 28.08989 | 0 | 0 | 0 | 0 | 0 | 0 | 4.213483 | 0 | 67.69663 | 0 | 0 | 0 | 0 | 0 | 0 | 0 | 0 | 0 | 0 | 0 | 0 | 0 | 0 | 0 | 0 | 0 | 0 | 17 | NMR | Water quench |  |  |  |  | 100 | 0.04213483 | 0 | 0.2808989 | 0.6769663 | 0.17 |  | 2.41 | 0.15 | 0.650625 | 1.1025 | 0.15 | 0.15 | 0.02 |  | 28.08989 | 4.213483 | 2.41 | 0.15 | 0.63579 | 1.30582 | 0.15 | 0.15 | 0.0004 | 0.05647321
K2.41-R0.25 | 1 | 6.830601 | 0.7067449 | 0 | 27.3224 | 0 | 0 | 0 | 0 | 0 | 0 | 6.830601 | 0 | 65.84699 | 0 | 0 | 0 | 0 | 0 | 0 | 0 | 0 | 0 | 0 | 0 | 0 | 0 | 0 | 0 | 0 | 0 | 0 | 26 | NMR | Water quench |  |  |  |  | 100 | 0.06830601 | 0 | 0.273224 | 0.6584699 | 0.26 |  | 2.41 | 0.25 | 0.650625 | 1.1025 | 0.25 | 0.25 | 0.01 |  | 27.3224 | 6.830601 | 2.41 | 0.25 | 0.63579 | 1.30582 | 0.25 | 0.25 | 0.0001 | 0.02179784
K2.41-R0.379 | 1 | 10.00264 | 0.7067449 | 0 | 26.39219 | 0 | 0 | 0 | 0 | 0 | 0 | 10.00264 | 0 | 63.60517 | 0 | 0 | 0 | 0 | 0 | 0 | 0 | 0 | 0 | 0 | 0 | 0 | 0 | 0 | 0 | 0 | 0 | 0 | 38 | NMR | Water quench |  |  |  |  | 100 | 0.1000264 | 0 | 0.2639219 | 0.6360517 | 0.38 |  | 2.41 | 0.379 | 0.650625 | 1.1025 | 0.379 | 0.379 | 0.001 |  | 26.39219 | 10.00264 | 2.41 | 0.379 | 0.63579 | 1.30582 | 0.379 | 0.379 | 1e-06 | 0.0007640207
K2.41-R0.59 | 1 | 14.75 | 0.7067449 | 0 | 25 | 0 | 0 | 0 | 0 | 0 | 0 | 14.75 | 0 | 60.25 | 0 | 0 | 0 | 0 | 0 | 0 | 0 | 0 | 0 | 0 | 0 | 0 | 0 | 0 | 0 | 0 | 0 | 0 | 54 | NMR | Water quench |  |  |  |  | 100 | 0.1475 | 0 | 0.25 | 0.6025 | 0.54 |  | 2.41 | 0.59 | 0.650625 | 1.1025 | 0.59 | 0.59 | 0.05 |  | 25 | 14.75 | 2.41 | 0.59 | 0.63579 | 1.30582 | 0.59 | 0.59 | 0.0025 | 0.01751892
K2.41-R0.723 | 1 | 17.67262 | 0.7067449 | 0 | 24.14293 | 0 | 0 | 0 | 0 | 0 | 0 | 17.67262 | 0 | 58.18445 | 0 | 0 | 0 | 0 | 0 | 0 | 0 | 0 | 0 | 0 | 0 | 0 | 0 | 0 | 0 | 0 | 0 | 0 | 58 | NMR | Water quench |  |  |  |  | 100 | 0.1767262 | 0 | 0.2414293 | 0.5818445 | 0.58 |  | 2.41 | 0.732 | 0.650625 | 1.1025 | 0.650625 | 0.650625 | 0.070625 |  | 24.14293 | 17.67262 | 2.41 | 0.732 | 0.63579 | 1.30582 | 0.63579 | 0.63579 | 0.0031125241 | 0.02970765
K2.41-R0.852 | 1 | 19.99061 | 0.7067449 | 0 | 23.46316 | 0 | 0 | 0 | 0 | 0 | 0 | 19.99061 | 0 | 56.54622 | 0 | 0 | 0 | 0 | 0 | 0 | 0 | 0 | 0 | 0 | 0 | 0 | 0 | 0 | 0 | 0 | 0 | 0 | 59 | NMR | Water quench |  |  |  |  | 100 | 0.1999061 | 0 | 0.2346316 | 0.5654622 | 0.59 |  | 2.41 | 0.852 | 0.650625 | 1.1025 | 0.650625 | 0.650625 | 0.060625 |  | 23.46316 | 19.99061 | 2.41 | 0.852 | 0.63579 | 1.30582 | 0.63579 | 0.63579 | 0.0020967241 | 0.03325483
K2.41-R1.136 | 1 | 24.989 | 0.7067449 | 0 | 21.99736 | 0 | 0 | 0 | 0 | 0 | 0 | 24.989 | 0 | 53.01364 | 0 | 0 | 0 | 0 | 0 | 0 | 0 | 0 | 0 | 0 | 0 | 0 | 0 | 0 | 0 | 0 | 0 | 0 | 65 | NMR | Water quench |  |  |  |  | 100 | 0.24989 | 0 | 0.2199736 | 0.5301364 | 0.65 |  | 2.41 | 1.136 | 0.650625 | 1.1025 | 0.6440351 | 0.6440351 | 0.005964853 |  | 21.99736 | 24.989 | 2.41 | 1.136 | 0.63579 | 1.30582 | 0.63579 | 0.63579 | 0.0002019241 | 0.05873792
K2.41-R1.29 | 1 | 27.44681 | 0.7067449 | 0 | 21.2766 | 0 | 0 | 0 | 0 | 0 | 0 | 27.44681 | 0 | 51.2766 | 0 | 0 | 0 | 0 | 0 | 0 | 0 | 0 | 0 | 0 | 0 | 0 | 0 | 0 | 0 | 0 | 0 | 0 | 69 | NMR | Water quench |  |  |  |  | 100 | 0.2744681 | 0 | 0.212766 | 0.512766 | 0.69 |  | 2.41 | 1.29 | 0.650625 | 1.1025 | 0.6137415 | 0.6137415 | 0.0762585 |  | 21.2766 | 27.44681 | 2.41 | 1.29 | 0.63579 | 1.30582 | 0.63579 | 0.63579 | 0.0029387241 | 0.07972665
K2.41-R1.46 | 1 | 29.97947 | 0.7067449 | 0 | 20.53388 | 0 | 0 | 0 | 0 | 0 | 0 | 29.97947 | 0 | 49.48665 | 0 | 0 | 0 | 0 | 0 | 0 | 0 | 0 | 0 | 0 | 0 | 0 | 0 | 0 | 0 | 0 | 0 | 0 | 70 | NMR | Water quench |  |  |  |  | 100 | 0.2997947 | 0 | 0.2053388 | 0.4948665 | 0.7 |  | 2.41 | 1.46 | 0.650625 | 1.1025 | 0.5803005 | 0.5803005 | 0.1196995 |  | 20.53388 | 29.97947 | 2.41 | 1.46 | 0.63579 | 1.30582 | 0.6054609 | 0.6054609 | 0.008937634 | 0.08547383
K2.41-R1.75 | 1 | 33.91473 | 0.7067449 | 0 | 19.37984 | 0 | 0 | 0 | 0 | 0 | 0 | 33.91473 | 0 | 46.70543 | 0 | 0 | 0 | 0 | 0 | 0 | 0 | 0 | 0 | 0 | 0 | 0 | 0 | 0 | 0 | 0 | 0 | 0 | 68 | NMR | Water quench |  |  |  |  | 100 | 0.3391473 | 0 | 0.1937984 | 0.4670543 | 0.68 |  | 2.41 | 1.75 | 0.650625 | 1.1025 | 0.523254 | 0.523254 | 0.156746 |  | 19.37984 | 33.91473 | 2.41 | 1.75 | 0.63579 | 1.30582 | 0.5484145 | 0.5484145 | 0.01731476 | 0.07417947
K2.41-R2.26 | 1 | 39.85891 | 0.7067449 | 0 | 17.63668 | 0 | 0 | 0 | 0 | 0 | 0 | 39.85891 | 0 | 42.50441 | 0 | 0 | 0 | 0 | 0 | 0 | 0 | 0 | 0 | 0 | 0 | 0 | 0 | 0 | 0 | 0 | 0 | 0 | 61 | NMR | Water quench |  |  |  |  | 100 | 0.3985891 | 0 | 0.1763668 | 0.4250441 | 0.61 |  | 2.41 | 2.26 | 0.650625 | 1.1025 | 0.4229308 | 0.4229308 | 0.1870692 |  | 17.63668 | 39.85891 | 2.41 | 2.26 | 0.63579 | 1.30582 | 0.4480913 | 0.4480913 | 0.02621442 | 0.0409492
K3-R0.15 | 1 | 3.614458 | 0.75 | 0 | 24.09639 | 0 | 0 | 0 | 0 | 0 | 0 | 3.614458 | 0 | 72.28916 | 0 | 0 | 0 | 0 | 0 | 0 | 0 | 0 | 0 | 0 | 0 | 0 | 0 | 0 | 0 | 0 | 0 | 0 | 18 | NMR | Water quench |  |  |  |  | 100 | 0.03614458 | 0 | 0.2409639 | 0.7228916 | 0.18 |  | 3 | 0.15 | 0.6875 | 1.25 | 0.15 | 0.15 | 0.03 |  | 24.09639 | 3.614458 | 3 | 0.15 | 0.647 | 1.602 | 0.15 | 0.15 | 0.0009 | 0.05182039
K3-R0.25 | 1 | 5.882353 | 0.75 | 0 | 23.52941 | 0 | 0 | 0 | 0 | 0 | 0 | 5.882353 | 0 | 70.58824 | 0 | 0 | 0 | 0 | 0 | 0 | 0 | 0 | 0 | 0 | 0 | 0 | 0 | 0 | 0 | 0 | 0 | 0 | 28 | NMR | Water quench |  |  |  |  | 100 | 0.05882353 | 0 | 0.2352941 | 0.7058824 | 0.28 |  | 3 | 0.25 | 0.6875 | 1.25 | 0.25 | 0.25 | 0.03 |  | 23.52941 | 5.882353 | 3 | 0.25 | 0.647 | 1.602 | 0.25 | 0.25 | 0.0009 | 0.01629221
K3-R0.379 | 1 | 8.654944 | 0.75 | 0 | 22.83626 | 0 | 0 | 0 | 0 | 0 | 0 | 8.654944 | 0 | 68.50879 | 0 | 0 | 0 | 0 | 0 | 0 | 0 | 0 | 0 | 0 | 0 | 0 | 0 | 0 | 0 | 0 | 0 | 0 | 37 | NMR | Water quench |  |  |  |  | 100 | 0.08654944 | 0 | 0.2283626 | 0.6850879 | 0.37 |  | 3 | 0.379 | 0.6875 | 1.25 | 0.379 | 0.379 | 0.009 |  | 22.83626 | 8.654944 | 3 | 0.379 | 0.647 | 1.602 | 0.379 | 0.379 | 8.1e-05 | 0.001416839
K3-R0.5 | 1 | 11.11111 | 0.75 | 0 | 22.22222 | 0 | 0 | 0 | 0 | 0 | 0 | 11.11111 | 0 | 66.66667 | 0 | 0 | 0 | 0 | 0 | 0 | 0 | 0 | 0 | 0 | 0 | 0 | 0 | 0 | 0 | 0 | 0 | 0 | 50 | NMR | Water quench |  |  |  |  | 100 | 0.1111111 | 0 | 0.2222222 | 0.6666667 | 0.5 |  | 3 | 0.5 | 0.6875 | 1.25 | 0.5 | 0.5 | 0 |  | 22.22222 | 11.11111 | 3 | 0.5 | 0.647 | 1.602 | 0.5 | 0.5 | 0 | 0.008530199
K3-R0.545 | 1 | 11.9912 | 0.75 | 0 | 22.0022 | 0 | 0 | 0 | 0 | 0 | 0 | 11.9912 | 0 | 66.0066 | 0 | 0 | 0 | 0 | 0 | 0 | 0 | 0 | 0 | 0 | 0 | 0 | 0 | 0 | 0 | 0 | 0 | 0 | 51 | NMR | Water quench |  |  |  |  | 100 | 0.119912 | 0 | 0.220022 | 0.660066 | 0.51 |  | 3 | 0.545 | 0.6875 | 1.25 | 0.545 | 0.545 | 0.035 |  | 22.0022 | 11.9912 | 3 | 0.545 | 0.647 | 1.602 | 0.545 | 0.545 | 0.001225 | 0.01047738
K3-R0.75 | 1 | 15.78947 | 0.75 | 0 | 21.05263 | 0 | 0 | 0 | 0 | 0 | 0 | 15.78947 | 0 | 63.15789 | 0 | 0 | 0 | 0 | 0 | 0 | 0 | 0 | 0 | 0 | 0 | 0 | 0 | 0 | 0 | 0 | 0 | 0 | 61 | NMR | Water quench |  |  |  |  | 100 | 0.1578947 | 0 | 0.2105263 | 0.6315789 | 0.61 |  | 3 | 0.75 | 0.6875 | 1.25 | 0.6875 | 0.6875 | 0.0775 |  | 21.05263 | 15.78947 | 3 | 0.75 | 0.647 | 1.602 | 0.647 | 0.647 | 0.001369 | 0.0409492
K3-R1 | 1 | 20 | 0.75 | 0 | 20 | 0 | 0 | 0 | 0 | 0 | 0 | 20 | 0 | 60 | 0 | 0 | 0 | 0 | 0 | 0 | 0 | 0 | 0 | 0 | 0 | 0 | 0 | 0 | 0 | 0 | 0 | 0 | 67 | NMR | Water quench |  |  |  |  | 100 | 0.2 | 0 | 0.2 | 0.6 | 0.67 |  | 3 | 1 | 0.6875 | 1.25 | 0.6875 | 0.6875 | 0.0175 |  | 20 | 20 | 3 | 1 | 0.647 | 1.602 | 0.647 | 0.647 | 0.000529 | 0.06883228
K3-R1.263 | 1 | 23.99772 | 0.75 | 0 | 19.00057 | 0 | 0 | 0 | 0 | 0 | 0 | 23.99772 | 0 | 57.00171 | 0 | 0 | 0 | 0 | 0 | 0 | 0 | 0 | 0 | 0 | 0 | 0 | 0 | 0 | 0 | 0 | 0 | 0 | 69 | NMR | Water quench |  |  |  |  | 100 | 0.2399772 | 0 | 0.1900057 | 0.5700171 | 0.69 |  | 3 | 1.263 | 0.6875 | 1.25 | 0.6851167 | 0.6851167 | 0.004883333 |  | 19.00057 | 23.99772 | 3 | 1.263 | 0.647 | 1.602 | 0.647 | 0.647 | 0.001849 | 0.07972665
K3-R1.6 | 1 | 28.57143 | 0.75 | 0 | 17.85714 | 0 | 0 | 0 | 0 | 0 | 0 | 28.57143 | 0 | 53.57143 | 0 | 0 | 0 | 0 | 0 | 0 | 0 | 0 | 0 | 0 | 0 | 0 | 0 | 0 | 0 | 0 | 0 | 0 | 73 | NMR | Water quench |  |  |  |  | 100 | 0.2857143 | 0 | 0.1785714 | 0.5357143 | 0.73 |  | 3 | 1.6 | 0.6875 | 1.25 | 0.6233333 | 0.6233333 | 0.1066667 |  | 17.85714 | 28.57143 | 3 | 1.6 | 0.647 | 1.602 | 0.647 | 0.647 | 0.006889 | 0.1039154
K3-R1.7 | 1 | 29.82456 | 0.75 | 0 | 17.54386 | 0 | 0 | 0 | 0 | 0 | 0 | 29.82456 | 0 | 52.63158 | 0 | 0 | 0 | 0 | 0 | 0 | 0 | 0 | 0 | 0 | 0 | 0 | 0 | 0 | 0 | 0 | 0 | 0 | 71 | NMR | Water quench |  |  |  |  | 100 | 0.2982456 | 0 | 0.1754386 | 0.5263158 | 0.71 |  | 3 | 1.7 | 0.6875 | 1.25 | 0.605 | 0.605 | 0.105 |  | 17.54386 | 29.82456 | 3 | 1.7 | 0.647 | 1.602 | 0.6290333 | 0.6290333 | 0.006555601 | 0.09142101
K3-R2.25 | 1 | 36 | 0.75 | 0 | 16 | 0 | 0 | 0 | 0 | 0 | 0 | 36 | 0 | 48 | 0 | 0 | 0 | 0 | 0 | 0 | 0 | 0 | 0 | 0 | 0 | 0 | 0 | 0 | 0 | 0 | 0 | 0 | 66 | NMR | Water quench |  |  |  |  | 100 | 0.36 | 0 | 0.16 | 0.48 | 0.66 |  | 3 | 2.25 | 0.6875 | 1.25 | 0.5041667 | 0.5041667 | 0.1558333 |  | 16 | 36 | 3 | 2.25 | 0.647 | 1.602 | 0.5282 | 0.5282 | 0.01737124 | 0.0636851
K4-R0.333 | 1 | 6.24414 | 0.8 | 0 | 18.75117 | 0 | 0 | 0 | 0 | 0 | 0 | 6.24414 | 0 | 75.00469 | 0 | 0 | 0 | 0 | 0 | 0 | 0 | 0 | 0 | 0 | 0 | 0 | 0 | 0 | 0 | 0 | 0 | 0 | 37 | NMR | Water quench |  |  |  |  | 100 | 0.0624414 | 0 | 0.1875117 | 0.7500469 | 0.37 |  | 4 | 0.333 | 0.75 | 1.5 | 0.333 | 0.333 | 0.037 |  | 18.75117 | 6.24414 | 4 | 0.333 | 0.666 | 2.104 | 0.333 | 0.333 | 0.001369 | 0.001416839
K4-R0.714 | 1 | 12.49562 | 0.8 | 0 | 17.50088 | 0 | 0 | 0 | 0 | 0 | 0 | 12.49562 | 0 | 70.0035 | 0 | 0 | 0 | 0 | 0 | 0 | 0 | 0 | 0 | 0 | 0 | 0 | 0 | 0 | 0 | 0 | 0 | 0 | 68 | NMR | Water quench |  |  |  |  | 100 | 0.1249562 | 0 | 0.1750088 | 0.700035 | 0.68 |  | 4 | 0.714 | 0.75 | 1.5 | 0.714 | 0.714 | 0.034 |  | 17.50088 | 12.49562 | 4 | 0.714 | 0.666 | 2.104 | 0.666 | 0.666 | 0.000196 | 0.07417947
K4-R1 | 1 | 16.66667 | 0.8 | 0 | 16.66667 | 0 | 0 | 0 | 0 | 0 | 0 | 16.66667 | 0 | 66.66667 | 0 | 0 | 0 | 0 | 0 | 0 | 0 | 0 | 0 | 0 | 0 | 0 | 0 | 0 | 0 | 0 | 0 | 0 | 71 | NMR | Water quench |  |  |  |  | 100 | 0.1666667 | 0 | 0.1666667 | 0.6666667 | 0.71 |  | 4 | 1 | 0.75 | 1.5 | 0.75 | 0.75 | 0.04 |  | 16.66667 | 16.66667 | 4 | 1 | 0.666 | 2.104 | 0.666 | 0.666 | 0.001936 | 0.09142101
K4-R1.153 | 1 | 18.73883 | 0.8 | 0 | 16.25223 | 0 | 0 | 0 | 0 | 0 | 0 | 18.73883 | 0 | 65.00894 | 0 | 0 | 0 | 0 | 0 | 0 | 0 | 0 | 0 | 0 | 0 | 0 | 0 | 0 | 0 | 0 | 0 | 0 | 66 | NMR | Water quench |  |  |  |  | 100 | 0.1873883 | 0 | 0.1625223 | 0.6500894 | 0.66 |  | 4 | 1.153 | 0.75 | 1.5 | 0.75 | 0.75 | 0.09 |  | 16.25223 | 18.73883 | 4 | 1.153 | 0.666 | 2.104 | 0.666 | 0.666 | 3.6e-05 | 0.0636851
K4-R1.666 | 1 | 24.9925 | 0.8 | 0 | 15.0015 | 0 | 0 | 0 | 0 | 0 | 0 | 24.9925 | 0 | 60.006 | 0 | 0 | 0 | 0 | 0 | 0 | 0 | 0 | 0 | 0 | 0 | 0 | 0 | 0 | 0 | 0 | 0 | 0 | 77 | NMR | Water quench |  |  |  |  | 100 | 0.249925 | 0 | 0.150015 | 0.60006 | 0.77 |  | 4 | 1.666 | 0.75 | 1.5 | 0.7223333 | 0.7223333 | 0.04766667 |  | 15.0015 | 24.9925 | 4 | 1.666 | 0.666 | 2.104 | 0.666 | 0.666 | 0.010816 | 0.1313041
K4-R2,27 | 1 | 31.22421 | 0.8 | 0 | 13.75516 | 0 | 0 | 0 | 0 | 0 | 0 | 31.22421 | 0 | 55.02063 | 0 | 0 | 0 | 0 | 0 | 0 | 0 | 0 | 0 | 0 | 0 | 0 | 0 | 0 | 0 | 0 | 0 | 0 | 76 | NMR | Water quench |  |  |  |  | 100 | 0.3122421 | 0 | 0.1375516 | 0.5502063 | 0.76 |  | 4 | 2.27 | 0.75 | 1.5 | 0.6216667 | 0.6216667 | 0.1383333 |  | 13.75516 | 31.22421 | 4 | 2.27 | 0.666 | 2.104 | 0.6383333 | 0.6383333 | 0.01480278 | 0.1241569
K4-R2.56 | 1 | 33.86243 | 0.8 | 0 | 13.22751 | 0 | 0 | 0 | 0 | 0 | 0 | 33.86243 | 0 | 52.91005 | 0 | 0 | 0 | 0 | 0 | 0 | 0 | 0 | 0 | 0 | 0 | 0 | 0 | 0 | 0 | 0 | 0 | 0 | 73 | NMR | Water quench |  |  |  |  | 100 | 0.3386243 | 0 | 0.1322751 | 0.5291005 | 0.73 |  | 4 | 2.56 | 0.75 | 1.5 | 0.5733333 | 0.5733333 | 0.1566667 |  | 13.22751 | 33.86243 | 4 | 2.56 | 0.666 | 2.104 | 0.59 | 0.59 | 0.0196 | 0.1039154
K4-R3 | 1 | 37.5 | 0.8 | 0 | 12.5 | 0 | 0 | 0 | 0 | 0 | 0 | 37.5 | 0 | 50 | 0 | 0 | 0 | 0 | 0 | 0 | 0 | 0 | 0 | 0 | 0 | 0 | 0 | 0 | 0 | 0 | 0 | 0 | 68 | NMR | Water quench |  |  |  |  | 100 | 0.375 | 0 | 0.125 | 0.5 | 0.68 |  | 4 | 3 | 0.75 | 1.5 | 0.5 | 0.5 | 0.18 |  | 12.5 | 37.5 | 4 | 3 | 0.666 | 2.104 | 0.5166667 | 0.5166667 | 0.02667778 | 0.07417947
K4-R3.88 | 1 | 43.69369 | 0.8 | 0 | 11.26126 | 0 | 0 | 0 | 0 | 0 | 0 | 43.69369 | 0 | 45.04505 | 0 | 0 | 0 | 0 | 0 | 0 | 0 | 0 | 0 | 0 | 0 | 0 | 0 | 0 | 0 | 0 | 0 | 0 | 57 | NMR | Water quench |  |  |  |  | 100 | 0.4369369 | 0 | 0.1126126 | 0.4504505 | 0.57 |  | 4 | 3.88 | 0.75 | 1.5 | 0.3533333 | 0.3533333 | 0.2166667 |  | 11.26126 | 43.69369 | 4 | 3.88 | 0.666 | 2.104 | 0.37 | 0.37 | 0.04 | 0.02636047
NAB10 | 1 | 25 | 0.952381 | 22.5 | 2.5 | 0 | 0 | 0 | 0 | 0 | 0 | 25 | 0 | 50 | 0 | 0 | 0 | 0 | 0 | 0 | 0 | 0 | 0 | 0 | 0 | 0 | 0 | 0 | 0 | 0 | 0 | 0 | 13 | NMR | Slow cooled |  |  | Atm. | Slow cooled (10 °C/min) | 100 | 0.25 | 0.225 | 0.025 | 0.5 | 0.13 |  | 2 | 1 | 0.625 | 1 | 0.625 | 0.625 | 0.495 |  | 92.5 | 25 | 0.5405405 | 0.2702703 | 0.6002703 | 0.3673514 | 0.2702703 | 0.2702703 | 0.01967575 | 0.07708448
NAB15 | 1 | 25.0125 | 0.9302163 | 21.25 | 3.75 | 0 | 0 | 0 | 0 | 0 | 0 | 25.0125 | 0 | 49.9875 | 0 | 0 | 0 | 0 | 0 | 0 | 0 | 0 | 0 | 0 | 0 | 0 | 0 | 0 | 0 | 0 | 0 | 0 | 18 | NMR | Slow cooled |  |  |  |  | 100 | 0.250125 | 0.2125 | 0.0375 | 0.499875 | 0.18 |  | 1.9995 | 1.0005 | 0.62496875 | 0.999875 | 0.6248385 | 0.6248385 | 0.4448385 |  | 88.75 | 25.0125 | 0.5632394 | 0.281831 | 0.6007015 | 0.3787462 | 0.281831 | 0.281831 | 0.01036955 | 0.05182039
NAB20 | 1 | 25 | 0.9090909 | 20 | 5 | 0 | 0 | 0 | 0 | 0 | 0 | 25 | 0 | 50 | 0 | 0 | 0 | 0 | 0 | 0 | 0 | 0 | 0 | 0 | 0 | 0 | 0 | 0 | 0 | 0 | 0 | 0 | 33 | NMR | Slow cooled |  |  |  |  | 100 | 0.25 | 0.2 | 0.05 | 0.5 | 0.33 |  | 2 | 1 | 0.625 | 1 | 0.625 | 0.625 | 0.295 |  | 85 | 25 | 0.5882353 | 0.2941176 | 0.6011765 | 0.3912941 | 0.2941176 | 0.2941176 | 0.001287543 | 0.006028113
NAB40 | 1 | 25 | 0.8333333 | 15 | 10 | 0 | 0 | 0 | 0 | 0 | 0 | 25 | 0 | 50 | 0 | 0 | 0 | 0 | 0 | 0 | 0 | 0 | 0 | 0 | 0 | 0 | 0 | 0 | 0 | 0 | 0 | 0 | 68 | NMR | Slow cooled |  |  |  |  | 100 | 0.25 | 0.15 | 0.1 | 0.5 | 0.68 |  | 2 | 1 | 0.625 | 1 | 0.625 | 0.625 | 0.055 |  | 70 | 25 | 0.7142857 | 0.3571429 | 0.6035714 | 0.4545714 | 0.3571429 | 0.3571429 | 0.1042367 | 0.07417947
NAB60 | 1 | 25.05 | 0.7690531 | 10 | 15 | 0 | 0 | 0 | 0 | 0 | 0 | 25.05 | 0 | 49.95 | 0 | 0 | 0 | 0 | 0 | 0 | 0 | 0 | 0 | 0 | 0 | 0 | 0 | 0 | 0 | 0 | 0 | 0 | 78 | NMR | Slow cooled |  |  |  |  | 100 | 0.2505 | 0.1 | 0.15 | 0.4995 | 0.78 |  | 1.998 | 1.002 | 0.624875 | 0.9995 | 0.624354 | 0.624354 | 0.155646 |  | 55 | 25.05 | 0.9081818 | 0.4554545 | 0.6072555 | 0.5519073 | 0.4554545 | 0.4554545 | 0.1053298 | 0.1386513
NAB80 | 1 | 25 | 0.7142857 | 5 | 20 | 0 | 0 | 0 | 0 | 0 | 0 | 25 | 0 | 50 | 0 | 0 | 0 | 0 | 0 | 0 | 0 | 0 | 0 | 0 | 0 | 0 | 0 | 0 | 0 | 0 | 0 | 0 | 83 | NMR | Slow cooled |  |  |  |  | 100 | 0.25 | 0.05 | 0.2 | 0.5 | 0.83 |  | 2 | 1 | 0.625 | 1 | 0.625 | 0.625 | 0.205 |  | 40 | 25 | 1.25 | 0.625 | 0.61375 | 0.7235 | 0.61375 | 0.61375 | 0.0467640625 | 0.1783872
NBS | 1 | 25 | 0.6666667 | 0 | 25 | 0 | 0 | 0 | 0 | 0 | 0 | 25 | 0 | 50 | 0 | 0 | 0 | 0 | 0 | 0 | 0 | 0 | 0 | 0 | 0 | 0 | 0 | 0 | 0 | 0 | 0 | 0 | 85 | NMR | Slow cooled |  |  |  |  | 100 | 0.25 | 0 | 0.25 | 0.5 | 0.85 |  | 2 | 1 | 0.625 | 1 | 0.625 | 0.625 | 0.225 |  | 25 | 25 | 2 | 1 | 0.628 | 1.1 | 0.628 | 0.628 | 0.049284 | 0.1956816
LiB5 | 1 | 25 | 0.9756098 | 23.75 | 1.25 | 0 | 0 | 0 | 0 | 25 | 0 | 0 | 0 | 50 | 0 | 0 | 0 | 0 | 0 | 0 | 0 | 0 | 0 | 0 | 0 | 0 | 0 | 0 | 0 | 0 | 0 | 0 | 10 | NMR | Slow cooled |  |  |  |  | 100 | 0.25 | 0.2375 | 0.0125 | 0.5 | 0.1 |  | 2 | 1 | 0.625 | 1 | 0.625 | 0.625 | 0.525 |  | 96.25 | 25 | 0.5194805 | 0.2597403 | 0.5998701 | 0.3567792 | 0.2597403 | 0.2597403 | 0.02551695 | 0.09464294
LiB10 | 1 | 25 | 0.952381 | 22.5 | 2.5 | 0 | 0 | 0 | 0 | 25 | 0 | 0 | 0 | 50 | 0 | 0 | 0 | 0 | 0 | 0 | 0 | 0 | 0 | 0 | 0 | 0 | 0 | 0 | 0 | 0 | 0 | 0 | 11 | NMR | Slow cooled |  |  |  |  | 100 | 0.25 | 0.225 | 0.025 | 0.5 | 0.11 |  | 2 | 1 | 0.625 | 1 | 0.625 | 0.625 | 0.515 |  | 92.5 | 25 | 0.5405405 | 0.2702703 | 0.6002703 | 0.3673514 | 0.2702703 | 0.2702703 | 0.02568656 | 0.08859012
LiB15 | 1 | 25.0125 | 0.9302163 | 21.25 | 3.75 | 0 | 0 | 0 | 0 | 25.0125 | 0 | 0 | 0 | 49.9875 | 0 | 0 | 0 | 0 | 0 | 0 | 0 | 0 | 0 | 0 | 0 | 0 | 0 | 0 | 0 | 0 | 0 | 0 | 17 | NMR | Slow cooled |  |  |  |  | 100 | 0.250125 | 0.2125 | 0.0375 | 0.499875 | 0.17 |  | 1.9995 | 1.0005 | 0.62496875 | 0.999875 | 0.6248385 | 0.6248385 | 0.4548385 |  | 88.75 | 25.0125 | 0.5632394 | 0.281831 | 0.6007015 | 0.3787462 | 0.281831 | 0.281831 | 0.01250617 | 0.05647321
NBS-K0.5R0.25 | 1 | 14.3 | 0.3337223 | 0 | 57.1 | 0 | 0 | 0 | 0 | 0 | 0 | 14.3 | 0 | 28.6 | 0 | 0 | 0 | 0 | 0 | 0 | 0 | 0 | 0 | 0 | 0 | 0 | 0 | 0 | 0 | 0 | 0 | 0 | 23.2 | NMR | Water quench |  |  | Atm. |  | 100 | 0.143 | 0 | 0.571 | 0.286 | 0.232 |  | 0.5008757 | 0.2504378 | 0.5313047 | 0.6252189 | 0.2504378 | 0.2504378 | 0.01843783 |  | 57.1 | 14.3 | 0.5008757 | 0.2504378 | 0.5995166 | 0.3474396 | 0.2504378 | 0.2504378 | 0.0003399535 | 0.03084973
NBS-K0.5R0.5 | 1 | 25 | 0.3333333 | 0 | 50 | 0 | 0 | 0 | 0 | 0 | 0 | 25 | 0 | 25 | 0 | 0 | 0 | 0 | 0 | 0 | 0 | 0 | 0 | 0 | 0 | 0 | 0 | 0 | 0 | 0 | 0 | 0 | 42.7 | NMR | Water quench |  |  |  |  | 100 | 0.25 | 0 | 0.5 | 0.25 | 0.427 |  | 0.5 | 0.5 | 0.53125 | 0.625 | 0.5 | 0.5 | 0.073 |  | 50 | 25 | 0.5 | 0.5 | 0.5995 | 0.347 | 0.5 | 0.5 | 0.005329 | 0.0003747738
NBS-K0.5R0.75 | 1 | 33.3 | 0.3333333 | 0 | 44.4 | 0 | 0 | 0 | 0 | 0 | 0 | 33.3 | 0 | 22.2 | 0 | 0 | 0 | 0 | 0 | 0 | 0 | 0 | 0 | 0 | 0 | 0 | 0 | 0 | 0 | 0 | 0 | 0 | 48.7 | NMR | Water quench |  |  |  |  | 99.9 | 0.333 | 0 | 0.444 | 0.222 | 0.487 |  | 0.5 | 0.75 | 0.53125 | 0.625 | 0.4958333 | 0.4958333 | 0.008833333 |  | 44.4 | 33.3 | 0.5 | 0.75 | 0.5995 | 0.347 | 0.4853167 | 0.4853167 | 2.833611e-06 | 0.006297863
NBS-K2R0.25 | 1 | 7.7 | 0.6663055 | 0 | 30.8 | 0 | 0 | 0 | 0 | 0 | 0 | 7.7 | 0 | 61.5 | 0 | 0 | 0 | 0 | 0 | 0 | 0 | 0 | 0 | 0 | 0 | 0 | 0 | 0 | 0 | 0 | 0 | 0 | 18.7 | NMR | Water quench |  |  |  |  | 100 | 0.077 | 0 | 0.308 | 0.615 | 0.187 |  | 1.996753 | 0.25 | 0.6247971 | 0.9991883 | 0.25 | 0.25 | 0.063 |  | 30.8 | 7.7 | 1.996753 | 0.25 | 0.6279383 | 1.09837 | 0.25 | 0.25 | 0.003969 | 0.04868242
NBS-K2R0.5 | 1 | 14.3 | 0.6662777 | 0 | 28.6 | 0 | 0 | 0 | 0 | 0 | 0 | 14.3 | 0 | 57.1 | 0 | 0 | 0 | 0 | 0 | 0 | 0 | 0 | 0 | 0 | 0 | 0 | 0 | 0 | 0 | 0 | 0 | 0 | 40.4 | NMR | Water quench |  |  |  |  | 100 | 0.143 | 0 | 0.286 | 0.571 | 0.404 |  | 1.996503 | 0.5 | 0.6247815 | 0.9991259 | 0.5 | 0.5 | 0.096 |  | 28.6 | 14.3 | 1.996503 | 0.5 | 0.6279336 | 1.098245 | 0.5 | 0.5 | 0.009216 | 1.325633e-05
NBS-K2R0.75 | 1 | 20 | 0.66625 | 0 | 26.7 | 0 | 0 | 0 | 0 | 0 | 0 | 20 | 0 | 53.3 | 0 | 0 | 0 | 0 | 0 | 0 | 0 | 0 | 0 | 0 | 0 | 0 | 0 | 0 | 0 | 0 | 0 | 0 | 56.6 | NMR | Water quench |  |  |  |  | 100 | 0.2 | 0 | 0.267 | 0.533 | 0.566 |  | 1.996255 | 0.7490637 | 0.6247659 | 0.9990637 | 0.6247659 | 0.6247659 | 0.05876592 |  | 26.7 | 20 | 1.996255 | 0.7490637 | 0.6279288 | 1.09812 | 0.6279288 | 0.6279288 | 0.003835181 | 0.0250776
NBS-K4R0.25 | 1 | 4.8 | 0.8004202 | 0 | 19 | 0 | 0 | 0 | 0 | 0 | 0 | 4.8 | 0 | 76.2 | 0 | 0 | 0 | 0 | 0 | 0 | 0 | 0 | 0 | 0 | 0 | 0 | 0 | 0 | 0 | 0 | 0 | 0 | 19.2 | NMR | Water quench |  |  |  |  | 100 | 0.048 | 0 | 0.19 | 0.762 | 0.192 |  | 4.010526 | 0.2526316 | 0.7506579 | 1.502632 | 0.2526316 | 0.2526316 | 0.06063158 |  | 19 | 4.8 | 4.010526 | 0.2526316 | 0.6662 | 2.109284 | 0.2526316 | 0.2526316 | 0.003676188 | 0.04650101
NBS-K4R0.5 | 1 | 9.1 | 0.79978 | 0 | 18.2 | 0 | 0 | 0 | 0 | 0 | 0 | 9.1 | 0 | 72.7 | 0 | 0 | 0 | 0 | 0 | 0 | 0 | 0 | 0 | 0 | 0 | 0 | 0 | 0 | 0 | 0 | 0 | 0 | 41.2 | NMR | Water quench |  |  |  |  | 100 | 0.091 | 0 | 0.182 | 0.727 | 0.412 |  | 3.994505 | 0.5 | 0.7496566 | 1.498626 | 0.5 | 0.5 | 0.088 |  | 18.2 | 9.1 | 3.994505 | 0.5 | 0.6658956 | 2.101242 | 0.5 | 0.5 | 0.007744 | 1.900154e-05
NBS-K4R0.75 | 1 | 13 | 0.8 | 0 | 17.4 | 0 | 0 | 0 | 0 | 0 | 0 | 13 | 0 | 69.6 | 0 | 0 | 0 | 0 | 0 | 0 | 0 | 0 | 0 | 0 | 0 | 0 | 0 | 0 | 0 | 0 | 0 | 0 | 56.3 | NMR | Water quench |  |  |  |  | 100 | 0.13 | 0 | 0.174 | 0.696 | 0.563 |  | 4 | 0.7471264 | 0.75 | 1.5 | 0.7471264 | 0.7471264 | 0.1841264 |  | 17.4 | 13 | 4 | 0.7471264 | 0.666 | 2.104 | 0.666 | 0.666 | 0.010609 | 0.02413644
1 | 1 | 50 | 0.5 | 0 | 25 | 0 | 0 | 0 | 0 | 0 | 0 | 50 | 0 | 25 | 0 | 0 | 0 | 0 | 0 | 0 | 0 | 0 | 0 | 0 | 0 | 0 | 0 | 0 | 0 | 0 | 0 | 0 | 25 | NMR | Air quench |  |  | Atm |  | 100 | 0.5 | 0 | 0.25 | 0.25 | 0.25 |  | 1 | 2 | 0.5625 | 0.75 | 0.25 | 0.25 | 0 |  | 25 | 50 | 1 | 2 | 0.609 | 0.598 | 0.2585 | 0.2585 | 7.225e-05 | 0.02485066
2 | 1 | 55.55556 | 0.5 | 0 | 22.22222 | 0 | 0 | 0 | 0 | 0 | 0 | 55.55556 | 0 | 22.22222 | 0 | 0 | 0 | 0 | 0 | 0 | 0 | 0 | 0 | 0 | 0 | 0 | 0 | 0 | 0 | 0 | 0 | 0 | 13 | NMR | Air quench |  |  |  |  | 100 | 0.5555556 | 0 | 0.2222222 | 0.2222222 | 0.13 |  | 1 | 2.5 | 0.5625 | 0.75 | 0.125 | 0.125 | 0.005 |  | 22.22222 | 55.55556 | 1 | 2.5 | 0.609 | 0.598 | 0.1335 | 0.1335 | 1.225e-05 | 0.07708448
3 | 1 | 60 | 0.5 | 0 | 20 | 0 | 0 | 0 | 0 | 0 | 0 | 60 | 0 | 20 | 0 | 0 | 0 | 0 | 0 | 0 | 0 | 0 | 0 | 0 | 0 | 0 | 0 | 0 | 0 | 0 | 0 | 0 | 3 | NMR | Air quench |  |  |  |  | 100 | 0.6 | 0 | 0.2 | 0.2 | 0.03 |  | 1 | 3 | 0.5625 | 0.75 | 1.110223e-16 | 1.110223e-16 | 0.03 |  | 20 | 60 | 1 | 3 | 0.609 | 0.598 | 0.0085 | 0.0085 | 0.00046225 | 0.1426127
4 | 1 | 66.66667 | 0.5 | 0 | 16.66667 | 0 | 0 | 0 | 0 | 0 | 0 | 66.66667 | 0 | 16.66667 | 0 | 0 | 0 | 0 | 0 | 0 | 0 | 0 | 0 | 0 | 0 | 0 | 0 | 0 | 0 | 0 | 0 | 0 | 0 | NMR | Air quench |  |  |  |  | 100 | 0.6666667 | 0 | 0.1666667 | 0.1666667 | 0 |  | 1 | 4 | 0.5625 | 0.75 | -0.25 | -0.25 | 0.25 |  | 16.66667 | 66.66667 | 1 | 4 | 0.609 | 0.598 | -0.2415 | 0 | 0 | 0.1661711
5 | 1 | 33.33333 | 0.6666667 | 0 | 22.22222 | 0 | 0 | 0 | 0 | 0 | 0 | 33.33333 | 0 | 44.44444 | 0 | 0 | 0 | 0 | 0 | 0 | 0 | 0 | 0 | 0 | 0 | 0 | 0 | 0 | 0 | 0 | 0 | 0 | 52 | NMR | Air quench |  |  |  |  | 100 | 0.3333333 | 0 | 0.2222222 | 0.4444444 | 0.52 |  | 2 | 1.5 | 0.625 | 1 | 0.5208333 | 0.5208333 | 0.0008333333 |  | 22.22222 | 33.33333 | 2 | 1.5 | 0.628 | 1.1 | 0.5446667 | 0.5446667 | 0.0006084444 | 0.01262456
6 | 1 | 40 | 0.6666667 | 0 | 20 | 0 | 0 | 0 | 0 | 0 | 0 | 40 | 0 | 40 | 0 | 0 | 0 | 0 | 0 | 0 | 0 | 0 | 0 | 0 | 0 | 0 | 0 | 0 | 0 | 0 | 0 | 0 | 43 | NMR | Air quench |  |  |  |  | 100 | 0.4 | 0 | 0.2 | 0.4 | 0.43 |  | 2 | 2 | 0.625 | 1 | 0.4166667 | 0.4166667 | 0.01333333 |  | 20 | 40 | 2 | 2 | 0.628 | 1.1 | 0.4405 | 0.4405 | 0.00011025 | 0.0004999282
7 | 1 | 45.45455 | 0.6666667 | 0 | 18.18182 | 0 | 0 | 0 | 0 | 0 | 0 | 45.45455 | 0 | 36.36364 | 0 | 0 | 0 | 0 | 0 | 0 | 0 | 0 | 0 | 0 | 0 | 0 | 0 | 0 | 0 | 0 | 0 | 0 | 35 | NMR | Air quench |  |  |  |  | 100 | 0.4545455 | 0 | 0.1818182 | 0.3636364 | 0.35 |  | 2 | 2.5 | 0.625 | 1 | 0.3125 | 0.3125 | 0.0375 |  | 18.18182 | 45.45455 | 2 | 2.5 | 0.628 | 1.1 | 0.3363333 | 0.3363333 | 0.0001867778 | 0.003322476
8 | 1 | 50 | 0.6666667 | 0 | 16.66667 | 0 | 0 | 0 | 0 | 0 | 0 | 50 | 0 | 33.33333 | 0 | 0 | 0 | 0 | 0 | 0 | 0 | 0 | 0 | 0 | 0 | 0 | 0 | 0 | 0 | 0 | 0 | 0 | 22 | NMR | Air quench |  |  |  |  | 100 | 0.5 | 0 | 0.1666667 | 0.3333333 | 0.22 |  | 2 | 3 | 0.625 | 1 | 0.2083333 | 0.2083333 | 0.01166667 |  | 16.66667 | 50 | 2 | 3 | 0.628 | 1.1 | 0.2321667 | 0.2321667 | 0.0001480278 | 0.03520912
9 | 1 | 57.14286 | 0.6666667 | 0 | 14.28571 | 0 | 0 | 0 | 0 | 0 | 0 | 57.14286 | 0 | 28.57143 | 0 | 0 | 0 | 0 | 0 | 0 | 0 | 0 | 0 | 0 | 0 | 0 | 0 | 0 | 0 | 0 | 0 | 0 | 2 | NMR | Air quench |  |  |  |  | 100 | 0.5714286 | 0 | 0.1428571 | 0.2857143 | 0.02 |  | 2 | 4 | 0.625 | 1 | -2.220446e-16 | -2.220446e-16 | 0.02 |  | 14.28571 | 57.14286 | 2 | 4 | 0.628 | 1.1 | 0.02383333 | 0.02383333 | 1.469444e-05 | 0.1502655
10 | 1 | 62.5 | 0.6666667 | 0 | 12.5 | 0 | 0 | 0 | 0 | 0 | 0 | 62.5 | 0 | 25 | 0 | 0 | 0 | 0 | 0 | 0 | 0 | 0 | 0 | 0 | 0 | 0 | 0 | 0 | 0 | 0 | 0 | 0 | 0 | NMR | Air quench |  |  |  |  | 100 | 0.625 | 0 | 0.125 | 0.25 | 0 |  | 2 | 5 | 0.625 | 1 | -0.2083333 | -0.2083333 | 0.2083333 |  | 12.5 | 62.5 | 2 | 5 | 0.628 | 1.1 | -0.1845 | 0 | 0 | 0.1661711
11 | 1 | 27.27273 | 0.75 | 0 | 18.18182 | 0 | 0 | 0 | 0 | 0 | 0 | 27.27273 | 0 | 54.54545 | 0 | 0 | 0 | 0 | 0 | 0 | 0 | 0 | 0 | 0 | 0 | 0 | 0 | 0 | 0 | 0 | 0 | 0 | 64 | NMR | Air quench |  |  |  |  | 100 | 0.2727273 | 0 | 0.1818182 | 0.5454545 | 0.64 |  | 3 | 1.5 | 0.6875 | 1.25 | 0.6416667 | 0.6416667 | 0.001666667 |  | 18.18182 | 27.27273 | 3 | 1.5 | 0.647 | 1.602 | 0.647 | 0.647 | 4.9e-05 | 0.05399074
12 | 1 | 33.33333 | 0.75 | 0 | 16.66667 | 0 | 0 | 0 | 0 | 0 | 0 | 33.33333 | 0 | 50 | 0 | 0 | 0 | 0 | 0 | 0 | 0 | 0 | 0 | 0 | 0 | 0 | 0 | 0 | 0 | 0 | 0 | 0 | 58 | NMR | Air quench |  |  |  |  | 100 | 0.3333333 | 0 | 0.1666667 | 0.5 | 0.58 |  | 3 | 2 | 0.6875 | 1.25 | 0.55 | 0.55 | 0.03 |  | 16.66667 | 33.33333 | 3 | 2 | 0.647 | 1.602 | 0.5740333 | 0.5740333 | 3.560111e-05 | 0.02970765
13 | 1 | 38.46154 | 0.75 | 0 | 15.38462 | 0 | 0 | 0 | 0 | 0 | 0 | 38.46154 | 0 | 46.15385 | 0 | 0 | 0 | 0 | 0 | 0 | 0 | 0 | 0 | 0 | 0 | 0 | 0 | 0 | 0 | 0 | 0 | 0 | 49 | NMR | Air quench |  |  |  |  | 100 | 0.3846154 | 0 | 0.1538462 | 0.4615385 | 0.49 |  | 3 | 2.5 | 0.6875 | 1.25 | 0.4583333 | 0.4583333 | 0.03166667 |  | 15.38462 | 38.46154 | 3 | 2.5 | 0.647 | 1.602 | 0.4823667 | 0.4823667 | 5.826778e-05 | 0.006783017
14 | 1 | 42.85714 | 0.75 | 0 | 14.28571 | 0 | 0 | 0 | 0 | 0 | 0 | 42.85714 | 0 | 42.85714 | 0 | 0 | 0 | 0 | 0 | 0 | 0 | 0 | 0 | 0 | 0 | 0 | 0 | 0 | 0 | 0 | 0 | 0 | 40 | NMR | Air quench |  |  |  |  | 100 | 0.4285714 | 0 | 0.1428571 | 0.4285714 | 0.4 |  | 3 | 3 | 0.6875 | 1.25 | 0.3666667 | 0.3666667 | 0.03333333 |  | 14.28571 | 42.85714 | 3 | 3 | 0.647 | 1.602 | 0.3907 | 0.3907 | 8.649e-05 | 5.838373e-05
15 | 1 | 50 | 0.75 | 0 | 12.5 | 0 | 0 | 0 | 0 | 0 | 0 | 50 | 0 | 37.5 | 0 | 0 | 0 | 0 | 0 | 0 | 0 | 0 | 0 | 0 | 0 | 0 | 0 | 0 | 0 | 0 | 0 | 0 | 22 | NMR | Air quench |  |  |  |  | 100 | 0.5 | 0 | 0.125 | 0.375 | 0.22 |  | 3 | 4 | 0.6875 | 1.25 | 0.1833333 | 0.1833333 | 0.03666667 |  | 12.5 | 50 | 3 | 4 | 0.647 | 1.602 | 0.2073667 | 0.2073667 | 0.0001596011 | 0.03520912
16 | 1 | 55.55556 | 0.75 | 0 | 11.11111 | 0 | 0 | 0 | 0 | 0 | 0 | 55.55556 | 0 | 33.33333 | 0 | 0 | 0 | 0 | 0 | 0 | 0 | 0 | 0 | 0 | 0 | 0 | 0 | 0 | 0 | 0 | 0 | 0 | 1 | NMR | Air quench |  |  |  |  | 100 | 0.5555556 | 0 | 0.1111111 | 0.3333333 | 0.01 |  | 3 | 5 | 0.6875 | 1.25 | -1.110223e-16 | -1.110223e-16 | 0.01 |  | 11.11111 | 55.55556 | 3 | 5 | 0.647 | 1.602 | 0.02403333 | 0.02403333 | 0.0001969344 | 0.1581183
17 | 1 | 60 | 0.75 | 0 | 10 | 0 | 0 | 0 | 0 | 0 | 0 | 60 | 0 | 30 | 0 | 0 | 0 | 0 | 0 | 0 | 0 | 0 | 0 | 0 | 0 | 0 | 0 | 0 | 0 | 0 | 0 | 0 | 0 | NMR | Air quench |  |  |  |  | 100 | 0.6 | 0 | 0.1 | 0.3 | 0 |  | 3 | 6 | 0.6875 | 1.25 | -0.1833333 | -0.1833333 | 0.1833333 |  | 10 | 60 | 3 | 6 | 0.647 | 1.602 | -0.1593 | 0 | 0 | 0.1661711
18 | 1 | 63.63636 | 0.75 | 0 | 9.090909 | 0 | 0 | 0 | 0 | 0 | 0 | 63.63636 | 0 | 27.27273 | 0 | 0 | 0 | 0 | 0 | 0 | 0 | 0 | 0 | 0 | 0 | 0 | 0 | 0 | 0 | 0 | 0 | 0 | 0 | NMR | Air quench |  |  |  |  | 100 | 0.6363636 | 0 | 0.09090909 | 0.2727273 | 0 |  | 3 | 7 | 0.6875 | 1.25 | -0.3666667 | -0.3666667 | 0.3666667 |  | 9.090909 | 63.63636 | 3 | 7 | 0.647 | 1.602 | -0.3426333 | 0 | 0 | 0.1661711
19 | 1 | 16.66667 | 0.8 | 0 | 16.66667 | 0 | 0 | 0 | 0 | 0 | 0 | 16.66667 | 0 | 66.66667 | 0 | 0 | 0 | 0 | 0 | 0 | 0 | 0 | 0 | 0 | 0 | 0 | 0 | 0 | 0 | 0 | 0 | 0 | 72 | NMR | Air quench |  |  |  |  | 100 | 0.1666667 | 0 | 0.1666667 | 0.6666667 | 0.72 |  | 4 | 1 | 0.75 | 1.5 | 0.75 | 0.75 | 0.03 |  | 16.66667 | 16.66667 | 4 | 1 | 0.666 | 2.104 | 0.666 | 0.666 | 0.002916 | 0.09756819
20 | 1 | 23.07692 | 0.8 | 0 | 15.38462 | 0 | 0 | 0 | 0 | 0 | 0 | 23.07692 | 0 | 61.53846 | 0 | 0 | 0 | 0 | 0 | 0 | 0 | 0 | 0 | 0 | 0 | 0 | 0 | 0 | 0 | 0 | 0 | 0 | 70 | NMR | Air quench |  |  |  |  | 100 | 0.2307692 | 0 | 0.1538462 | 0.6153846 | 0.7 |  | 4 | 1.5 | 0.75 | 1.5 | 0.75 | 0.75 | 0.05 |  | 15.38462 | 23.07692 | 4 | 1.5 | 0.666 | 2.104 | 0.666 | 0.666 | 0.001156 | 0.08547383
21 | 1 | 28.57143 | 0.8 | 0 | 14.28571 | 0 | 0 | 0 | 0 | 0 | 0 | 28.57143 | 0 | 57.14286 | 0 | 0 | 0 | 0 | 0 | 0 | 0 | 0 | 0 | 0 | 0 | 0 | 0 | 0 | 0 | 0 | 0 | 0 | 66 | NMR | Air quench |  |  |  |  | 100 | 0.2857143 | 0 | 0.1428571 | 0.5714286 | 0.66 |  | 4 | 2 | 0.75 | 1.5 | 0.6666667 | 0.6666667 | 0.006666667 |  | 14.28571 | 28.57143 | 4 | 2 | 0.666 | 2.104 | 0.666 | 0.666 | 3.6e-05 | 0.0636851
22 | 1 | 33.33333 | 0.8 | 0 | 13.33333 | 0 | 0 | 0 | 0 | 0 | 0 | 33.33333 | 0 | 53.33333 | 0 | 0 | 0 | 0 | 0 | 0 | 0 | 0 | 0 | 0 | 0 | 0 | 0 | 0 | 0 | 0 | 0 | 0 | 63 | NMR | Air quench |  |  |  |  | 100 | 0.3333333 | 0 | 0.1333333 | 0.5333333 | 0.63 |  | 4 | 2.5 | 0.75 | 1.5 | 0.5833333 | 0.5833333 | 0.04666667 |  | 13.33333 | 33.33333 | 4 | 2.5 | 0.666 | 2.104 | 0.6 | 0.6 | 0.0009 | 0.04944356
23 | 1 | 37.5 | 0.8 | 0 | 12.5 | 0 | 0 | 0 | 0 | 0 | 0 | 37.5 | 0 | 50 | 0 | 0 | 0 | 0 | 0 | 0 | 0 | 0 | 0 | 0 | 0 | 0 | 0 | 0 | 0 | 0 | 0 | 0 | 57 | NMR | Air quench |  |  |  |  | 100 | 0.375 | 0 | 0.125 | 0.5 | 0.57 |  | 4 | 3 | 0.75 | 1.5 | 0.5 | 0.5 | 0.07 |  | 12.5 | 37.5 | 4 | 3 | 0.666 | 2.104 | 0.5166667 | 0.5166667 | 0.002844444 | 0.02636047
24 | 1 | 44.44444 | 0.8 | 0 | 11.11111 | 0 | 0 | 0 | 0 | 0 | 0 | 44.44444 | 0 | 44.44444 | 0 | 0 | 0 | 0 | 0 | 0 | 0 | 0 | 0 | 0 | 0 | 0 | 0 | 0 | 0 | 0 | 0 | 0 | 43 | NMR | Air quench |  |  |  |  | 100 | 0.4444444 | 0 | 0.1111111 | 0.4444444 | 0.43 |  | 4 | 4 | 0.75 | 1.5 | 0.3333333 | 0.3333333 | 0.09666667 |  | 11.11111 | 44.44444 | 4 | 4 | 0.666 | 2.104 | 0.35 | 0.35 | 0.0064 | 0.0004999282
25 | 1 | 50 | 0.8 | 0 | 10 | 0 | 0 | 0 | 0 | 0 | 0 | 50 | 0 | 40 | 0 | 0 | 0 | 0 | 0 | 0 | 0 | 0 | 0 | 0 | 0 | 0 | 0 | 0 | 0 | 0 | 0 | 0 | 27 | NMR | Air quench |  |  |  |  | 100 | 0.5 | 0 | 0.1 | 0.4 | 0.27 |  | 4 | 5 | 0.75 | 1.5 | 0.1666667 | 0.1666667 | 0.1033333 |  | 10 | 50 | 4 | 5 | 0.666 | 2.104 | 0.1833333 | 0.1833333 | 0.007511111 | 0.01894502
26 | 1 | 54.54545 | 0.8 | 0 | 9.090909 | 0 | 0 | 0 | 0 | 0 | 0 | 54.54545 | 0 | 36.36364 | 0 | 0 | 0 | 0 | 0 | 0 | 0 | 0 | 0 | 0 | 0 | 0 | 0 | 0 | 0 | 0 | 0 | 0 | 6 | NMR | Air quench |  |  |  |  | 100 | 0.5454545 | 0 | 0.09090909 | 0.3636364 | 0.06 |  | 4 | 6 | 0.75 | 1.5 | 2.220446e-16 | 2.220446e-16 | 0.06 |  | 9.090909 | 54.54545 | 4 | 6 | 0.666 | 2.104 | 0.01666667 | 0.01666667 | 0.001877778 | 0.1208542
27 | 1 | 58.33333 | 0.8 | 0 | 8.333333 | 0 | 0 | 0 | 0 | 0 | 0 | 58.33333 | 0 | 33.33333 | 0 | 0 | 0 | 0 | 0 | 0 | 0 | 0 | 0 | 0 | 0 | 0 | 0 | 0 | 0 | 0 | 0 | 0 | 0 | NMR | Air quench |  |  |  |  | 100 | 0.5833333 | 0 | 0.08333333 | 0.3333333 | 0 |  | 4 | 7 | 0.75 | 1.5 | -0.1666667 | -0.1666667 | 0.1666667 |  | 8.333333 | 58.33333 | 4 | 7 | 0.666 | 2.104 | -0.15 | 0 | 0 | 0.1661711
28 | 1 | 17.64706 | 0.8571429 | 0 | 11.76471 | 0 | 0 | 0 | 0 | 0 | 0 | 17.64706 | 0 | 70.58824 | 0 | 0 | 0 | 0 | 0 | 0 | 0 | 0 | 0 | 0 | 0 | 0 | 0 | 0 | 0 | 0 | 0 | 0 | 81 | NMR | Air quench |  |  |  |  | 100 | 0.1764706 | 0 | 0.1176471 | 0.7058824 | 0.81 |  | 6 | 1.5 | 0.875 | 2 | 0.875 | 0.875 | 0.065 |  | 11.76471 | 17.64706 | 6 | 1.5 | 0.704 | 3.108 | 0.704 | 0.704 | 0.011236 | 0.1618928
29 | 1 | 22.22222 | 0.8571429 | 0 | 11.11111 | 0 | 0 | 0 | 0 | 0 | 0 | 22.22222 | 0 | 66.66667 | 0 | 0 | 0 | 0 | 0 | 0 | 0 | 0 | 0 | 0 | 0 | 0 | 0 | 0 | 0 | 0 | 0 | 0 | 79 | NMR | Air quench |  |  |  |  | 100 | 0.2222222 | 0 | 0.1111111 | 0.6666667 | 0.79 |  | 6 | 2 | 0.875 | 2 | 0.875 | 0.875 | 0.085 |  | 11.11111 | 22.22222 | 6 | 2 | 0.704 | 3.108 | 0.704 | 0.704 | 0.007396 | 0.1461985
30 | 1 | 26.31579 | 0.8571429 | 0 | 10.52632 | 0 | 0 | 0 | 0 | 0 | 0 | 26.31579 | 0 | 63.15789 | 0 | 0 | 0 | 0 | 0 | 0 | 0 | 0 | 0 | 0 | 0 | 0 | 0 | 0 | 0 | 0 | 0 | 0 | 79 | NMR | Air quench |  |  |  |  | 100 | 0.2631579 | 0 | 0.1052632 | 0.6315789 | 0.79 |  | 6 | 2.5 | 0.875 | 2 | 0.8020833 | 0.8020833 | 0.01208333 |  | 10.52632 | 26.31579 | 6 | 2.5 | 0.704 | 3.108 | 0.704 | 0.704 | 0.007396 | 0.1461985
31 | 1 | 30 | 0.8571429 | 0 | 10 | 0 | 0 | 0 | 0 | 0 | 0 | 30 | 0 | 60 | 0 | 0 | 0 | 0 | 0 | 0 | 0 | 0 | 0 | 0 | 0 | 0 | 0 | 0 | 0 | 0 | 0 | 0 | 75 | NMR | Air quench |  |  |  |  | 100 | 0.3 | 0 | 0.1 | 0.6 | 0.75 |  | 6 | 3 | 0.875 | 2 | 0.7291667 | 0.7291667 | 0.02083333 |  | 10 | 30 | 6 | 3 | 0.704 | 3.108 | 0.704 | 0.704 | 0.002116 | 0.1172097
32 | 1 | 36.36364 | 0.8571429 | 0 | 9.090909 | 0 | 0 | 0 | 0 | 0 | 0 | 36.36364 | 0 | 54.54545 | 0 | 0 | 0 | 0 | 0 | 0 | 0 | 0 | 0 | 0 | 0 | 0 | 0 | 0 | 0 | 0 | 0 | 0 | 62 | NMR | Air quench |  |  |  |  | 100 | 0.3636364 | 0 | 0.09090909 | 0.5454545 | 0.62 |  | 6 | 4 | 0.875 | 2 | 0.5833333 | 0.5833333 | 0.03666667 |  | 9.090909 | 36.36364 | 6 | 4 | 0.704 | 3.108 | 0.5739167 | 0.5739167 | 0.002123674 | 0.04509638
33 | 1 | 41.66667 | 0.8571429 | 0 | 8.333333 | 0 | 0 | 0 | 0 | 0 | 0 | 41.66667 | 0 | 50 | 0 | 0 | 0 | 0 | 0 | 0 | 0 | 0 | 0 | 0 | 0 | 0 | 0 | 0 | 0 | 0 | 0 | 0 | 50 | NMR | Air quench |  |  |  |  | 100 | 0.4166667 | 0 | 0.08333333 | 0.5 | 0.5 |  | 6 | 5 | 0.875 | 2 | 0.4375 | 0.4375 | 0.0625 |  | 8.333333 | 41.66667 | 6 | 5 | 0.704 | 3.108 | 0.4280833 | 0.4280833 | 0.005172007 | 0.008530199
34 | 1 | 46.15385 | 0.8571429 | 0 | 7.692308 | 0 | 0 | 0 | 0 | 0 | 0 | 46.15385 | 0 | 46.15385 | 0 | 0 | 0 | 0 | 0 | 0 | 0 | 0 | 0 | 0 | 0 | 0 | 0 | 0 | 0 | 0 | 0 | 0 | 27 | NMR | Air quench |  |  |  |  | 100 | 0.4615385 | 0 | 0.07692308 | 0.4615385 | 0.27 |  | 6 | 6 | 0.875 | 2 | 0.2916667 | 0.2916667 | 0.02166667 |  | 7.692308 | 46.15385 | 6 | 6 | 0.704 | 3.108 | 0.28225 | 0.28225 | 0.0001500625 | 0.01894502
35 | 1 | 50 | 0.8571429 | 0 | 7.142857 | 0 | 0 | 0 | 0 | 0 | 0 | 50 | 0 | 42.85714 | 0 | 0 | 0 | 0 | 0 | 0 | 0 | 0 | 0 | 0 | 0 | 0 | 0 | 0 | 0 | 0 | 0 | 0 | 16 | NMR | Air quench |  |  |  |  | 100 | 0.5 | 0 | 0.07142857 | 0.4285714 | 0.16 |  | 6 | 7 | 0.875 | 2 | 0.1458333 | 0.1458333 | 0.01416667 |  | 7.142857 | 50 | 6 | 7 | 0.704 | 3.108 | 0.1364167 | 0.1364167 | 0.0005561736 | 0.06132603
ISG | 1 | 18.3 | 0.7900262 | 3.8 | 16 | 5.7 | 0 | 0 | 0 | 0 | 0 | 12.6 | 0 | 60.2 | 0 | 0 | 0 | 1.7 | 0 | 0 | 0 | 0 | 0 | 0 | 0 | 0 | 0 | 0 | 0 | 0 | 0 | 0 | 45 | NMR | Water quench |  |  | Atm |  | 100 | 0.126 | 0.038 | 0.16 | 0.602 | 0.45 |  | 3.040404 | 0.6363636 | 0.6900253 | 1.260101 | 0.6363636 | 0.6363636 | 0.1863636 |  | 36.3 | 15.45 | 1.658402 | 0.4256198 | 0.6215096 | 0.9285179 | 0.4256198 | 0.4256198 | 0.0005943925 | 0.001794291
ISGV | 1 | 18.6 | 0.7896774 | 3.9 | 16.3 | 5.8 | 0 | 0 | 0 | 0 | 0 | 12.8 | 0 | 61.2 | 0 | 0 | 0 | 0 | 0 | 0 | 0 | 0 | 0 | 0 | 0 | 0 | 0 | 0 | 0 | 0 | 0 | 0 | 57 | NMR | Water quench |  |  |  |  | 100 | 0.128 | 0.039 | 0.163 | 0.612 | 0.57 |  | 3.029703 | 0.6336634 | 0.6893564 | 1.257426 | 0.6336634 | 0.6336634 | 0.06366337 |  | 31.9 | 15.7 | 1.918495 | 0.492163 | 0.6264514 | 1.059085 | 0.492163 | 0.492163 | 0.006058597 | 0.02636047
ISG-Si | 1 | 18.5 | 0.8507079 | 3.8 | 11.6 | 5.7 | 0 | 0 | 0 | 0 | 0 | 12.8 | 0 | 66.1 | 0 | 0 | 0 | 0 | 0 | 0 | 0 | 0 | 0 | 0 | 0 | 0 | 0 | 0 | 0 | 0 | 0 | 0 | 81 | NMR | Water quench |  |  |  |  | 100 | 0.128 | 0.038 | 0.116 | 0.661 | 0.81 |  | 4.292208 | 0.8311688 | 0.768263 | 1.573052 | 0.768263 | 0.768263 | 0.04173701 |  | 26.8 | 15.65 | 2.466418 | 0.5839552 | 0.6368619 | 1.334142 | 0.5839552 | 0.5839552 | 0.05109624 | 0.1618928
BFS | 1 | 33.9 | 0.6690265 | 9.6 | 18.7 | 26.6 | 0 | 0 | 0 | 0 | 0 | 7.3 | 0 | 37.8 | 0 | 0 | 0 | 0 | 0 | 0 | 0 | 0 | 0 | 0 | 0 | 0 | 0 | 0 | 0 | 0 | 0 | 0 | 29 | NMR | Water quench |  |  |  |  | 100 | 0.073 | 0.096 | 0.187 | 0.378 | 0.29 |  | 1.335689 | 0.2579505 | 0.5834806 | 0.8339223 | 0.2579505 | 0.2579505 | 0.03204947 |  | 57.1 | 20.6 | 0.6619965 | 0.3607706 | 0.6025779 | 0.4283222 | 0.3607706 | 0.3607706 | 0.005008475 | 0.01383939
BFS-Si | 1 | 33.7 | 0.7552817 | 9.5 | 13.9 | 26.4 | 0 | 0 | 0 | 0 | 0 | 7.3 | 0 | 42.9 | 0 | 0 | 0 | 0 | 0 | 0 | 0 | 0 | 0 | 0 | 0 | 0 | 0 | 0 | 0 | 0 | 0 | 0 | 33 | NMR | Water quench |  |  |  |  | 100 | 0.073 | 0.095 | 0.139 | 0.429 | 0.33 |  | 1.833333 | 0.3119658 | 0.6145833 | 0.9583333 | 0.3119658 | 0.3119658 | 0.01803419 |  | 51.9 | 20.5 | 0.8265896 | 0.3949904 | 0.6057052 | 0.510948 | 0.3949904 | 0.3949904 | 0.004223748 | 0.006028113
BFS-B1 | 1 | 34.2 | 0.5818505 | 9.6 | 23.5 | 26.8 | 0 | 0 | 0 | 0 | 0 | 7.4 | 0 | 32.7 | 0 | 0 | 0 | 0 | 0 | 0 | 0 | 0 | 0 | 0 | 0 | 0 | 0 | 0 | 0 | 0 | 0 | 0 | 28 | NMR | Water quench |  |  |  |  | 100 | 0.074 | 0.096 | 0.235 | 0.327 | 0.28 |  | 0.9879154 | 0.223565 | 0.5617447 | 0.7469789 | 0.223565 | 0.223565 | 0.05643505 |  | 61.9 | 20.8 | 0.5282714 | 0.3360258 | 0.6000372 | 0.3611922 | 0.3360258 | 0.3360258 | 0.003138896 | 0.01629221
BFS-B2 | 1 | 34.1 | 0.6174377 | 9.6 | 21.5 | 26.7 | 0 | 0 | 0 | 0 | 0 | 7.4 | 0 | 34.7 | 0 | 0 | 0 | 0 | 0 | 0 | 0 | 0 | 0 | 0 | 0 | 0 | 0 | 0 | 0 | 0 | 0 | 0 | 25 | NMR | Water quench |  |  |  |  | 99.9 | 0.074 | 0.096 | 0.215 | 0.347 | 0.25 |  | 1.115756 | 0.2379421 | 0.5697347 | 0.7789389 | 0.2379421 | 0.2379421 | 0.01205788 |  | 59.9 | 20.75 | 0.5792988 | 0.3464107 | 0.6010067 | 0.386808 | 0.3464107 | 0.3464107 | 0.00929502 | 0.02485066
BASN1 | 1 | 21.8 | 0.5745614 | 9.9 | 29.1 | 0 | 0 | 0 | 0 | 0 | 0 | 21.8 | 0 | 39.3 | 0 | 0 | 0 | 0 | 0 | 0 | 0 | 0 | 0 | 0 | 0 | 0 | 0 | 0 | 0 | 0 | 0 | 0 | 31 | NMR | Water quench |  |  |  |  | 100.1 | 0.218 | 0.099 | 0.291 | 0.393 | 0.31 |  | 1.007692 | 0.5589744 | 0.5629808 | 0.7519231 | 0.5589744 | 0.5589744 | 0.2489744 |  | 68.7 | 21.8 | 0.5720524 | 0.3173217 | 0.600869 | 0.3831703 | 0.3173217 | 0.3173217 | 5.360712e-05 | 0.00953375
BASN2 | 1 | 21.9 | 0.4977974 | 10 | 34.2 | 0 | 0 | 0 | 0 | 0 | 0 | 21.9 | 0 | 33.9 | 0 | 0 | 0 | 0 | 0 | 0 | 0 | 0 | 0 | 0 | 0 | 0 | 0 | 0 | 0 | 0 | 0 | 0 | 28 | NMR | Water quench |  |  |  |  | 100 | 0.219 | 0.1 | 0.342 | 0.339 | 0.28 |  | 0.7669683 | 0.4954751 | 0.5479355 | 0.6917421 | 0.4954751 | 0.4954751 | 0.2154751 |  | 74.2 | 21.9 | 0.4568733 | 0.2951482 | 0.5986806 | 0.3253504 | 0.2951482 | 0.2951482 | 0.0002294694 | 0.01629221
BASN3 | 1 | 21 | 0.9323741 | 9.6 | 4.7 | 0 | 0 | 0 | 0 | 0 | 0 | 21 | 0 | 64.8 | 0 | 0 | 0 | 0 | 0 | 0 | 0 | 0 | 0 | 0 | 0 | 0 | 0 | 0 | 0 | 0 | 0 | 0 | 52 | NMR | Water quench |  |  |  |  | 100.1 | 0.21 | 0.096 | 0.047 | 0.648 | 0.52 |  | 4.531469 | 1.468531 | 0.7832168 | 1.632867 | 0.7832168 | 0.7832168 | 0.2632168 |  | 43.1 | 21 | 1.50348 | 0.487239 | 0.6185661 | 0.8507471 | 0.487239 | 0.487239 | 0.001073284 | 0.01262456
BASN4 | 1 | 21.1 | 0.8643579 | 9.6 | 9.4 | 0 | 0 | 0 | 0 | 0 | 0 | 21.1 | 0 | 59.9 | 0 | 0 | 0 | 0 | 0 | 0 | 0 | 0 | 0 | 0 | 0 | 0 | 0 | 0 | 0 | 0 | 0 | 0 | 48 | NMR | Water quench |  |  |  |  | 100 | 0.211 | 0.096 | 0.094 | 0.599 | 0.48 |  | 3.152632 | 1.110526 | 0.6970395 | 1.288158 | 0.6970395 | 0.6970395 | 0.2170395 |  | 47.8 | 21.1 | 1.253138 | 0.4414226 | 0.6138096 | 0.7250753 | 0.4414226 | 0.4414226 | 0.001488216 | 0.005235836
LJ1 | 1 | 21 | 0.4101266 | 0 | 46.6 | 0 | 0 | 0 | 0 | 0 | 0 | 21 | 0 | 32.4 | 0 | 0 | 0 | 0 | 0 | 0 | 0 | 0 | 0 | 0 | 0 | 0 | 0 | 0 | 0 | 0 | 0 | 0 | 38 | NMR | Water quench |  |  |  |  | 100 | 0.21 | 0 | 0.466 | 0.324 | 0.38 |  | 0.695279 | 0.4506438 | 0.5434549 | 0.6738197 | 0.4506438 | 0.4506438 | 0.07064378 |  | 46.6 | 21 | 0.695279 | 0.4506438 | 0.6032103 | 0.44503 | 0.4506438 | 0.4506438 | 0.004990543 | 0.0007640207
LJ2 | 1 | 20.8 | 0.4734848 | 0 | 41.7 | 0 | 0 | 0 | 0 | 0 | 0 | 20.8 | 0 | 37.5 | 0 | 0 | 0 | 0 | 0 | 0 | 0 | 0 | 0 | 0 | 0 | 0 | 0 | 0 | 0 | 0 | 0 | 0 | 41 | NMR | Water quench |  |  |  |  | 100 | 0.208 | 0 | 0.417 | 0.375 | 0.41 |  | 0.8992806 | 0.498801 | 0.556205 | 0.7248201 | 0.498801 | 0.498801 | 0.08880096 |  | 41.7 | 20.8 | 0.8992806 | 0.498801 | 0.6070863 | 0.5474388 | 0.498801 | 0.498801 | 0.00788561 | 5.565235e-06
LJ3 | 1 | 15.8 | 0.537037 | 3.2 | 37.5 | 0 | 0 | 0 | 0 | 0 | 0 | 15.8 | 0 | 43.5 | 0 | 0 | 0 | 0 | 0 | 0 | 0 | 0 | 0 | 0 | 0 | 0 | 0 | 0 | 0 | 0 | 0 | 0 | 36 | NMR | Water quench |  |  |  |  | 100 | 0.158 | 0.032 | 0.375 | 0.435 | 0.36 |  | 1.068796 | 0.3882064 | 0.5667998 | 0.767199 | 0.3882064 | 0.3882064 | 0.02820639 |  | 50.3 | 15.8 | 0.8648111 | 0.3141153 | 0.6064314 | 0.5301352 | 0.3141153 | 0.3141153 | 0.002105405 | 0.002269658
LJ4 | 1 | 15.7 | 0.5980271 | 3.2 | 32.6 | 0 | 0 | 0 | 0 | 0 | 0 | 15.7 | 0 | 48.5 | 0 | 0 | 0 | 0 | 0 | 0 | 0 | 0 | 0 | 0 | 0 | 0 | 0 | 0 | 0 | 0 | 0 | 0 | 34 | NMR | Water quench |  |  |  |  | 100 | 0.157 | 0.032 | 0.326 | 0.485 | 0.34 |  | 1.354749 | 0.4385475 | 0.5846718 | 0.8386872 | 0.4385475 | 0.4385475 | 0.09854749 |  | 45.4 | 15.7 | 1.068282 | 0.345815 | 0.6102974 | 0.6322775 | 0.345815 | 0.345815 | 3.381397e-05 | 0.004575295
LJ5 | 1 | 18.5 | 0.6348168 | 5.1 | 27.9 | 8.1 | 0 | 0 | 0 | 0 | 0 | 10.4 | 0 | 48.5 | 0 | 0 | 0 | 0 | 0 | 0 | 0 | 0 | 0 | 0 | 0 | 0 | 0 | 0 | 0 | 0 | 0 | 0 | 34 | NMR | Water quench |  |  |  |  | 100 | 0.104 | 0.051 | 0.279 | 0.485 | 0.34 |  | 1.469697 | 0.3151515 | 0.5918561 | 0.8674242 | 0.3151515 | 0.3151515 | 0.02484848 |  | 48.3 | 14.45 | 1.004141 | 0.2991718 | 0.6090787 | 0.6000787 | 0.2991718 | 0.2991718 | 0.001666938 | 0.004575295
LJ6 | 1 | 18.4 | 0.6984334 | 5 | 23.1 | 8 | 0 | 0 | 0 | 0 | 0 | 10.4 | 0 | 53.5 | 0 | 0 | 0 | 0 | 0 | 0 | 0 | 0 | 0 | 0 | 0 | 0 | 0 | 0 | 0 | 0 | 0 | 0 | 37 | NMR | Water quench |  |  |  |  | 100 | 0.104 | 0.05 | 0.231 | 0.535 | 0.37 |  | 1.903915 | 0.3701068 | 0.6189947 | 0.9759786 | 0.3701068 | 0.3701068 | 0.0001067616 |  | 43.1 | 14.4 | 1.241299 | 0.3341067 | 0.6135847 | 0.7191323 | 0.3341067 | 0.3341067 | 0.001288327 | 0.001416839
LJ2b Al | 1 | 21.2 | 0.4761905 | 3.2 | 39.6 | 0 | 0 | 0 | 0 | 0 | 0 | 21.2 | 0 | 36 | 0 | 0 | 0 | 0 | 0 | 0 | 0 | 0 | 0 | 0 | 0 | 0 | 0 | 0 | 0 | 0 | 0 | 0 | 38 | NMR | Water quench |  |  |  |  | 100 | 0.212 | 0.032 | 0.396 | 0.36 | 0.38 |  | 0.8411215 | 0.4953271 | 0.5525701 | 0.7102804 | 0.4953271 | 0.4953271 | 0.1153271 |  | 52.4 | 21.2 | 0.6870229 | 0.4045802 | 0.6030534 | 0.4408855 | 0.4045802 | 0.4045802 | 0.0006041839 | 0.0007640207
LJ4b Al free | 1 | 16.4 | 0.5956938 | 0 | 33.8 | 0 | 0 | 0 | 0 | 0 | 0 | 16.4 | 0 | 49.8 | 0 | 0 | 0 | 0 | 0 | 0 | 0 | 0 | 0 | 0 | 0 | 0 | 0 | 0 | 0 | 0 | 0 | 0 | 42 | NMR | Water quench |  |  |  |  | 100 | 0.164 | 0 | 0.338 | 0.498 | 0.42 |  | 1.473373 | 0.4852071 | 0.5920858 | 0.8683432 | 0.4852071 | 0.4852071 | 0.0652071 |  | 33.8 | 16.4 | 1.473373 | 0.4852071 | 0.6179941 | 0.8356331 | 0.4852071 | 0.4852071 | 0.004251966 | 0.0001527467
K0.5-R0 | 1 | 0 | 0.3333333 | 0 | 66.66667 | 0 | 0 | 0 | 0 | 0 | 0 | 0 | 0 | 33.33333 | 0 | 0 | 0 | 0 | 0 | 0 | 0 | 0 | 0 | 0 | 0 | 0 | 0 | 0 | 0 | 0 | 0 | 0 | 0 | NMR | Air quench |  |  | Atm |  | 100 | 0 | 0 | 0.6666667 | 0.3333333 | 0 |  | 0.5 | 0 | 0.53125 | 0.625 | 0 | 0 | 0 |  | 66.66667 | 0 | 0.5 | 0 | 0.5995 | 0.347 | 0 | 0 | 0 | 0.1661711
K0.5-R0.4 | 1 | 21.05263 | 0.3333333 | 0 | 52.63158 | 0 | 0 | 0 | 0 | 0 | 0 | 21.05263 | 0 | 26.31579 | 0 | 0 | 0 | 0 | 0 | 0 | 0 | 0 | 0 | 0 | 0 | 0 | 0 | 0 | 0 | 0 | 0 | 0 | 42 | NMR | Air quench |  |  |  |  | 100 | 0.2105263 | 0 | 0.5263158 | 0.2631579 | 0.42 |  | 0.5 | 0.4 | 0.53125 | 0.625 | 0.4 | 0.4 | 0.02 |  | 52.63158 | 21.05263 | 0.5 | 0.4 | 0.5995 | 0.347 | 0.4 | 0.4 | 0.0004 | 0.0001527467
K0.5-R0.8 | 1 | 34.78261 | 0.3333333 | 0 | 43.47826 | 0 | 0 | 0 | 0 | 0 | 0 | 34.78261 | 0 | 21.73913 | 0 | 0 | 0 | 0 | 0 | 0 | 0 | 0 | 0 | 0 | 0 | 0 | 0 | 0 | 0 | 0 | 0 | 0 | 49 | NMR | Air quench |  |  |  |  | 100 | 0.3478261 | 0 | 0.4347826 | 0.2173913 | 0.49 |  | 0.5 | 0.8 | 0.53125 | 0.625 | 0.4816667 | 0.4816667 | 0.008333333 |  | 43.47826 | 34.78261 | 0.5 | 0.8 | 0.5995 | 0.347 | 0.47115 | 0.47115 | 0.0003553225 | 0.006783017
K0.5-R1.0 | 1 | 40 | 0.3333333 | 0 | 40 | 0 | 0 | 0 | 0 | 0 | 0 | 40 | 0 | 20 | 0 | 0 | 0 | 0 | 0 | 0 | 0 | 0 | 0 | 0 | 0 | 0 | 0 | 0 | 0 | 0 | 0 | 0 | 47 | NMR | Air quench |  |  |  |  | 100 | 0.4 | 0 | 0.4 | 0.2 | 0.47 |  | 0.5 | 1 | 0.53125 | 0.625 | 0.425 | 0.425 | 0.045 |  | 40 | 40 | 0.5 | 1 | 0.5995 | 0.347 | 0.4144833 | 0.4144833 | 0.0030821 | 0.003888654
K0.5-R1.2 | 1 | 44.44444 | 0.3333333 | 0 | 37.03704 | 0 | 0 | 0 | 0 | 0 | 0 | 44.44444 | 0 | 18.51852 | 0 | 0 | 0 | 0 | 0 | 0 | 0 | 0 | 0 | 0 | 0 | 0 | 0 | 0 | 0 | 0 | 0 | 0 | 39 | NMR | Air quench |  |  |  |  | 100 | 0.4444444 | 0 | 0.3703704 | 0.1851852 | 0.39 |  | 0.5 | 1.2 | 0.53125 | 0.625 | 0.3683333 | 0.3683333 | 0.02166667 |  | 37.03704 | 44.44444 | 0.5 | 1.2 | 0.5995 | 0.347 | 0.3578167 | 0.3578167 | 0.001035767 | 0.0003112022
K2.0-R0.45 | 1 | 13.04348 | 0.6666667 | 0 | 28.98551 | 0 | 0 | 0 | 0 | 0 | 0 | 13.04348 | 0 | 57.97101 | 0 | 0 | 0 | 0 | 0 | 0 | 0 | 0 | 0 | 0 | 0 | 0 | 0 | 0 | 0 | 0 | 0 | 0 | 38 | NMR | Air quench |  |  |  |  | 100 | 0.1304348 | 0 | 0.2898551 | 0.5797101 | 0.38 |  | 2 | 0.45 | 0.625 | 1 | 0.45 | 0.45 | 0.07 |  | 28.98551 | 13.04348 | 2 | 0.45 | 0.628 | 1.1 | 0.45 | 0.45 | 0.0049 | 0.0007640207
K2.0-R0.6 | 1 | 16.66667 | 0.6666667 | 0 | 27.77778 | 0 | 0 | 0 | 0 | 0 | 0 | 16.66667 | 0 | 55.55556 | 0 | 0 | 0 | 0 | 0 | 0 | 0 | 0 | 0 | 0 | 0 | 0 | 0 | 0 | 0 | 0 | 0 | 0 | 45 | NMR | Air quench |  |  |  |  | 100 | 0.1666667 | 0 | 0.2777778 | 0.5555556 | 0.45 |  | 2 | 0.6 | 0.625 | 1 | 0.6 | 0.6 | 0.15 |  | 27.77778 | 16.66667 | 2 | 0.6 | 0.628 | 1.1 | 0.6 | 0.6 | 0.0225 | 0.001794291
K2.0-R1.0 | 1 | 25 | 0.6666667 | 0 | 25 | 0 | 0 | 0 | 0 | 0 | 0 | 25 | 0 | 50 | 0 | 0 | 0 | 0 | 0 | 0 | 0 | 0 | 0 | 0 | 0 | 0 | 0 | 0 | 0 | 0 | 0 | 0 | 60 | NMR | Air quench |  |  |  |  | 100 | 0.25 | 0 | 0.25 | 0.5 | 0.6 |  | 2 | 1 | 0.625 | 1 | 0.625 | 0.625 | 0.025 |  | 25 | 25 | 2 | 1 | 0.628 | 1.1 | 0.628 | 0.628 | 0.000784 | 0.03700201
K2.0-R2.0 | 1 | 40 | 0.6666667 | 0 | 20 | 0 | 0 | 0 | 0 | 0 | 0 | 40 | 0 | 40 | 0 | 0 | 0 | 0 | 0 | 0 | 0 | 0 | 0 | 0 | 0 | 0 | 0 | 0 | 0 | 0 | 0 | 0 | 45 | NMR | Air quench |  |  |  |  | 100 | 0.4 | 0 | 0.2 | 0.4 | 0.45 |  | 2 | 2 | 0.625 | 1 | 0.4166667 | 0.4166667 | 0.03333333 |  | 20 | 40 | 2 | 2 | 0.628 | 1.1 | 0.4405 | 0.4405 | 9.025e-05 | 0.001794291
K2.0-R2.5 | 1 | 45.45455 | 0.6666667 | 0 | 18.18182 | 0 | 0 | 0 | 0 | 0 | 0 | 45.45455 | 0 | 36.36364 | 0 | 0 | 0 | 0 | 0 | 0 | 0 | 0 | 0 | 0 | 0 | 0 | 0 | 0 | 0 | 0 | 0 | 0 | 33 | NMR | Air quench |  |  |  |  | 100 | 0.4545455 | 0 | 0.1818182 | 0.3636364 | 0.33 |  | 2 | 2.5 | 0.625 | 1 | 0.3125 | 0.3125 | 0.0175 |  | 18.18182 | 45.45455 | 2 | 2.5 | 0.628 | 1.1 | 0.3363333 | 0.3363333 | 4.011111e-05 | 0.006028113
Cs0 | 1 | 20.82 | 0.7654711 | 0 | 18.57 | 0 | 0 | 0 | 0 | 10.29 | 0 | 10.53 | 0 | 60.61 | 0 | 0 | 0 | 0 | 0 | 0 | 0 | 0 | 0 | 0 | 0 | 0 | 0 | 0 | 0 | 0 | 0 | 0 | 69 | NMR | Air quench | Annealed 50 °C below Tg |  | Atm |  | 100 | 0.2082 | 0 | 0.1857 | 0.6061 | 0.69 |  | 3.263866 | 1.121163 | 0.7039917 | 1.315967 | 0.7039917 | 0.7039917 | 0.01399165 |  | 18.57 | 20.82 | 3.263866 | 1.121163 | 0.6520135 | 1.734461 | 0.6520135 | 0.6520135 | 0.001442977 | 0.07972665
Cs2.42 | 1 | 22.736 | 0.7654665 | 0 | 18.121 | 0 | 0 | 0 | 0 | 10.041 | 0 | 10.275 | 0 | 59.143 | 0 | 0 | 0 | 0 | 0 | 0 | 2.42 | 0 | 0 | 0 | 0 | 0 | 0 | 0 | 0 | 0 | 0 | 0 | 70 | NMR | Air quench |  |  |  |  | 100 | 0.22736 | 0 | 0.18121 | 0.59143 | 0.7 |  | 3.263782 | 1.254677 | 0.7039864 | 1.315946 | 0.7039864 | 0.7039864 | 0.003986397 |  | 18.121 | 22.736 | 3.263782 | 1.254677 | 0.6520119 | 1.734419 | 0.6520119 | 0.6520119 | 0.002302861 | 0.08547383
Cs3.62 | 1 | 23.687 | 0.765469 | 0 | 17.898 | 0 | 0 | 0 | 0 | 9.918 | 0 | 10.149 | 0 | 58.416 | 0 | 0 | 0 | 0 | 0 | 0 | 3.62 | 0 | 0 | 0 | 0 | 0 | 0 | 0 | 0 | 0 | 0 | 0 | 69 | NMR | Air quench |  |  |  |  | 100.001 | 0.23687 | 0 | 0.17898 | 0.58416 | 0.69 |  | 3.263828 | 1.323444 | 0.7039893 | 1.315957 | 0.7026542 | 0.7026542 | 0.0126542 |  | 17.898 | 23.687 | 3.263828 | 1.323444 | 0.6520127 | 1.734442 | 0.6520127 | 0.6520127 | 0.001443032 | 0.07972665
Cs4.83 | 1 | 24.644 | 0.7654732 | 0 | 17.673 | 0 | 0 | 0 | 0 | 9.793 | 0 | 10.021 | 0 | 57.683 | 0 | 0 | 0 | 0 | 0 | 0 | 4.83 | 0 | 0 | 0 | 0 | 0 | 0 | 0 | 0 | 0 | 0 | 0 | 70 | NMR | Air quench |  |  |  |  | 100 | 0.24644 | 0 | 0.17673 | 0.57683 | 0.7 |  | 3.263905 | 1.394444 | 0.7039941 | 1.315976 | 0.6900018 | 0.6900018 | 0.009998163 |  | 17.673 | 24.644 | 3.263905 | 1.394444 | 0.6520142 | 1.734481 | 0.6520142 | 0.6520142 | 0.002302637 | 0.08547383
Cs7.25 | 1 | 26.561 | 0.7654684 | 0 | 17.224 | 0 | 0 | 0 | 0 | 9.544 | 0 | 9.767 | 0 | 56.216 | 0 | 0 | 0 | 0 | 0 | 0 | 7.25 | 0 | 0 | 0 | 0 | 0 | 0 | 0 | 0 | 0 | 0 | 0 | 72 | NMR | Air quench |  |  |  |  | 100.001 | 0.26561 | 0 | 0.17224 | 0.56216 | 0.72 |  | 3.263818 | 1.542092 | 0.7039886 | 1.315954 | 0.6636634 | 0.6636634 | 0.05633662 |  | 17.224 | 26.561 | 3.263818 | 1.542092 | 0.6520125 | 1.734437 | 0.6520125 | 0.6520125 | 0.004622295 | 0.09756819
Cs9.66 | 1 | 28.469 | 0.7654723 | 0 | 16.776 | 0 | 0 | 0 | 0 | 9.296 | 0 | 9.513 | 0 | 54.755 | 0 | 0 | 0 | 0 | 0 | 0 | 9.66 | 0 | 0 | 0 | 0 | 0 | 0 | 0 | 0 | 0 | 0 | 0 | 75 | NMR | Air quench |  |  |  |  | 100 | 0.28469 | 0 | 0.16776 | 0.54755 | 0.75 |  | 3.263889 | 1.697008 | 0.7039931 | 1.315972 | 0.6360468 | 0.6360468 | 0.1139532 |  | 16.776 | 28.469 | 3.263889 | 1.697008 | 0.6520139 | 1.734472 | 0.6520139 | 0.6520139 | 0.009601278 | 0.1172097
U-0 | 1 | 22.47 | 0.7951761 | 0 | 15.88 | 0 | 0 | 0 | 0 | 12.1 | 0 | 10.37 | 0 | 61.65 | 0 | 0 | 0 | 0 | 0 | 0 | 0 | 0 | 0 | 0 | 0 | 0 | 0 | 0 | 0 | 0 | 0 | 0 | 77.1 | NMR | Air quench | Annealed at 550 °C |  | Atm |  | 100 | 0.2247 | 0 | 0.1588 | 0.6165 | 0.771 |  | 3.882242 | 1.414987 | 0.7426401 | 1.47056 | 0.7426401 | 0.7426401 | 0.02835989 |  | 15.88 | 22.47 | 3.882242 | 1.414987 | 0.6637626 | 2.044885 | 0.6637626 | 0.6637626 | 0.01149986 | 0.1320298
U-2 | 1 | 22.81 | 0.793009 | 0 | 15.87 | 0 | 0 | 0 | 0 | 12.8 | 0 | 10.01 | 0 | 60.8 | 0 | 0 | 0 | 0 | 0 | 0 | 0 | 0 | 0 | 0 | 0 | 0 | 0 | 0.52 | 0 | 0 | 0 | 0 | 74.4 | NMR | Air quench |  |  |  |  | 100 | 0.2281 | 0 | 0.1587 | 0.608 | 0.744 |  | 3.831128 | 1.437303 | 0.7394455 | 1.457782 | 0.7394455 | 0.7394455 | 0.004554505 |  | 16.39 | 22.81 | 3.709579 | 1.391702 | 0.660482 | 1.958209 | 0.660482 | 0.660482 | 0.006975256 | 0.1131374
U-3 | 1 | 21.98 | 0.7829699 | 0 | 16.72 | 0 | 0 | 0 | 0 | 12.01 | 0 | 9.97 | 0 | 60.32 | 0 | 0 | 0 | 0 | 0 | 0 | 0 | 0 | 0 | 0 | 0 | 0 | 0 | 0.99 | 0 | 0 | 0 | 0 | 72.7 | NMR | Air quench |  |  |  |  | 100.01 | 0.2198 | 0 | 0.1672 | 0.6032 | 0.727 |  | 3.607656 | 1.314593 | 0.7254785 | 1.401914 | 0.7254785 | 0.7254785 | 0.001521531 |  | 17.71 | 21.98 | 3.405985 | 1.241107 | 0.6547137 | 1.805805 | 0.6547137 | 0.6547137 | 0.005225306 | 0.1019902
U-4 | 1 | 22.24 | 0.7690991 | 0 | 17.53 | 0 | 0 | 0 | 0 | 11.76 | 0 | 10.48 | 0 | 58.39 | 0 | 0 | 0 | 0 | 0 | 0 | 0 | 0 | 0 | 0 | 0 | 0 | 0 | 1.84 | 0 | 0 | 0 | 0 | 71.1 | NMR | Air quench |  |  |  |  | 100 | 0.2224 | 0 | 0.1753 | 0.5839 | 0.711 |  | 3.330861 | 1.268682 | 0.7081788 | 1.332715 | 0.7081788 | 0.7081788 | 0.002821164 |  | 19.37 | 22.24 | 3.014455 | 1.148167 | 0.6472747 | 1.609257 | 0.6472747 | 0.6472747 | 0.00406092 | 0.09202673
U-5 | 1 | 21.5 | 0.7728013 | 0 | 16.74 | 0 | 0 | 0 | 0 | 12.3 | 0 | 9.2 | 0 | 56.94 | 0 | 0 | 0 | 0 | 0 | 0 | 0 | 0 | 0 | 0 | 0 | 0 | 0 | 4.83 | 0 | 0 | 0 | 0 | 63.1 | NMR | Air quench |  |  |  |  | 100.01 | 0.215 | 0 | 0.1674 | 0.5694 | 0.631 |  | 3.401434 | 1.284349 | 0.7125896 | 1.350358 | 0.7125896 | 0.7125896 | 0.08158961 |  | 21.57 | 21.5 | 2.639777 | 0.9967548 | 0.6401558 | 1.421168 | 0.6401558 | 0.6401558 | 8.382816e-05 | 0.04988928
Yamashita-Al2-B1-Na2 | 1 | 13.9 | 0.9144022 | 12.5 | 6.3 | 0 | 0 | 0 | 0 | 0 | 0 | 13.9 | 0 | 67.3 | 0 | 0 | 0 | 0 | 0 | 0 | 0 | 0 | 0 | 0 | 0 | 0 | 0 | 0 | 0 | 0 | 0 | 0 | 18.09631 | NMR | Air quench |  | Powder | Atm |  | 100 | 0.139 | 0.125 | 0.063 | 0.673 | 0.1809631 |  | 3.579787 | 0.7393617 | 0.7237367 | 1.394947 | 0.7237367 | 0.7237367 | 0.5427736 |  | 56.3 | 13.9 | 1.195382 | 0.2468917 | 0.6127123 | 0.6960817 | 0.2468917 | 0.2468917 | 0.004346574 | 0.05138284
Yamashita-Al1.5-B1.5-Na2 | 1 | 13.9 | 0.8774446 | 9.4 | 9.4 | 0 | 0 | 0 | 0 | 0 | 0 | 13.9 | 0 | 67.3 | 0 | 0 | 0 | 0 | 0 | 0 | 0 | 0 | 0 | 0 | 0 | 0 | 0 | 0 | 0 | 0 | 0 | 0 | 38.70814 | NMR | Air quench |  |  |  |  | 100 | 0.139 | 0.094 | 0.094 | 0.673 | 0.3870814 |  | 3.579787 | 0.7393617 | 0.7237367 | 1.394947 | 0.7237367 | 0.7237367 | 0.3366553 |  | 47 | 13.9 | 1.431915 | 0.2957447 | 0.6172064 | 0.8148213 | 0.2957447 | 0.2957447 | 0.008342396 | 0.0004226941
Yamashita-AL1-B2-Na2 | 1 | 13.9 | 0.8423029 | 6.2 | 12.6 | 0 | 0 | 0 | 0 | 0 | 0 | 13.9 | 0 | 67.3 | 0 | 0 | 0 | 0 | 0 | 0 | 0 | 0 | 0 | 0 | 0 | 0 | 0 | 0 | 0 | 0 | 0 | 0 | 48.08484 | NMR | Air quench |  |  |  |  | 100 | 0.139 | 0.062 | 0.126 | 0.673 | 0.4808484 |  | 3.579787 | 0.7393617 | 0.7237367 | 1.394947 | 0.7237367 | 0.7237367 | 0.2428883 |  | 37.4 | 13.9 | 1.799465 | 0.3716578 | 0.6241898 | 0.9993316 | 0.3716578 | 0.3716578 | 0.0119226 | 0.005359334
Yamashita-Al0.5-B2.5-Na2 | 1 | 13.9 | 0.8108434 | 3.1 | 15.7 | 0 | 0 | 0 | 0 | 0 | 0 | 13.9 | 0 | 67.3 | 0 | 0 | 0 | 0 | 0 | 0 | 0 | 0 | 0 | 0 | 0 | 0 | 0 | 0 | 0 | 0 | 0 | 0 | 51.63278 | NMR | Air quench |  |  |  |  | 100 | 0.139 | 0.031 | 0.157 | 0.673 | 0.5163278 |  | 3.579787 | 0.7393617 | 0.7237367 | 1.394947 | 0.7237367 | 0.7237367 | 0.2074089 |  | 28.1 | 13.9 | 2.395018 | 0.4946619 | 0.6355053 | 1.298299 | 0.4946619 | 0.4946619 | 0.0004694103 | 0.01181284
Yamashita-B3-Na2 | 1 | 13.9 | 0.7816492 | 0 | 18.8 | 0 | 0 | 0 | 0 | 0 | 0 | 13.9 | 0 | 67.3 | 0 | 0 | 0 | 0 | 0 | 0 | 0 | 0 | 0 | 0 | 0 | 0 | 0 | 0 | 0 | 0 | 0 | 0 | 66.09908 | NMR | Air quench |  |  |  |  | 100 | 0.139 | 0 | 0.188 | 0.673 | 0.6609908 |  | 3.579787 | 0.7393617 | 0.7237367 | 1.394947 | 0.7237367 | 0.7237367 | 0.0627459 |  | 18.8 | 13.9 | 3.579787 | 0.7393617 | 0.658016 | 1.893053 | 0.658016 | 0.658016 | 8.849688e-06 | 0.06418616
Yamashita-B2-Na3 | 1 | 18.8 | 0.8288177 | 0 | 13.9 | 0 | 0 | 0 | 0 | 0 | 0 | 18.8 | 0 | 67.3 | 0 | 0 | 0 | 0 | 0 | 0 | 0 | 0 | 0 | 0 | 0 | 0 | 0 | 0 | 0 | 0 | 0 | 0 | 69.94268 | NMR | Air quench |  |  |  |  | 100 | 0.188 | 0 | 0.139 | 0.673 | 0.6994268 |  | 4.841727 | 1.352518 | 0.8026079 | 1.710432 | 0.8026079 | 0.8026079 | 0.1031811 |  | 13.9 | 18.8 | 4.841727 | 1.352518 | 0.6819928 | 2.526547 | 0.6819928 | 0.6819928 | 0.0003039442 | 0.085139
Yamashita-Al0.5-B2-Na3 | 1 | 18.8 | 0.8529785 | 2.3 | 11.6 | 0 | 0 | 0 | 0 | 0 | 0 | 18.8 | 0 | 67.3 | 0 | 0 | 0 | 0 | 0 | 0 | 0 | 0 | 0 | 0 | 0 | 0 | 0 | 0 | 0 | 0 | 0 | 0 | 69.94268 | NMR | Air quench |  |  |  |  | 100 | 0.188 | 0.023 | 0.116 | 0.673 | 0.6994268 |  | 4.841727 | 1.352518 | 0.8026079 | 1.710432 | 0.8026079 | 0.8026079 | 0.1031811 |  | 20.8 | 18.8 | 3.235577 | 0.9038462 | 0.651476 | 1.72026 | 0.651476 | 0.651476 | 0.002299283 | 0.085139
Yamashita-Al0.5-B1.5-Na3 | 1 | 18.8 | 0.8785901 | 4.6 | 9.3 | 0 | 0 | 0 | 0 | 0 | 0 | 18.8 | 0 | 67.3 | 0 | 0 | 0 | 0 | 0 | 0 | 0 | 0 | 0 | 0 | 0 | 0 | 0 | 0 | 0 | 0 | 0 | 0 | 66.71152 | NMR | Air quench |  |  |  |  | 100 | 0.188 | 0.046 | 0.093 | 0.673 | 0.6671152 |  | 4.841727 | 1.352518 | 0.8026079 | 1.710432 | 0.8026079 | 0.8026079 | 0.1354927 |  | 27.7 | 18.8 | 2.429603 | 0.6787004 | 0.6361625 | 1.315661 | 0.6361625 | 0.6361625 | 0.0009580724 | 0.0673269
Yamashita-Al1-B1-Na3 | 1 | 18.8 | 0.9070081 | 7 | 6.9 | 0 | 0 | 0 | 0 | 0 | 0 | 18.8 | 0 | 67.3 | 0 | 0 | 0 | 0 | 0 | 0 | 0 | 0 | 0 | 0 | 0 | 0 | 0 | 0 | 0 | 0 | 0 | 0 | 62.86792 | NMR | Air quench |  |  |  |  | 100 | 0.188 | 0.07 | 0.069 | 0.673 | 0.6286792 |  | 4.841727 | 1.352518 | 0.8026079 | 1.710432 | 0.8026079 | 0.8026079 | 0.1739287 |  | 34.9 | 18.8 | 1.928367 | 0.5386819 | 0.626639 | 1.06404 | 0.5386819 | 0.5386819 | 0.008099505 | 0.04885792
Yamashita-Al1.5-B1-Na3 | 1 | 18.8 | 0.9360223 | 9.3 | 4.6 | 0 | 0 | 0 | 0 | 0 | 0 | 18.8 | 0 | 67.3 | 0 | 0 | 0 | 0 | 0 | 0 | 0 | 0 | 0 | 0 | 0 | 0 | 0 | 0 | 0 | 0 | 0 | 0 | 58.39076 | NMR | Air quench |  |  |  |  | 100 | 0.188 | 0.093 | 0.046 | 0.673 | 0.5839076 |  | 4.841727 | 1.352518 | 0.8026079 | 1.710432 | 0.8026079 | 0.8026079 | 0.2187003 |  | 41.8 | 18.8 | 1.610048 | 0.4497608 | 0.6205909 | 0.904244 | 0.4497608 | 0.4497608 | 0.01799537 | 0.03106994
Yamashita-Al2-B0.5-Na3 | 1 | 18.8 | 0.966954 | 11.6 | 2.3 | 0 | 0 | 0 | 0 | 0 | 0 | 18.8 | 0 | 67.3 | 0 | 0 | 0 | 0 | 0 | 0 | 0 | 0 | 0 | 0 | 0 | 0 | 0 | 0 | 0 | 0 | 0 | 0 | 51.316 | NMR | Air quench |  |  |  |  | 100 | 0.188 | 0.116 | 0.023 | 0.673 | 0.51316 |  | 4.841727 | 1.352518 | 0.8026079 | 1.710432 | 0.8026079 | 0.8026079 | 0.2894479 |  | 48.7 | 18.8 | 1.38193 | 0.386037 | 0.6162567 | 0.789729 | 0.386037 | 0.386037 | 0.01616027 | 0.01113428
(NC)BS | 1 | 27.45 | 0.9241902 | 0 | 5.5 | 11.22 | 0 | 0 | 0 | 0 | 0 | 16.23 | 0 | 67.05 | 0 | 0 | 0 | 0 | 0 | 0 | 0 | 0 | 0 | 0 | 0 | 0 | 0 | 0 | 0 | 0 | 0 | 0 | 64 | NMR | Air quench |  |  | Atm |  | 100 | 0.1623 | 0 | 0.055 | 0.6705 | 0.64 |  | 12.19091 | 2.950909 | 1.261932 | 3.547727 | 1.261932 | 1 | 0.36 |  | 5.5 | 21.84 | 12.19091 | 3.970909 | 0.8216273 | 6.215836 | 0.8216273 | 0.8216273 | 0.03298847 | 0.05399074
(NC)ABS | 1 | 28.54 | 0.9423627 | 1.54 | 4.03 | 11.69 | 0 | 0 | 0 | 0 | 0 | 16.85 | 0 | 65.89 | 0 | 0 | 0 | 0 | 0 | 0 | 0 | 0 | 0 | 0 | 0 | 0 | 0 | 0 | 0 | 0 | 0 | 0 | 72 | NMR | Air quench |  |  |  |  | 100 | 0.1685 | 0.0154 | 0.0403 | 0.6589 | 0.72 |  | 11.82944 | 3.025135 | 1.23934 | 3.457361 | 1.23934 | 1 | 0.28 |  | 10.19 | 22.695 | 6.466143 | 2.227184 | 0.7128567 | 3.342004 | 0.7128567 | 0.7128567 | 5.102642e-05 | 0.09756819
S3 | 1 | 14.23 | 0.78967 | 0 | 18.04 | 0 | 0 | 0 | 0 | 0 | 0 | 14.23 | 0 | 67.73 | 0 | 0 | 0 | 0 | 0 | 0 | 0 | 0 | 0 | 0 | 0 | 0 | 0 | 0 | 0 | 0 | 0 | 0 | 73 | NMR | Air quench |  |  |  |  | 100 | 0.1423 | 0 | 0.1804 | 0.6773 | 0.73 |  | 3.754435 | 0.7888027 | 0.7346522 | 1.438609 | 0.7346522 | 0.7346522 | 0.004652162 |  | 18.04 | 14.23 | 3.754435 | 0.7888027 | 0.6613343 | 1.980726 | 0.6613343 | 0.6613343 | 0.004714984 | 0.1039154
S4 | 1 | 13.64 | 0.7896145 | 4.13 | 17.3 | 0 | 0 | 0 | 0 | 0 | 0 | 13.64 | 0 | 64.93 | 0 | 0 | 0 | 0 | 0 | 0 | 0 | 0 | 0 | 0 | 0 | 0 | 0 | 0 | 0 | 0 | 0 | 0 | 52 | NMR | Air quench |  |  |  |  | 100 | 0.1364 | 0.0413 | 0.173 | 0.6493 | 0.52 |  | 3.029865 | 0.6364909 | 0.6893665 | 1.257466 | 0.6364909 | 0.6364909 | 0.1164909 |  | 33.82 | 13.64 | 1.91987 | 0.4033116 | 0.6264775 | 1.059775 | 0.4033116 | 0.4033116 | 0.01361617 | 0.01262456
S5 | 1 | 18.66 | 0.7896708 | 3.89 | 16.29 | 5.81 | 0 | 0 | 0 | 0 | 0 | 12.85 | 0 | 61.16 | 0 | 0 | 0 | 0 | 0 | 0 | 0 | 0 | 0 | 0 | 0 | 0 | 0 | 0 | 0 | 0 | 0 | 0 | 51 | NMR | Air quench |  |  |  |  | 100 | 0.1285 | 0.0389 | 0.1629 | 0.6116 | 0.51 |  | 3.030723 | 0.6367691 | 0.6894202 | 1.257681 | 0.6367691 | 0.6367691 | 0.1267691 |  | 31.85 | 15.755 | 1.920251 | 0.4946625 | 0.6264848 | 1.059966 | 0.4946625 | 0.4946625 | 0.0002352395 | 0.01047738
S6 | 1 | 18.34 | 0.7897018 | 3.82 | 16.01 | 5.71 | 0 | 0 | 0 | 0 | 0 | 12.63 | 0 | 60.12 | 0 | 0 | 0 | 1.71 | 0 | 0 | 0 | 0 | 0 | 0 | 0 | 0 | 0 | 0 | 0 | 0 | 0 | 0 | 47 | NMR | Air quench |  |  |  |  | 100 | 0.1263 | 0.0382 | 0.1601 | 0.6012 | 0.47 |  | 3.03177 | 0.6369138 | 0.6894856 | 1.257943 | 0.6369138 | 0.6369138 | 0.1669138 |  | 36.42 | 15.485 | 1.650741 | 0.4251785 | 0.6213641 | 0.9246722 | 0.4251785 | 0.4251785 | 0.002008969 | 0.003888654
Al0 | 1 | 9.4 | 0.7196468 | 0 | 25.4 | 0 | 0 | 0 | 0 | 0 | 0 | 9.4 | 0 | 65.2 | 0 | 0 | 0 | 0 | 0 | 0 | 0 | 0 | 0 | 0 | 0 | 0 | 0 | 0 | 0 | 0 | 0 | 0 | 29.0922 | NMR | Air quench |  |  | Atm |  | 100 | 0.094 | 0 | 0.254 | 0.652 | 0.290922 |  | 2.566929 | 0.3700787 | 0.6604331 | 1.141732 | 0.3700787 | 0.3700787 | 0.07915674 |  | 25.4 | 9.4 | 2.566929 | 0.3700787 | 0.6387717 | 1.384598 | 0.3700787 | 0.3700787 | 0.00626579 | 0.01362331
Al0.5 | 1 | 9.353234 | 0.7196468 | 0.4975124 | 25.27363 | 0 | 0 | 0 | 0 | 0 | 0 | 9.353234 | 0 | 64.87562 | 0 | 0 | 0 | 0 | 0 | 0 | 0 | 0 | 0 | 0 | 0 | 0 | 0 | 0 | 0 | 0 | 0 | 0 | 25.11473 | NMR | Air quench |  |  |  |  | 100 | 0.09353234 | 0.004975124 | 0.2527363 | 0.6487562 | 0.2511473 |  | 2.517375 | 0.3629344 | 0.6573359 | 1.129344 | 0.3629344 | 0.3629344 | 0.1117871 |  | 27.26368 | 9.353234 | 2.379562 | 0.3430657 | 0.6352117 | 1.29054 | 0.3430657 | 0.3430657 | 0.008448991 | 0.02449025
Al1 | 1 | 9.306931 | 0.7196468 | 0.990099 | 25.14851 | 0 | 0 | 0 | 0 | 0 | 0 | 9.306931 | 0 | 64.55446 | 0 | 0 | 0 | 0 | 0 | 0 | 0 | 0 | 0 | 0 | 0 | 0 | 0 | 0 | 0 | 0 | 0 | 0 | 25.08371 | NMR | Air quench |  |  |  |  | 100 | 0.09306931 | 0.00990099 | 0.2514851 | 0.6455446 | 0.2508371 |  | 2.469697 | 0.3560606 | 0.6543561 | 1.117424 | 0.3560606 | 0.3560606 | 0.1052235 |  | 29.10891 | 9.306931 | 2.217687 | 0.3197279 | 0.6321361 | 1.209279 | 0.3197279 | 0.3197279 | 0.004745941 | 0.02458744
Al2 | 1 | 9.215686 | 0.7196468 | 1.960784 | 24.90196 | 0 | 0 | 0 | 0 | 0 | 0 | 9.215686 | 0 | 63.92157 | 0 | 0 | 0 | 0 | 0 | 0 | 0 | 0 | 0 | 0 | 0 | 0 | 0 | 0 | 0 | 0 | 0 | 0 | 22.60555 | NMR | Air quench |  |  |  |  | 100 | 0.09215686 | 0.01960784 | 0.2490196 | 0.6392157 | 0.2260555 |  | 2.379562 | 0.3430657 | 0.6487226 | 1.094891 | 0.3430657 | 0.3430657 | 0.1170102 |  | 32.7451 | 9.215686 | 1.952096 | 0.2814371 | 0.6270898 | 1.075952 | 0.2814371 | 0.2814371 | 0.003067124 | 0.03297327
Al3 | 1 |  |  | 2.912621 | 24.66019 | 0 | 0 | 0 | 0 | 0 | 0 | 9.126214 | 0 | 63.30097 | 0 | 0 | 0 | 0 | 0 | 0 | 0 | 0 | 0 | 0 | 0 | 0 | 0 | 0 | 0 | 0 | 0 | 0 | 20.5858 | NMR | Air quench |  |  |  |  | 100 | 0.09126214 | 0.02912621 | 0.2466019 | 0.6330097 | 0.205858 |  | 2.295775 | 0.3309859 | 0.6434859 | 1.073944 | 0.3309859 | 0.3309859 | 0.1251279 |  | 36.31068 | 9.126214 | 1.743316 | 0.2513369 | 0.623123 | 0.9711444 | 0.2513369 | 0.2513369 | 0.00206833 | 0.04071635
G1 | 1 | 40 | 0.5 | 0 | 30 | 0 | 0 | 0 | 0 | 0 | 0 | 40 | 0 | 30 | 0 | 0 | 0 | 0 | 0 | 0 | 0 | 0 | 0 | 0 | 0 | 0 | 0 | 0 | 0 | 0 | 0 | 0 | 41 | NMR | Water quench |  |  | Atm |  | 100 | 0.4 | 0 | 0.3 | 0.3 | 0.41 |  | 1 | 1.333333 | 0.5625 | 0.75 | 0.4166667 | 0.4166667 | 0.006666667 |  | 30 | 40 | 1 | 1.333333 | 0.609 | 0.598 | 0.4251667 | 0.4251667 | 0.0002300278 | 5.565235e-06
G2 | 1 | 38.5 | 0.5 | 1.5 | 30 | 0 | 0 | 0 | 0 | 0 | 0 | 38.5 | 0 | 30 | 0 | 0 | 0 | 0 | 0 | 0 | 0 | 0 | 0 | 0 | 0 | 0 | 0 | 0 | 0 | 0 | 0 | 0 | 43 | NMR | Water quench |  |  |  |  | 100 | 0.385 | 0.015 | 0.3 | 0.3 | 0.43 |  | 0.952381 | 1.222222 | 0.5595238 | 0.7380952 | 0.4371906 | 0.4371906 | 0.007190647 |  | 36 | 38.5 | 0.8333333 | 1.069444 | 0.6058333 | 0.5143333 | 0.4616133 | 0.4616133 | 0.0009994001 | 0.0004999282
G3 | 1 | 35 | 0.5 | 5 | 30 | 0 | 0 | 0 | 0 | 0 | 0 | 35 | 0 | 30 | 0 | 0 | 0 | 0 | 0 | 0 | 0 | 0 | 0 | 0 | 0 | 0 | 0 | 0 | 0 | 0 | 0 | 0 | 54 | NMR | Water quench |  |  |  |  | 100 | 0.35 | 0.05 | 0.3 | 0.3 | 0.54 |  | 0.8571429 | 1 | 0.5535714 | 0.7142857 | 0.4797619 | 0.4797619 | 0.0602381 |  | 50 | 35 | 0.6 | 0.7 | 0.6014 | 0.3972 | 0.5179359 | 0.5179359 | 0.0004868246 | 0.01751892
G4 | 1 | 30 | 0.5 | 10 | 30 | 0 | 0 | 0 | 0 | 0 | 0 | 30 | 0 | 30 | 0 | 0 | 0 | 0 | 0 | 0 | 0 | 0 | 0 | 0 | 0 | 0 | 0 | 0 | 0 | 0 | 0 | 0 | 37 | NMR | Water quench |  |  |  |  | 100 | 0.3 | 0.1 | 0.3 | 0.3 | 0.37 |  | 0.75 | 0.75 | 0.546875 | 0.6875 | 0.530303 | 0.530303 | 0.160303 |  | 70 | 30 | 0.4285714 | 0.4285714 | 0.5981429 | 0.3111429 | 0.4285714 | 0.4285714 | 0.003430612 | 0.001416839
G5 | 1 | 25 | 0.5 | 15 | 30 | 0 | 0 | 0 | 0 | 0 | 0 | 25 | 0 | 30 | 0 | 0 | 0 | 0 | 0 | 0 | 0 | 0 | 0 | 0 | 0 | 0 | 0 | 0 | 0 | 0 | 0 | 0 | 17 | NMR | Water quench |  |  |  |  | 100 | 0.25 | 0.15 | 0.3 | 0.3 | 0.17 |  | 0.6666667 | 0.5555556 | 0.5416667 | 0.6666667 | 0.5416667 | 0.5416667 | 0.3716667 |  | 90 | 25 | 0.3333333 | 0.2777778 | 0.5963333 | 0.2633333 | 0.2777778 | 0.2777778 | 0.01161605 | 0.05647321
G6 | 1 | 20 | 0.5 | 20 | 30 | 0 | 0 | 0 | 0 | 0 | 0 | 20 | 0 | 30 | 0 | 0 | 0 | 0 | 0 | 0 | 0 | 0 | 0 | 0 | 0 | 0 | 0 | 0 | 0 | 0 | 0 | 0 | 0 | NMR | Water quench |  |  |  |  | 100 | 0.2 | 0.2 | 0.3 | 0.3 | 0 |  | 0.6 | 0.4 | 0.5375 | 0.65 | 0.4 | 0.4 | 0.4 |  | 110 | 20 | 0.2727273 | 0.1818182 | 0.5951818 | 0.2329091 | 0.1818182 | 0.1818182 | 0.03305785 | 0.1661711
G7 | 1 | 15 | 0.5 | 25 | 30 | 0 | 0 | 0 | 0 | 0 | 0 | 15 | 0 | 30 | 0 | 0 | 0 | 0 | 0 | 0 | 0 | 0 | 0 | 0 | 0 | 0 | 0 | 0 | 0 | 0 | 0 | 0 | 0 | NMR | Water quench |  |  |  |  | 100 | 0.15 | 0.25 | 0.3 | 0.3 | 0 |  | 0.5454545 | 0.2727273 | 0.5340909 | 0.6363636 | 0.2727273 | 0.2727273 | 0.2727273 |  | 130 | 15 | 0.2307692 | 0.1153846 | 0.5943846 | 0.2118462 | 0.1153846 | 0.1153846 | 0.01331361 | 0.1661711
G8 | 1 | 7 | 0.3414634 | 11 | 54 | 0 | 0 | 0 | 0 | 0 | 0 | 7 | 0 | 28 | 0 | 0 | 0 | 0 | 0 | 0 | 0 | 0 | 0 | 0 | 0 | 0 | 0 | 0 | 0 | 0 | 0 | 0 | 0 | NMR | Water quench |  |  |  |  | 100 | 0.07 | 0.11 | 0.54 | 0.28 | 0 |  | 0.4307692 | 0.1076923 | 0.5269231 | 0.6076923 | 0.1076923 | 0.1076923 | 0.1076923 |  | 98 | 7 | 0.2857143 | 0.07142857 | 0.5954286 | 0.2394286 | 0.07142857 | 0.07142857 | 0.005102041 | 0.1661711
G9 | 1 | 10 | 0.06578947 | 14 | 71 | 0 | 0 | 0 | 0 | 0 | 0 | 10 | 0 | 5 | 0 | 0 | 0 | 0 | 0 | 0 | 0 | 0 | 0 | 0 | 0 | 0 | 0 | 0 | 0 | 0 | 0 | 0 | 4 | NMR | Water quench |  |  |  |  | 100 | 0.1 | 0.14 | 0.71 | 0.05 | 0.04 |  | 0.05882353 | 0.1176471 | 0.5036765 | 0.5147059 | 0.1176471 | 0.1176471 | 0.07764706 |  | 127 | 10 | 0.03937008 | 0.07874016 | 0.590748 | 0.1157638 | 0.07874016 | 0.07874016 | 0.0015008 | 0.1351598
SNB-K2.12-R0.43 | 1 | 12.2 | 0.6799544 | 0 | 28.1 | 0 | 0 | 0 | 0 | 0 | 0 | 12.2 | 0 | 59.7 | 0 | 0 | 0 | 0 | 0 | 0 | 0 | 0 | 0 | 0 | 0 | 0 | 0 | 0 | 0 | 0 | 0 | 0 | 34 | NMR | Air quench |  | Powder | Atm |  | 100 | 0.122 | 0 | 0.281 | 0.597 | 0.34 |  | 2.124555 | 0.4341637 | 0.6327847 | 1.031139 | 0.4341637 | 0.4341637 | 0.0941637 |  | 28.1 | 12.2 | 2.124555 | 0.4341637 | 0.6303665 | 1.162527 | 0.4341637 | 0.4341637 | 0.008866803 | 0.004575295
SNB-K2.12-R0.56 | 1 | 15.2 | 0.6800472 | 0 | 27.1 | 0 | 0 | 0 | 0 | 0 | 0 | 15.2 | 0 | 57.6 | 0 | 0 | 0 | 0 | 0 | 0 | 0 | 0 | 0 | 0 | 0 | 0 | 0 | 0 | 0 | 0 | 0 | 0 | 48 | NMR | Air quench |  |  |  |  | 99.9 | 0.152 | 0 | 0.271 | 0.576 | 0.48 |  | 2.125461 | 0.5608856 | 0.6328413 | 1.031365 | 0.5608856 | 0.5608856 | 0.08088561 |  | 27.1 | 15.2 | 2.125461 | 0.5608856 | 0.6303838 | 1.162982 | 0.5608856 | 0.5608856 | 0.006542482 | 0.005235836
SNB-K2.12-R0.8 | 1 | 20.3 | 0.6800502 | 0 | 25.5 | 0 | 0 | 0 | 0 | 0 | 0 | 20.3 | 0 | 54.2 | 0 | 0 | 0 | 0 | 0 | 0 | 0 | 0 | 0 | 0 | 0 | 0 | 0 | 0 | 0 | 0 | 0 | 0 | 54 | NMR | Air quench |  |  |  |  | 100 | 0.203 | 0 | 0.255 | 0.542 | 0.54 |  | 2.12549 | 0.7960784 | 0.6328431 | 1.031373 | 0.6328431 | 0.6328431 | 0.09284314 |  | 25.5 | 20.3 | 2.12549 | 0.7960784 | 0.6303843 | 1.162996 | 0.6303843 | 0.6303843 | 0.008169324 | 0.01751892
SNB-K2.12-R1.06 | 1 | 25.3 | 0.6800535 | 0 | 23.9 | 0 | 0 | 0 | 0 | 0 | 0 | 25.3 | 0 | 50.8 | 0 | 0 | 0 | 0 | 0 | 0 | 0 | 0 | 0 | 0 | 0 | 0 | 0 | 0 | 0 | 0 | 0 | 0 | 61 | NMR | Air quench |  |  |  |  | 100 | 0.253 | 0 | 0.239 | 0.508 | 0.61 |  | 2.125523 | 1.058577 | 0.6328452 | 1.031381 | 0.6272827 | 0.6272827 | 0.01728265 |  | 23.9 | 25.3 | 2.125523 | 1.058577 | 0.6303849 | 1.163013 | 0.6303849 | 0.6303849 | 0.0004155457 | 0.0409492
SNB-K2.12-R1.36 | 1 | 30.4 | 0.6795977 | 0 | 22.3 | 0 | 0 | 0 | 0 | 0 | 0 | 30.4 | 0 | 47.3 | 0 | 0 | 0 | 0 | 0 | 0 | 0 | 0 | 0 | 0 | 0 | 0 | 0 | 0 | 0 | 0 | 0 | 0 | 57 | NMR | Air quench |  |  |  |  | 100 | 0.304 | 0 | 0.223 | 0.473 | 0.57 |  | 2.121076 | 1.363229 | 0.6325673 | 1.030269 | 0.5644235 | 0.5644235 | 0.005576543 |  | 22.3 | 30.4 | 2.121076 | 1.363229 | 0.6303004 | 1.16078 | 0.5888672 | 0.5888672 | 0.0003559704 | 0.02636047
SNB-K2.12-R0.72 | 1 | 35.4 | 0.6806202 | 0 | 20.6 | 0 | 0 | 0 | 0 | 0 | 0 | 35.4 | 0 | 43.9 | 0 | 0 | 0 | 0 | 0 | 0 | 0 | 0 | 0 | 0 | 0 | 0 | 0 | 0 | 0 | 0 | 0 | 0 | 49 | NMR | Air quench |  |  |  |  | 99.9 | 0.354 | 0 | 0.206 | 0.439 | 0.49 |  | 2.131068 | 1.718447 | 0.6331917 | 1.032767 | 0.4930612 | 0.4930612 | 0.003061181 |  | 20.6 | 35.4 | 2.131068 | 1.718447 | 0.6304903 | 1.165796 | 0.5175465 | 0.5175465 | 0.000758812 | 0.006783017
Pyrex® | 1 | 4 | 0.8773784 | 1.4 | 11.6 | 0 | 0 | 0 | 0 | 0 | 0 | 4 | 0 | 83 | 0 | 0 | 0 | 0 | 0 | 0 | 0 | 0 | 0 | 0 | 0 | 0 | 0 | 0 | 0 | 0 | 0 | 0 | 26 | NMR | Air quench | Annealed |  |  |  | 100 | 0.04 | 0.014 | 0.116 | 0.83 | 0.26 |  | 6.384615 | 0.3076923 | 0.8990385 | 2.096154 | 0.3076923 | 0.3076923 | 0.04769231 |  | 17.2 | 4 | 4.825581 | 0.2325581 | 0.681686 | 2.518442 | 0.2325581 | 0.2325581 | 0.0007530557 | 0.02179784
E-glass | 1 | 26.6 | 0.9052133 | 8.7 | 6 | 24.9 | 0 | 0 | 0 | 0 | 0.9 | 0.8 | 0 | 57.3 | 0 | 0 | 0 | 0 | 0 | 0 | 0 | 0 | 0 | 0 | 0 | 0 | 0 | 0 | 0 | 0 | 0 | 0 | 14 | NMR | Slow cooled |  |  |  | Slow cooling (0.017 °C/s) | 98.6 | 0.008 | 0.087 | 0.06 | 0.573 | 0.14 |  | 3.897959 | 0.05442177 | 0.7436224 | 1.47449 | 0.05442177 | 0.05442177 | 0.08557823 |  | 40.8 | 13.7 | 1.404412 | 0.3357843 | 0.6166838 | 0.8010147 | 0.3357843 | 0.3357843 | 0.0383315 | 0.07163166
Bi40B | 1 | 0 | 0 | 0 | 60 | 0 | 0 | 0 | 0 | 0 | 0 | 0 | 0 | 0 | 0 | 0 | 0 | 0 | 0 | 40 | 0 | 0 | 0 | 0 | 0 | 0 | 0 | 0 | 0 | 0 | 0 | 0 | 46 | NMR | Air quench | Annealed at 350 °C for 30 min |  |  |  | 100 | 0 | 0 | 0.6 | 0 | 0.46 |  | 0 | 0 | 0.5 | 0.5 | 0 | 0 | 0.46 |  | 60 | 13.33333 | 0 | 0.2222222 | 0.59 | 0.096 | 0.2222222 | 0.2222222 | 0.05653827 | 0.002741473
Bi40BSi5 | 1 | 0 | 0.08333333 | 0 | 55 | 0 | 0 | 0 | 0 | 0 | 0 | 0 | 0 | 5 | 0 | 0 | 0 | 0 | 0 | 40 | 0 | 0 | 0 | 0 | 0 | 0 | 0 | 0 | 0 | 0 | 0 | 0 | 46 | NMR | Air quench |  |  |  |  | 100 | 0 | 0 | 0.55 | 0.05 | 0.46 |  | 0.09090909 | 0 | 0.5056818 | 0.5227273 | 0 | 0 | 0.46 |  | 55 | 13.33333 | 0.09090909 | 0.2424242 | 0.5917273 | 0.1416364 | 0.2424242 | 0.2424242 | 0.04733921 | 0.002741473
Bi40BSi10 | 1 | 0 | 0.1666667 | 0 | 50 | 0 | 0 | 0 | 0 | 0 | 0 | 0 | 0 | 10 | 0 | 0 | 0 | 0 | 0 | 40 | 0 | 0 | 0 | 0 | 0 | 0 | 0 | 0 | 0 | 0 | 0 | 0 | 46 | NMR | Air quench |  |  |  |  | 100 | 0 | 0 | 0.5 | 0.1 | 0.46 |  | 0.2 | 0 | 0.5125 | 0.55 | 0 | 0 | 0.46 |  | 50 | 13.33333 | 0.2 | 0.2666667 | 0.5938 | 0.1964 | 0.2666667 | 0.2666667 | 0.03737778 | 0.002741473
Bi40BSi20 | 1 | 0 | 0.3333333 | 0 | 40 | 0 | 0 | 0 | 0 | 0 | 0 | 0 | 0 | 20 | 0 | 0 | 0 | 0 | 0 | 40 | 0 | 0 | 0 | 0 | 0 | 0 | 0 | 0 | 0 | 0 | 0 | 0 | 46 | NMR | Air quench |  |  |  |  | 100 | 0 | 0 | 0.4 | 0.2 | 0.46 |  | 0.5 | 0 | 0.53125 | 0.625 | 0 | 0 | 0.46 |  | 40 | 13.33333 | 0.5 | 0.3333333 | 0.5995 | 0.347 | 0.3333333 | 0.3333333 | 0.01604444 | 0.002741473
Bi50B | 1 | 0 | 0 | 0 | 50 | 0 | 0 | 0 | 0 | 0 | 0 | 0 | 0 | 0 | 0 | 0 | 0 | 0 | 0 | 50 | 0 | 0 | 0 | 0 | 0 | 0 | 0 | 0 | 0 | 0 | 0 | 0 | 45 | NMR | Air quench |  |  |  |  | 100 | 0 | 0 | 0.5 | 0 | 0.45 |  | 0 | 0 | 0.5 | 0.5 | 0 | 0 | 0.45 |  | 50 | 16.66667 | 0 | 0.3333333 | 0.59 | 0.096 | 0.3333333 | 0.3333333 | 0.01361111 | 0.001794291
Bi50BSi5 | 1 | 0 | 0.1 | 0 | 45 | 0 | 0 | 0 | 0 | 0 | 0 | 0 | 0 | 5 | 0 | 0 | 0 | 0 | 0 | 50 | 0 | 0 | 0 | 0 | 0 | 0 | 0 | 0 | 0 | 0 | 0 | 0 | 43 | NMR | Air quench |  |  |  |  | 100 | 0 | 0 | 0.45 | 0.05 | 0.43 |  | 0.1111111 | 0 | 0.5069444 | 0.5277778 | 0 | 0 | 0.43 |  | 45 | 16.66667 | 0.1111111 | 0.3703704 | 0.5921111 | 0.1517778 | 0.3703704 | 0.3703704 | 0.003555693 | 0.0004999282
Bi50BSi10 | 1 | 0 | 0.2 | 0 | 40 | 0 | 0 | 0 | 0 | 0 | 0 | 0 | 0 | 10 | 0 | 0 | 0 | 0 | 0 | 50 | 0 | 0 | 0 | 0 | 0 | 0 | 0 | 0 | 0 | 0 | 0 | 0 | 43 | NMR | Air quench |  |  |  |  | 100 | 0 | 0 | 0.4 | 0.1 | 0.43 |  | 0.25 | 0 | 0.515625 | 0.5625 | 0 | 0 | 0.43 |  | 40 | 16.66667 | 0.25 | 0.4166667 | 0.59475 | 0.2215 | 0.4166667 | 0.4166667 | 0.0001777778 | 0.0004999282
Bi50BSi20 | 1 | 0 | 0.4 | 0 | 30 | 0 | 0 | 0 | 0 | 0 | 0 | 0 | 0 | 20 | 0 | 0 | 0 | 0 | 0 | 50 | 0 | 0 | 0 | 0 | 0 | 0 | 0 | 0 | 0 | 0 | 0 | 0 | 42 | NMR | Air quench |  |  |  |  | 100 | 0 | 0 | 0.3 | 0.2 | 0.42 |  | 0.6666667 | 0 | 0.5416667 | 0.6666667 | 0 | 0 | 0.42 |  | 30 | 16.66667 | 0.6666667 | 0.5555556 | 0.6026667 | 0.4306667 | 0.5555556 | 0.5555556 | 0.01837531 | 0.0001527467
Bi50BAl2 | 1 | 0 | 0 | 2 | 48 | 0 | 0 | 0 | 0 | 0 | 0 | 0 | 0 | 0 | 0 | 0 | 0 | 0 | 0 | 50 | 0 | 0 | 0 | 0 | 0 | 0 | 0 | 0 | 0 | 0 | 0 | 0 | 41 | NMR | Air quench |  |  |  |  | 100 | 0 | 0.02 | 0.48 | 0 | 0.41 |  | 0 | 0 | 0.5 | 0.5 | 0 | 0 | 0.41 |  | 56 | 16.66667 | 0 | 0.297619 | 0.59 | 0.096 | 0.297619 | 0.297619 | 0.01262948 | 5.565235e-06
Bi50BAl4 | 1 | 0 | 0 | 4 | 46 | 0 | 0 | 0 | 0 | 0 | 0 | 0 | 0 | 0 | 0 | 0 | 0 | 0 | 0 | 50 | 0 | 0 | 0 | 0 | 0 | 0 | 0 | 0 | 0 | 0 | 0 | 0 | 36 | NMR | Air quench |  |  |  |  | 100 | 0 | 0.04 | 0.46 | 0 | 0.36 |  | 0 | 0 | 0.5 | 0.5 | 0 | 0 | 0.36 |  | 62 | 16.66667 | 0 | 0.2688172 | 0.59 | 0.096 | 0.2688172 | 0.2688172 | 0.008314302 | 0.002269658
Bi50BAl6 | 1 | 0 | 0 | 6 | 44 | 0 | 0 | 0 | 0 | 0 | 0 | 0 | 0 | 0 | 0 | 0 | 0 | 0 | 0 | 50 | 0 | 0 | 0 | 0 | 0 | 0 | 0 | 0 | 0 | 0 | 0 | 0 | 34 | NMR | Air quench |  |  |  |  | 100 | 0 | 0.06 | 0.44 | 0 | 0.34 |  | 0 | 0 | 0.5 | 0.5 | 0 | 0 | 0.34 |  | 68 | 16.66667 | 0 | 0.245098 | 0.59 | 0.096 | 0.245098 | 0.245098 | 0.009006382 | 0.004575295
Bi50BAl8 | 1 | 0 | 0 | 8 | 42 | 0 | 0 | 0 | 0 | 0 | 0 | 0 | 0 | 0 | 0 | 0 | 0 | 0 | 0 | 50 | 0 | 0 | 0 | 0 | 0 | 0 | 0 | 0 | 0 | 0 | 0 | 0 | 33 | NMR | Air quench |  |  |  |  | 100 | 0 | 0.08 | 0.42 | 0 | 0.33 |  | 0 | 0 | 0.5 | 0.5 | 0 | 0 | 0.33 |  | 74 | 16.66667 | 0 | 0.2252252 | 0.59 | 0.096 | 0.2252252 | 0.2252252 | 0.01097775 | 0.006028113
Bi50BAl2Si5 | 1 | 0 | 0.1041667 | 2 | 43 | 0 | 0 | 0 | 0 | 0 | 0 | 0 | 0 | 5 | 0 | 0 | 0 | 0 | 0 | 50 | 0 | 0 | 0 | 0 | 0 | 0 | 0 | 0 | 0 | 0 | 0 | 0 | 41 | NMR | Air quench |  |  |  |  | 100 | 0 | 0.02 | 0.43 | 0.05 | 0.41 |  | 0.1111111 | 0 | 0.5069444 | 0.5277778 | 0 | 0 | 0.41 |  | 51 | 16.66667 | 0.09803922 | 0.3267974 | 0.5918627 | 0.1452157 | 0.3267974 | 0.3267974 | 0.006922675 | 5.565235e-06
Bi50BAl2Si10 | 1 | 0 | 0.2083333 | 2 | 38 | 0 | 0 | 0 | 0 | 0 | 0 | 0 | 0 | 10 | 0 | 0 | 0 | 0 | 0 | 50 | 0 | 0 | 0 | 0 | 0 | 0 | 0 | 0 | 0 | 0 | 0 | 0 | 40 | NMR | Air quench |  |  |  |  | 100 | 0 | 0.02 | 0.38 | 0.1 | 0.4 |  | 0.25 | 0 | 0.515625 | 0.5625 | 0 | 0 | 0.4 |  | 46 | 16.66667 | 0.2173913 | 0.3623188 | 0.5941304 | 0.2051304 | 0.3623188 | 0.3623188 | 0.00141987 | 5.838373e-05
Bi50BAl2Si20 | 1 | 0 | 0.4166667 | 2 | 28 | 0 | 0 | 0 | 0 | 0 | 0 | 0 | 0 | 20 | 0 | 0 | 0 | 0 | 0 | 50 | 0 | 0 | 0 | 0 | 0 | 0 | 0 | 0 | 0 | 0 | 0 | 0 | 38 | NMR | Air quench |  |  |  |  | 100 | 0 | 0.02 | 0.28 | 0.2 | 0.38 |  | 0.6666667 | 0 | 0.5416667 | 0.6666667 | 0 | 0 | 0.38 |  | 36 | 16.66667 | 0.5555556 | 0.462963 | 0.6005556 | 0.3748889 | 0.462963 | 0.462963 | 0.006882853 | 0.0007640207
Bi50BAl4Si5 | 1 | 0 | 0.1086957 | 4 | 41 | 0 | 0 | 0 | 0 | 0 | 0 | 0 | 0 | 5 | 0 | 0 | 0 | 0 | 0 | 50 | 0 | 0 | 0 | 0 | 0 | 0 | 0 | 0 | 0 | 0 | 0 | 0 | 35 | NMR | Air quench |  |  |  |  | 100 | 0 | 0.04 | 0.41 | 0.05 | 0.35 |  | 0.1111111 | 0 | 0.5069444 | 0.5277778 | 0 | 0 | 0.35 |  | 57 | 16.66667 | 0.0877193 | 0.2923977 | 0.5916667 | 0.1400351 | 0.2923977 | 0.2923977 | 0.003318029 | 0.003322476
Bi50BAl4Si10 | 1 | 0 | 0.2173913 | 4 | 36 | 0 | 0 | 0 | 0 | 0 | 0 | 0 | 0 | 10 | 0 | 0 | 0 | 0 | 0 | 50 | 0 | 0 | 0 | 0 | 0 | 0 | 0 | 0 | 0 | 0 | 0 | 0 | 35 | NMR | Air quench |  |  |  |  | 100 | 0 | 0.04 | 0.36 | 0.1 | 0.35 |  | 0.25 | 0 | 0.515625 | 0.5625 | 0 | 0 | 0.35 |  | 52 | 16.66667 | 0.1923077 | 0.3205128 | 0.5936538 | 0.1925385 | 0.3205128 | 0.3205128 | 0.0008694938 | 0.003322476
Bi50BAl4Si20 | 1 | 0 | 0.4347826 | 4 | 26 | 0 | 0 | 0 | 0 | 0 | 0 | 0 | 0 | 20 | 0 | 0 | 0 | 0 | 0 | 50 | 0 | 0 | 0 | 0 | 0 | 0 | 0 | 0 | 0 | 0 | 0 | 0 | 30 | NMR | Air quench |  |  |  |  | 100 | 0 | 0.04 | 0.26 | 0.2 | 0.3 |  | 0.6666667 | 0 | 0.5416667 | 0.6666667 | 0 | 0 | 0.3 |  | 42 | 16.66667 | 0.4761905 | 0.3968254 | 0.5990476 | 0.3350476 | 0.3968254 | 0.3968254 | 0.009375157 | 0.01158657
Bi50BAl6Si5 | 1 | 0 | 0.1136364 | 6 | 39 | 0 | 0 | 0 | 0 | 0 | 0 | 0 | 0 | 5 | 0 | 0 | 0 | 0 | 0 | 50 | 0 | 0 | 0 | 0 | 0 | 0 | 0 | 0 | 0 | 0 | 0 | 0 | 32 | NMR | Air quench |  |  |  |  | 100 | 0 | 0.06 | 0.39 | 0.05 | 0.32 |  | 0.1111111 | 0 | 0.5069444 | 0.5277778 | 0 | 0 | 0.32 |  | 63 | 16.66667 | 0.07936508 | 0.2645503 | 0.5915079 | 0.1358413 | 0.2645503 | 0.2645503 | 0.003074673 | 0.007680932
Bi50BAl6Si10 | 1 | 0 | 0.2272727 | 6 | 34 | 0 | 0 | 0 | 0 | 0 | 0 | 0 | 0 | 10 | 0 | 0 | 0 | 0 | 0 | 50 | 0 | 0 | 0 | 0 | 0 | 0 | 0 | 0 | 0 | 0 | 0 | 0 | 33 | NMR | Air quench |  |  |  |  | 100 | 0 | 0.06 | 0.34 | 0.1 | 0.33 |  | 0.25 | 0 | 0.515625 | 0.5625 | 0 | 0 | 0.33 |  | 58 | 16.66667 | 0.1724138 | 0.2873563 | 0.5932759 | 0.1825517 | 0.2873563 | 0.2873563 | 0.001818483 | 0.006028113
Bi50BAl6Si20 | 1 | 0 | 0.4545455 | 6 | 24 | 0 | 0 | 0 | 0 | 0 | 0 | 0 | 0 | 20 | 0 | 0 | 0 | 0 | 0 | 50 | 0 | 0 | 0 | 0 | 0 | 0 | 0 | 0 | 0 | 0 | 0 | 0 | 29 | NMR | Air quench |  |  |  |  | 100 | 0 | 0.06 | 0.24 | 0.2 | 0.29 |  | 0.6666667 | 0 | 0.5416667 | 0.6666667 | 0 | 0 | 0.29 |  | 48 | 16.66667 | 0.4166667 | 0.3472222 | 0.5979167 | 0.3051667 | 0.3472222 | 0.3472222 | 0.003274383 | 0.01383939
Bi50BAl8Si5 | 1 | 0 | 0.1190476 | 8 | 37 | 0 | 0 | 0 | 0 | 0 | 0 | 0 | 0 | 5 | 0 | 0 | 0 | 0 | 0 | 50 | 0 | 0 | 0 | 0 | 0 | 0 | 0 | 0 | 0 | 0 | 0 | 0 | 28 | NMR | Air quench |  |  |  |  | 100 | 0 | 0.08 | 0.37 | 0.05 | 0.28 |  | 0.1111111 | 0 | 0.5069444 | 0.5277778 | 0 | 0 | 0.28 |  | 69 | 16.66667 | 0.07246377 | 0.2415459 | 0.5913768 | 0.1323768 | 0.2415459 | 0.2415459 | 0.001478718 | 0.01629221
Bi50BAl8Si10 | 1 | 0 | 0.2380952 | 8 | 32 | 0 | 0 | 0 | 0 | 0 | 0 | 0 | 0 | 10 | 0 | 0 | 0 | 0 | 0 | 50 | 0 | 0 | 0 | 0 | 0 | 0 | 0 | 0 | 0 | 0 | 0 | 0 | 27 | NMR | Air quench |  |  |  |  | 100 | 0 | 0.08 | 0.32 | 0.1 | 0.27 |  | 0.25 | 0 | 0.515625 | 0.5625 | 0 | 0 | 0.27 |  | 64 | 16.66667 | 0.15625 | 0.2604167 | 0.59296875 | 0.1744375 | 0.2604167 | 0.2604167 | 9.184028e-05 | 0.01894502
Bi50BAl8Si20 | 1 | 0 | 0.4761905 | 8 | 22 | 0 | 0 | 0 | 0 | 0 | 0 | 0 | 0 | 20 | 0 | 0 | 0 | 0 | 0 | 50 | 0 | 0 | 0 | 0 | 0 | 0 | 0 | 0 | 0 | 0 | 0 | 0 | 25 | NMR | Air quench |  |  |  |  | 100 | 0 | 0.08 | 0.22 | 0.2 | 0.25 |  | 0.6666667 | 0 | 0.5416667 | 0.6666667 | 0 | 0 | 0.25 |  | 54 | 16.66667 | 0.3703704 | 0.308642 | 0.597037 | 0.2819259 | 0.308642 | 0.308642 | 0.003438881 | 0.02485066
Li-R0.03 | 1 | 2.912621 | 0 | 0 | 97.08738 | 0 | 0 | 0 | 0 | 2.912621 | 0 | 0 | 0 | 0 | 0 | 0 | 0 | 0 | 0 | 0 | 0 | 0 | 0 | 0 | 0 | 0 | 0 | 0 | 0 | 0 | 0 | 0 | 3 | NMR | Water quench |  | Powder | Atm | Water or liquid nitrogen quench | 100 | 0.02912621 | 0 | 0.9708738 | 0 | 0.03 |  | 0 | 0.03 | 0.5 | 0.5 | 0.03 | 0.03 | 0 |  | 97.08738 | 2.912621 | 0 | 0.03 | 0.59 | 0.096 | 0.03 | 0.03 | 0 | 0.1426127
Li-R0.1 | 1 | 9.090909 | 0 | 0 | 90.90909 | 0 | 0 | 0 | 0 | 9.090909 | 0 | 0 | 0 | 0 | 0 | 0 | 0 | 0 | 0 | 0 | 0 | 0 | 0 | 0 | 0 | 0 | 0 | 0 | 0 | 0 | 0 | 0 | 12 | NMR | Water quench |  |  |  |  | 100 | 0.09090909 | 0 | 0.9090909 | 0 | 0.12 |  | 0 | 0.1 | 0.5 | 0.5 | 0.1 | 0.1 | 0.02 |  | 90.90909 | 9.090909 | 0 | 0.1 | 0.59 | 0.096 | 0.1 | 0.1 | 0.0004 | 0.0827373
Li-R0.2 | 1 | 16.66667 | 0 | 0 | 83.33333 | 0 | 0 | 0 | 0 | 16.66667 | 0 | 0 | 0 | 0 | 0 | 0 | 0 | 0 | 0 | 0 | 0 | 0 | 0 | 0 | 0 | 0 | 0 | 0 | 0 | 0 | 0 | 0 | 21 | NMR | Water quench |  |  |  |  | 100 | 0.1666667 | 0 | 0.8333333 | 0 | 0.21 |  | 0 | 0.2 | 0.5 | 0.5 | 0.2 | 0.2 | 0.01 |  | 83.33333 | 16.66667 | 0 | 0.2 | 0.59 | 0.096 | 0.2 | 0.2 | 0.0001 | 0.03906194
Li-R0.3 | 1 | 23.07692 | 0 | 0 | 76.92308 | 0 | 0 | 0 | 0 | 23.07692 | 0 | 0 | 0 | 0 | 0 | 0 | 0 | 0 | 0 | 0 | 0 | 0 | 0 | 0 | 0 | 0 | 0 | 0 | 0 | 0 | 0 | 0 | 32 | NMR | Water quench |  |  |  |  | 100 | 0.2307692 | 0 | 0.7692308 | 0 | 0.32 |  | 0 | 0.3 | 0.5 | 0.5 | 0.3 | 0.3 | 0.02 |  | 76.92308 | 23.07692 | 0 | 0.3 | 0.59 | 0.096 | 0.3 | 0.3 | 0.0004 | 0.007680932
Li-R0.4 | 1 | 28.57143 | 0 | 0 | 71.42857 | 0 | 0 | 0 | 0 | 28.57143 | 0 | 0 | 0 | 0 | 0 | 0 | 0 | 0 | 0 | 0 | 0 | 0 | 0 | 0 | 0 | 0 | 0 | 0 | 0 | 0 | 0 | 0 | 38 | NMR | Water quench |  |  |  |  | 100 | 0.2857143 | 0 | 0.7142857 | 0 | 0.38 |  | 0 | 0.4 | 0.5 | 0.5 | 0.4 | 0.4 | 0.02 |  | 71.42857 | 28.57143 | 0 | 0.4 | 0.59 | 0.096 | 0.4 | 0.4 | 0.0004 | 0.0007640207
Li-R0.5 | 1 | 33.33333 | 0 | 0 | 66.66667 | 0 | 0 | 0 | 0 | 33.33333 | 0 | 0 | 0 | 0 | 0 | 0 | 0 | 0 | 0 | 0 | 0 | 0 | 0 | 0 | 0 | 0 | 0 | 0 | 0 | 0 | 0 | 0 | 43 | NMR | Water quench |  |  |  |  | 100 | 0.3333333 | 0 | 0.6666667 | 0 | 0.43 |  | 0 | 0.5 | 0.5 | 0.5 | 0.5 | 0.5 | 0.07 |  | 66.66667 | 33.33333 | 0 | 0.5 | 0.59 | 0.096 | 0.5 | 0.5 | 0.0049 | 0.0004999282
Li-R0.7 | 1 | 41.17647 | 0 | 0 | 58.82353 | 0 | 0 | 0 | 0 | 41.17647 | 0 | 0 | 0 | 0 | 0 | 0 | 0 | 0 | 0 | 0 | 0 | 0 | 0 | 0 | 0 | 0 | 0 | 0 | 0 | 0 | 0 | 0 | 44 | NMR | Water quench |  |  |  |  | 100 | 0.4117647 | 0 | 0.5882353 | 0 | 0.44 |  | 0 | 0.7 | 0.5 | 0.5 | 0.4333333 | 0.4333333 | 0.006666667 |  | 58.82353 | 41.17647 | 0 | 0.7 | 0.59 | 0.096 | 0.3886667 | 0.3886667 | 0.002635111 | 0.00104711
Li-R0.9 | 1 | 47.36842 | 0 | 0 | 52.63158 | 0 | 0 | 0 | 0 | 47.36842 | 0 | 0 | 0 | 0 | 0 | 0 | 0 | 0 | 0 | 0 | 0 | 0 | 0 | 0 | 0 | 0 | 0 | 0 | 0 | 0 | 0 | 0 | 40 | NMR | Water quench |  |  |  |  | 100 | 0.4736842 | 0 | 0.5263158 | 0 | 0.4 |  | 0 | 0.9 | 0.5 | 0.5 | 0.3666667 | 0.3666667 | 0.03333333 |  | 52.63158 | 47.36842 | 0 | 0.9 | 0.59 | 0.096 | 0.322 | 0.322 | 0.006084 | 5.838373e-05
Na-R0.03 | 1 | 2.912621 | 0 | 0 | 97.08738 | 0 | 0 | 0 | 0 | 0 | 0 | 2.912621 | 0 | 0 | 0 | 0 | 0 | 0 | 0 | 0 | 0 | 0 | 0 | 0 | 0 | 0 | 0 | 0 | 0 | 0 | 0 | 0 | 3 | NMR | Water quench |  |  |  |  | 100 | 0.02912621 | 0 | 0.9708738 | 0 | 0.03 |  | 0 | 0.03 | 0.5 | 0.5 | 0.03 | 0.03 | 0 |  | 97.08738 | 2.912621 | 0 | 0.03 | 0.59 | 0.096 | 0.03 | 0.03 | 0 | 0.1426127
Na-R0.1 | 1 | 9.090909 | 0 | 0 | 90.90909 | 0 | 0 | 0 | 0 | 0 | 0 | 9.090909 | 0 | 0 | 0 | 0 | 0 | 0 | 0 | 0 | 0 | 0 | 0 | 0 | 0 | 0 | 0 | 0 | 0 | 0 | 0 | 0 | 10 | NMR | Water quench |  |  |  |  | 100 | 0.09090909 | 0 | 0.9090909 | 0 | 0.1 |  | 0 | 0.1 | 0.5 | 0.5 | 0.1 | 0.1 | 0 |  | 90.90909 | 9.090909 | 0 | 0.1 | 0.59 | 0.096 | 0.1 | 0.1 | 0 | 0.09464294
Na-R0.2 | 1 | 16.66667 | 0 | 0 | 83.33333 | 0 | 0 | 0 | 0 | 0 | 0 | 16.66667 | 0 | 0 | 0 | 0 | 0 | 0 | 0 | 0 | 0 | 0 | 0 | 0 | 0 | 0 | 0 | 0 | 0 | 0 | 0 | 0 | 22 | NMR | Water quench |  |  |  |  | 100 | 0.1666667 | 0 | 0.8333333 | 0 | 0.22 |  | 0 | 0.2 | 0.5 | 0.5 | 0.2 | 0.2 | 0.02 |  | 83.33333 | 16.66667 | 0 | 0.2 | 0.59 | 0.096 | 0.2 | 0.2 | 0.0004 | 0.03520912
Na-R0.4 | 1 | 28.57143 | 0 | 0 | 71.42857 | 0 | 0 | 0 | 0 | 0 | 0 | 28.57143 | 0 | 0 | 0 | 0 | 0 | 0 | 0 | 0 | 0 | 0 | 0 | 0 | 0 | 0 | 0 | 0 | 0 | 0 | 0 | 0 | 38 | NMR | Water quench |  |  |  |  | 100 | 0.2857143 | 0 | 0.7142857 | 0 | 0.38 |  | 0 | 0.4 | 0.5 | 0.5 | 0.4 | 0.4 | 0.02 |  | 71.42857 | 28.57143 | 0 | 0.4 | 0.59 | 0.096 | 0.4 | 0.4 | 0.0004 | 0.0007640207
Na-R0.7 | 1 | 41.17647 | 0 | 0 | 58.82353 | 0 | 0 | 0 | 0 | 0 | 0 | 41.17647 | 0 | 0 | 0 | 0 | 0 | 0 | 0 | 0 | 0 | 0 | 0 | 0 | 0 | 0 | 0 | 0 | 0 | 0 | 0 | 0 | 39 | NMR | Water quench |  |  |  |  | 100 | 0.4117647 | 0 | 0.5882353 | 0 | 0.39 |  | 0 | 0.7 | 0.5 | 0.5 | 0.4333333 | 0.4333333 | 0.04333333 |  | 58.82353 | 41.17647 | 0 | 0.7 | 0.59 | 0.096 | 0.3886667 | 0.3886667 | 1.777778e-06 | 0.0003112022
Na-R0.8 | 1 | 44.44444 | 0 | 0 | 55.55556 | 0 | 0 | 0 | 0 | 0 | 0 | 44.44444 | 0 | 0 | 0 | 0 | 0 | 0 | 0 | 0 | 0 | 0 | 0 | 0 | 0 | 0 | 0 | 0 | 0 | 0 | 0 | 0 | 33 | NMR | Water quench |  |  |  |  | 100 | 0.4444444 | 0 | 0.5555556 | 0 | 0.33 |  | 0 | 0.8 | 0.5 | 0.5 | 0.4 | 0.4 | 0.07 |  | 55.55556 | 44.44444 | 0 | 0.8 | 0.59 | 0.096 | 0.3553333 | 0.3553333 | 0.0006417778 | 0.006028113
K-R0.2 | 1 | 16.66667 | 0 | 0 | 83.33333 | 0 | 0 | 0 | 16.66667 | 0 | 0 | 0 | 0 | 0 | 0 | 0 | 0 | 0 | 0 | 0 | 0 | 0 | 0 | 0 | 0 | 0 | 0 | 0 | 0 | 0 | 0 | 0 | 25 | NMR | Water quench |  |  |  |  | 100 | 0.1666667 | 0 | 0.8333333 | 0 | 0.25 |  | 0 | 0.2 | 0.5 | 0.5 | 0.2 | 0.2 | 0.05 |  | 83.33333 | 16.66667 | 0 | 0.2 | 0.59 | 0.096 | 0.2 | 0.2 | 0.0025 | 0.02485066
K-R0.54 | 1 | 35.06494 | 0 | 0 | 64.93506 | 0 | 0 | 0 | 35.06494 | 0 | 0 | 0 | 0 | 0 | 0 | 0 | 0 | 0 | 0 | 0 | 0 | 0 | 0 | 0 | 0 | 0 | 0 | 0 | 0 | 0 | 0 | 0 | 40 | NMR | Water quench |  |  |  |  | 100 | 0.3506494 | 0 | 0.6493506 | 0 | 0.4 |  | 0 | 0.54 | 0.5 | 0.5 | 0.4866667 | 0.4866667 | 0.08666667 |  | 64.93506 | 35.06494 | 0 | 0.54 | 0.59 | 0.096 | 0.54 | 0.54 | 0.0196 | 5.838373e-05
K-R0.7 | 1 | 41.17647 | 0 | 0 | 58.82353 | 0 | 0 | 0 | 41.17647 | 0 | 0 | 0 | 0 | 0 | 0 | 0 | 0 | 0 | 0 | 0 | 0 | 0 | 0 | 0 | 0 | 0 | 0 | 0 | 0 | 0 | 0 | 0 | 34 | NMR | Water quench |  |  |  |  | 100 | 0.4117647 | 0 | 0.5882353 | 0 | 0.34 |  | 0 | 0.7 | 0.5 | 0.5 | 0.4333333 | 0.4333333 | 0.09333333 |  | 58.82353 | 41.17647 | 0 | 0.7 | 0.59 | 0.096 | 0.3886667 | 0.3886667 | 0.002368444 | 0.004575295
Rb-R0.1 | 1 | 9.090909 | 0 | 0 | 90.90909 | 0 | 0 | 0 | 0 | 0 | 0 | 0 | 0 | 0 | 0 | 0 | 0 | 0 | 0 | 0 | 0 | 0 | 0 | 0 | 0 | 0 | 9.090909 | 0 | 0 | 0 | 0 | 0 | 12 | NMR | Water quench |  |  |  |  | 100 | 0 | 0 | 0.9090909 | 0 | 0.12 |  | 0 | 0 | 0.5 | 0.5 | 0 | 0 | 0.12 |  | 90.90909 | 9.090909 | 0 | 0.1 | 0.59 | 0.096 | 0.1 | 0.1 | 0.0004 | 0.0827373
Rb-R0.2 | 1 | 16.66667 | 0 | 0 | 83.33333 | 0 | 0 | 0 | 0 | 0 | 0 | 0 | 0 | 0 | 0 | 0 | 0 | 0 | 0 | 0 | 0 | 0 | 0 | 0 | 0 | 0 | 16.66667 | 0 | 0 | 0 | 0 | 0 | 22 | NMR | Water quench |  |  |  |  | 100 | 0 | 0 | 0.8333333 | 0 | 0.22 |  | 0 | 0 | 0.5 | 0.5 | 0 | 0 | 0.22 |  | 83.33333 | 16.66667 | 0 | 0.2 | 0.59 | 0.096 | 0.2 | 0.2 | 0.0004 | 0.03520912
Rb-R0.48 | 1 | 32.43243 | 0 | 0 | 67.56757 | 0 | 0 | 0 | 0 | 0 | 0 | 0 | 0 | 0 | 0 | 0 | 0 | 0 | 0 | 0 | 0 | 0 | 0 | 0 | 0 | 0 | 32.43243 | 0 | 0 | 0 | 0 | 0 | 41 | NMR | Water quench |  |  |  |  | 100 | 0 | 0 | 0.6756757 | 0 | 0.41 |  | 0 | 0 | 0.5 | 0.5 | 0 | 0 | 0.41 |  | 67.56757 | 32.43243 | 0 | 0.48 | 0.59 | 0.096 | 0.48 | 0.48 | 0.0049 | 5.565235e-06
Rb-R0.54 | 1 | 35.06494 | 0 | 0 | 64.93506 | 0 | 0 | 0 | 0 | 0 | 0 | 0 | 0 | 0 | 0 | 0 | 0 | 0 | 0 | 0 | 0 | 0 | 0 | 0 | 0 | 0 | 35.06494 | 0 | 0 | 0 | 0 | 0 | 39 | NMR | Water quench |  |  |  |  | 100 | 0 | 0 | 0.6493506 | 0 | 0.39 |  | 0 | 0 | 0.5 | 0.5 | 0 | 0 | 0.39 |  | 64.93506 | 35.06494 | 0 | 0.54 | 0.59 | 0.096 | 0.54 | 0.54 | 0.0225 | 0.0003112022
Rb-R0.7 | 1 | 41.17647 | 0 | 0 | 58.82353 | 0 | 0 | 0 | 0 | 0 | 0 | 0 | 0 | 0 | 0 | 0 | 0 | 0 | 0 | 0 | 0 | 0 | 0 | 0 | 0 | 0 | 41.17647 | 0 | 0 | 0 | 0 | 0 | 34 | NMR | Water quench |  |  |  |  | 100 | 0 | 0 | 0.5882353 | 0 | 0.34 |  | 0 | 0 | 0.5 | 0.5 | 0 | 0 | 0.34 |  | 58.82353 | 41.17647 | 0 | 0.7 | 0.59 | 0.096 | 0.3886667 | 0.3886667 | 0.002368444 | 0.004575295
Rb-R0.8 | 1 | 44.44444 | 0 | 0 | 55.55556 | 0 | 0 | 0 | 0 | 0 | 0 | 0 | 0 | 0 | 0 | 0 | 0 | 0 | 0 | 0 | 0 | 0 | 0 | 0 | 0 | 0 | 44.44444 | 0 | 0 | 0 | 0 | 0 | 30 | NMR | Water quench |  |  |  |  | 100 | 0 | 0 | 0.5555556 | 0 | 0.3 |  | 0 | 0 | 0.5 | 0.5 | 0 | 0 | 0.3 |  | 55.55556 | 44.44444 | 0 | 0.8 | 0.59 | 0.096 | 0.3553333 | 0.3553333 | 0.003061778 | 0.01158657
Cs-R0.03 | 1 | 2.912621 | 0 | 0 | 97.08738 | 0 | 0 | 0 | 0 | 0 | 0 | 0 | 0 | 0 | 0 | 0 | 0 | 0 | 0 | 0 | 2.912621 | 0 | 0 | 0 | 0 | 0 | 0 | 0 | 0 | 0 | 0 | 0 | 5 | NMR | Water quench |  |  |  |  | 100 | 0.02912621 | 0 | 0.9708738 | 0 | 0.05 |  | 0 | 0.03 | 0.5 | 0.5 | 0.03 | 0.03 | 0.02 |  | 97.08738 | 2.912621 | 0 | 0.03 | 0.59 | 0.096 | 0.03 | 0.03 | 0.0004 | 0.127907
Cs-R0.1 | 1 | 9.090909 | 0 | 0 | 90.90909 | 0 | 0 | 0 | 0 | 0 | 0 | 0 | 0 | 0 | 0 | 0 | 0 | 0 | 0 | 0 | 9.090909 | 0 | 0 | 0 | 0 | 0 | 0 | 0 | 0 | 0 | 0 | 0 | 12 | NMR | Water quench |  |  |  |  | 100 | 0.09090909 | 0 | 0.9090909 | 0 | 0.12 |  | 0 | 0.1 | 0.5 | 0.5 | 0.1 | 0.1 | 0.02 |  | 90.90909 | 9.090909 | 0 | 0.1 | 0.59 | 0.096 | 0.1 | 0.1 | 0.0004 | 0.0827373
Cs-R0.2 | 1 | 16.66667 | 0 | 0 | 83.33333 | 0 | 0 | 0 | 0 | 0 | 0 | 0 | 0 | 0 | 0 | 0 | 0 | 0 | 0 | 0 | 16.66667 | 0 | 0 | 0 | 0 | 0 | 0 | 0 | 0 | 0 | 0 | 0 | 23 | NMR | Water quench |  |  |  |  | 100 | 0.1666667 | 0 | 0.8333333 | 0 | 0.23 |  | 0 | 0.2 | 0.5 | 0.5 | 0.2 | 0.2 | 0.03 |  | 83.33333 | 16.66667 | 0 | 0.2 | 0.59 | 0.096 | 0.2 | 0.2 | 0.0009 | 0.0315563
Cs-R0.32 | 1 | 24.24242 | 0 | 0 | 75.75758 | 0 | 0 | 0 | 0 | 0 | 0 | 0 | 0 | 0 | 0 | 0 | 0 | 0 | 0 | 0 | 24.24242 | 0 | 0 | 0 | 0 | 0 | 0 | 0 | 0 | 0 | 0 | 0 | 32 | NMR | Water quench |  |  |  |  | 100 | 0.2424242 | 0 | 0.7575758 | 0 | 0.32 |  | 0 | 0.32 | 0.5 | 0.5 | 0.32 | 0.32 | 0 |  | 75.75758 | 24.24242 | 0 | 0.32 | 0.59 | 0.096 | 0.32 | 0.32 | 0 | 0.007680932
Cs-R0.4 | 1 | 28.57143 | 0 | 0 | 71.42857 | 0 | 0 | 0 | 0 | 0 | 0 | 0 | 0 | 0 | 0 | 0 | 0 | 0 | 0 | 0 | 28.57143 | 0 | 0 | 0 | 0 | 0 | 0 | 0 | 0 | 0 | 0 | 0 | 39 | NMR | Water quench |  |  |  |  | 100 | 0.2857143 | 0 | 0.7142857 | 0 | 0.39 |  | 0 | 0.4 | 0.5 | 0.5 | 0.4 | 0.4 | 0.01 |  | 71.42857 | 28.57143 | 0 | 0.4 | 0.59 | 0.096 | 0.4 | 0.4 | 0.0001 | 0.0003112022
Cs-R0.54 | 1 | 35.06494 | 0 | 0 | 64.93506 | 0 | 0 | 0 | 0 | 0 | 0 | 0 | 0 | 0 | 0 | 0 | 0 | 0 | 0 | 0 | 35.06494 | 0 | 0 | 0 | 0 | 0 | 0 | 0 | 0 | 0 | 0 | 0 | 41 | NMR | Water quench |  |  |  |  | 100 | 0.3506494 | 0 | 0.6493506 | 0 | 0.41 |  | 0 | 0.54 | 0.5 | 0.5 | 0.4866667 | 0.4866667 | 0.07666667 |  | 64.93506 | 35.06494 | 0 | 0.54 | 0.59 | 0.096 | 0.54 | 0.54 | 0.0169 | 5.565235e-06
Cs-R0.6 | 1 | 37.5 | 0 | 0 | 62.5 | 0 | 0 | 0 | 0 | 0 | 0 | 0 | 0 | 0 | 0 | 0 | 0 | 0 | 0 | 0 | 37.5 | 0 | 0 | 0 | 0 | 0 | 0 | 0 | 0 | 0 | 0 | 0 | 40 | NMR | Water quench |  |  |  |  | 100 | 0.375 | 0 | 0.625 | 0 | 0.4 |  | 0 | 0.6 | 0.5 | 0.5 | 0.4666667 | 0.4666667 | 0.06666667 |  | 62.5 | 37.5 | 0 | 0.6 | 0.59 | 0.096 | 0.422 | 0.422 | 0.000484 | 5.838373e-05
Cs-R0.7 | 1 | 41.17647 | 0 | 0 | 58.82353 | 0 | 0 | 0 | 0 | 0 | 0 | 0 | 0 | 0 | 0 | 0 | 0 | 0 | 0 | 0 | 41.17647 | 0 | 0 | 0 | 0 | 0 | 0 | 0 | 0 | 0 | 0 | 0 | 36 | NMR | Water quench |  |  |  |  | 100 | 0.4117647 | 0 | 0.5882353 | 0 | 0.36 |  | 0 | 0.7 | 0.5 | 0.5 | 0.4333333 | 0.4333333 | 0.07333333 |  | 58.82353 | 41.17647 | 0 | 0.7 | 0.59 | 0.096 | 0.3886667 | 0.3886667 | 0.0008217778 | 0.002269658
Cs-R0.8 | 1 | 44.44444 | 0 | 0 | 55.55556 | 0 | 0 | 0 | 0 | 0 | 0 | 0 | 0 | 0 | 0 | 0 | 0 | 0 | 0 | 0 | 44.44444 | 0 | 0 | 0 | 0 | 0 | 0 | 0 | 0 | 0 | 0 | 0 | 35 | NMR | Water quench |  |  |  |  | 100 | 0.4444444 | 0 | 0.5555556 | 0 | 0.35 |  | 0 | 0.8 | 0.5 | 0.5 | 0.4 | 0.4 | 0.05 |  | 55.55556 | 44.44444 | 0 | 0.8 | 0.59 | 0.096 | 0.3553333 | 0.3553333 | 2.844444e-05 | 0.003322476
Cs-R0.9 | 1 | 47.36842 | 0 | 0 | 52.63158 | 0 | 0 | 0 | 0 | 0 | 0 | 0 | 0 | 0 | 0 | 0 | 0 | 0 | 0 | 0 | 47.36842 | 0 | 0 | 0 | 0 | 0 | 0 | 0 | 0 | 0 | 0 | 0 | 33 | NMR | Water quench |  |  |  |  | 100 | 0.4736842 | 0 | 0.5263158 | 0 | 0.33 |  | 0 | 0.9 | 0.5 | 0.5 | 0.3666667 | 0.3666667 | 0.03666667 |  | 52.63158 | 47.36842 | 0 | 0.9 | 0.59 | 0.096 | 0.322 | 0.322 | 6.4e-05 | 0.006028113
Cs-R1.1 | 1 | 52.38095 | 0 | 0 | 47.61905 | 0 | 0 | 0 | 0 | 0 | 0 | 0 | 0 | 0 | 0 | 0 | 0 | 0 | 0 | 0 | 52.38095 | 0 | 0 | 0 | 0 | 0 | 0 | 0 | 0 | 0 | 0 | 0 | 28 | NMR | Water quench |  |  |  |  | 100 | 0.5238095 | 0 | 0.4761905 | 0 | 0.28 |  | 0 | 1.1 | 0.5 | 0.5 | 0.3 | 0.3 | 0.02 |  | 47.61905 | 52.38095 | 0 | 1.1 | 0.59 | 0.096 | 0.2553333 | 0.2553333 | 0.0006084444 | 0.01629221
Cs-R1.4 | 1 | 58.33333 | 0 | 0 | 41.66667 | 0 | 0 | 0 | 0 | 0 | 0 | 0 | 0 | 0 | 0 | 0 | 0 | 0 | 0 | 0 | 58.33333 | 0 | 0 | 0 | 0 | 0 | 0 | 0 | 0 | 0 | 0 | 0 | 30 | NMR | Water quench |  |  |  |  | 100 | 0.5833333 | 0 | 0.4166667 | 0 | 0.3 |  | 0 | 1.4 | 0.5 | 0.5 | 0.2 | 0.2 | 0.1 |  | 41.66667 | 58.33333 | 0 | 1.4 | 0.59 | 0.096 | 0.1553333 | 0.1553333 | 0.02092844 | 0.01158657
CABS-20_0.1 | 1 | 20 | 0.9027778 | 8 | 7 | 20 | 0 | 0 | 0 | 0 | 0 | 0 | 0 | 65 | 0 | 0 | 0 | 0 | 0 | 0 | 0 | 0 | 0 | 0 | 0 | 0 | 0 | 0 | 0 | 0 | 0 | 0 | 17 | NMR | Water quench | Annealed 50 °C above Tg |  | Atm | water quench without annealing | 100 | 0 | 0.08 | 0.07 | 0.65 | 0.17 |  | 4.333333 | 0 | 0.7708333 | 1.583333 | 0 | 0 | 0.17 |  | 39 | 10 | 1.666667 | 0.2564103 | 0.6216667 | 0.9326667 | 0.2564103 | 0.2564103 | 0.007466732 | 0.05647321
CABS-43_0.1 | 1 | 43 | 0.9047619 | 14 | 4 | 43 | 0 | 0 | 0 | 0 | 0 | 0 | 0 | 38 | 0 | 0 | 0 | 0 | 0 | 0 | 0 | 0 | 0 | 0 | 0 | 0 | 0 | 0 | 0 | 0 | 0 | 0 | 5.6 | NMR | Water quench |  |  |  |  | 99 | 0 | 0.14 | 0.04 | 0.38 | 0.056 |  | 2.111111 | 0 | 0.6319444 | 1.027778 | 0 | 0 | 0.056 |  | 60 | 21.5 | 0.6333333 | 0.3583333 | 0.6020333 | 0.4139333 | 0.3583333 | 0.3583333 | 0.09140544 | 0.1236513
LABS-43_0.1 | 1 | 0 | 0.9047619 | 14 | 4 | 0 | 0 | 0 | 0 | 0 | 0 | 0 | 0 | 38 | 0 | 0 | 0 | 0 | 0 | 0 | 0 | 0 | 43 | 0 | 0 | 0 | 0 | 0 | 0 | 0 | 0 | 0 | 8.2 | NMR | Water quench |  |  |  |  | 99 | 0 | 0.14 | 0.04 | 0.38 | 0.082 |  | 2.111111 | 0 | 0.6319444 | 1.027778 | 0 | 0 | 0.082 |  | 60 | 14.33333 | 0.6333333 | 0.2388889 | 0.6020333 | 0.4139333 | 0.2388889 | 0.2388889 | 0.02461412 | 0.106042
YABS-43_0.1 | 1 | 0 | 0.9047619 | 14 | 4 | 0 | 0 | 0 | 0 | 0 | 0 | 0 | 0 | 38 | 0 | 0 | 0 | 0 | 0 | 0 | 0 | 0 | 0 | 0 | 0 | 0 | 0 | 0 | 43 | 0 | 0 | 0 | 8.5 | NMR | Water quench |  |  |  |  | 99 | 0 | 0.14 | 0.04 | 0.38 | 0.085 |  | 2.111111 | 0 | 0.6319444 | 1.027778 | 0 | 0 | 0.085 |  | 60 | 14.33333 | 0.6333333 | 0.2388889 | 0.6020333 | 0.4139333 | 0.2388889 | 0.2388889 | 0.02368179 | 0.1040972
CABS-20_0.3 | 1 | 20 | 0.7083333 | 8 | 21 | 20 | 0 | 0 | 0 | 0 | 0 | 0 | 0 | 51 | 0 | 0 | 0 | 0 | 0 | 0 | 0 | 0 | 0 | 0 | 0 | 0 | 0 | 0 | 0 | 0 | 0 | 0 | 24 | NMR | Water quench |  |  |  |  | 100 | 0 | 0.08 | 0.21 | 0.51 | 0.24 |  | 1.758621 | 0 | 0.6099138 | 0.9396552 | 0 | 0 | 0.24 |  | 53 | 10 | 0.9622642 | 0.1886792 | 0.608283 | 0.5790566 | 0.1886792 | 0.1886792 | 0.00263382 | 0.02810348
CABS-43_0.5 | 1 | 43 | 0.5 | 14 | 21 | 43 | 0 | 0 | 0 | 0 | 0 | 0 | 0 | 21 | 0 | 0 | 0 | 0 | 0 | 0 | 0 | 0 | 0 | 0 | 0 | 0 | 0 | 0 | 0 | 0 | 0 | 0 | 15.5 | NMR | Water quench |  |  |  |  | 99 | 0 | 0.14 | 0.21 | 0.21 | 0.155 |  | 0.6 | 0 | 0.5375 | 0.65 | 0 | 0 | 0.155 |  | 77 | 21.5 | 0.2727273 | 0.2792208 | 0.5951818 | 0.2329091 | 0.2792208 | 0.2792208 | 0.0154308 | 0.06382744
LABS-43_0.5 | 1 | 0 | 0.5 | 14 | 21 | 0 | 0 | 0 | 0 | 0 | 0 | 0 | 0 | 21 | 0 | 0 | 0 | 0 | 0 | 0 | 0 | 0 | 43 | 0 | 0 | 0 | 0 | 0 | 0 | 0 | 0 | 0 | 12.5 | NMR | Water quench |  |  |  |  | 99 | 0 | 0.14 | 0.21 | 0.21 | 0.125 |  | 0.6 | 0 | 0.5375 | 0.65 | 0 | 0 | 0.125 |  | 77 | 14.33333 | 0.2727273 | 0.1861472 | 0.5951818 | 0.2329091 | 0.1861472 | 0.1861472 | 0.003738978 | 0.07988589
YABS-43_0.5 | 1 | 0 | 0.5 | 14 | 21 | 0 | 0 | 0 | 0 | 0 | 0 | 0 | 0 | 21 | 0 | 0 | 0 | 0 | 0 | 0 | 0 | 0 | 0 | 0 | 0 | 0 | 0 | 0 | 43 | 0 | 0 | 0 | 11.5 | NMR | Water quench |  |  |  |  | 99 | 0 | 0.14 | 0.21 | 0.21 | 0.115 |  | 0.6 | 0 | 0.5375 | 0.65 | 0 | 0 | 0.115 |  | 77 | 14.33333 | 0.2727273 | 0.1861472 | 0.5951818 | 0.2329091 | 0.1861472 | 0.1861472 | 0.005061922 | 0.08563871
CABS-43_0.7 | 1 | 43 | 0.3333333 | 14 | 28 | 43 | 0 | 0 | 0 | 0 | 0 | 0 | 0 | 14 | 0 | 0 | 0 | 0 | 0 | 0 | 0 | 0 | 0 | 0 | 0 | 0 | 0 | 0 | 0 | 0 | 0 | 0 | 17.1 | NMR | Water quench |  |  |  |  | 99 | 0 | 0.14 | 0.28 | 0.14 | 0.171 |  | 0.3333333 | 0 | 0.5208333 | 0.5833333 | 0 | 0 | 0.171 |  | 84 | 21.5 | 0.1666667 | 0.2559524 | 0.5931667 | 0.1796667 | 0.2559524 | 0.2559524 | 0.007216907 | 0.05599893
LABS-43_0.7 | 1 | 0 | 0.3333333 | 14 | 28 | 0 | 0 | 0 | 0 | 0 | 0 | 0 | 0 | 14 | 0 | 0 | 0 | 0 | 0 | 0 | 0 | 0 | 43 | 0 | 0 | 0 | 0 | 0 | 0 | 0 | 0 | 0 | 15.7 | NMR | Water quench |  |  |  |  | 99 | 0 | 0.14 | 0.28 | 0.14 | 0.157 |  | 0.3333333 | 0 | 0.5208333 | 0.5833333 | 0 | 0 | 0.157 |  | 84 | 14.33333 | 0.1666667 | 0.1706349 | 0.5931667 | 0.1796667 | 0.1706349 | 0.1706349 | 0.0001859111 | 0.06282087
YABS-43_0.7 | 1 | 0 | 0.3333333 | 14 | 28 | 0 | 0 | 0 | 0 | 0 | 0 | 0 | 0 | 14 | 0 | 0 | 0 | 0 | 0 | 0 | 0 | 0 | 0 | 0 | 0 | 0 | 0 | 0 | 43 | 0 | 0 | 0 | 14.2 | NMR | Water quench |  |  |  |  | 99 | 0 | 0.14 | 0.28 | 0.14 | 0.142 |  | 0.3333333 | 0 | 0.5208333 | 0.5833333 | 0 | 0 | 0.142 |  | 84 | 14.33333 | 0.1666667 | 0.1706349 | 0.5931667 | 0.1796667 | 0.1706349 | 0.1706349 | 0.0008199587 | 0.0705651
LAB-33_1.0 | 1 | 0 | 0 | 12 | 56 | 0 | 0 | 0 | 0 | 0 | 0 | 0 | 0 | 0 | 0 | 0 | 0 | 0 | 0 | 0 | 0 | 0 | 33 | 0 | 0 | 0 | 0 | 0 | 0 | 0 | 0 | 0 | 25 | NMR | Water quench |  |  |  |  | 101 | 0 | 0.12 | 0.56 | 0 | 0.25 |  | 0 | 0 | 0.5 | 0.5 | 0 | 0 | 0.25 |  | 104 | 11 | 0 | 0.1057692 | 0.59 | 0.096 | 0.1057692 | 0.1057692 | 0.02080251 | 0.02485066
LAB-47_1.0 | 1 | 0 | 0 | 16 | 36 | 0 | 0 | 0 | 0 | 0 | 0 | 0 | 0 | 0 | 0 | 0 | 0 | 0 | 0 | 0 | 0 | 0 | 47 | 0 | 0 | 0 | 0 | 0 | 0 | 0 | 0 | 0 | 16.6 | NMR | Water quench |  |  |  |  | 99 | 0 | 0.16 | 0.36 | 0 | 0.166 |  | 0 | 0 | 0.5 | 0.5 | 0 | 0 | 0.166 |  | 100 | 15.66667 | 0 | 0.1566667 | 0.59 | 0.096 | 0.1566667 | 0.1566667 | 8.711111e-05 | 0.05839034
Ba1M | 1 | 42.85714 | 0.5 | 14.28571 | 21.42857 | 0 | 0 | 0 | 0 | 0 | 0 | 0 | 0 | 21.42857 | 0 | 0 | 0 | 0 | 42.85714 | 0 | 0 | 0 | 0 | 0 | 0 | 0 | 0 | 0 | 0 | 0 | 0 | 0 | 16.5 | NMR | Water quench | Annealed 50 °C above Tg |  | Atm | water quench without annealing | 100 | 0 | 0.1428571 | 0.2142857 | 0.2142857 | 0.165 |  | 0.6 | 0 | 0.5375 | 0.65 | 0 | 0 | 0.165 |  | 78.57143 | 21.42857 | 0.2727273 | 0.2727273 | 0.5951818 | 0.2329091 | 0.2727273 | 0.2727273 | 0.01160517 | 0.05887462
Ca1M | 1 | 42.85714 | 0.5 | 14.28571 | 21.42857 | 42.85714 | 0 | 0 | 0 | 0 | 0 | 0 | 0 | 21.42857 | 0 | 0 | 0 | 0 | 0 | 0 | 0 | 0 | 0 | 0 | 0 | 0 | 0 | 0 | 0 | 0 | 0 | 0 | 15.5 | NMR | Water quench |  |  |  |  | 100 | 0 | 0.1428571 | 0.2142857 | 0.2142857 | 0.155 |  | 0.6 | 0 | 0.5375 | 0.65 | 0 | 0 | 0.155 |  | 78.57143 | 21.42857 | 0.2727273 | 0.2727273 | 0.5951818 | 0.2329091 | 0.2727273 | 0.2727273 | 0.01385971 | 0.06382744
La1M | 1 | 0 | 0.5 | 20 | 30 | 0 | 0 | 0 | 0 | 0 | 0 | 0 | 0 | 30 | 0 | 0 | 0 | 0 | 0 | 0 | 0 | 0 | 20 | 0 | 0 | 0 | 0 | 0 | 0 | 0 | 0 | 0 | 12.5 | NMR | Water quench |  |  |  |  | 100 | 0 | 0.2 | 0.3 | 0.3 | 0.125 |  | 0.6 | 0 | 0.5375 | 0.65 | 0 | 0 | 0.125 |  | 110 | 6.666667 | 0.2727273 | 0.06060606 | 0.5951818 | 0.2329091 | 0.06060606 | 0.06060606 | 0.004146579 | 0.07988589
Y1M | 1 | 0 | 0.5 | 20 | 30 | 0 | 0 | 0 | 0 | 0 | 0 | 0 | 0 | 30 | 0 | 0 | 0 | 0 | 0 | 0 | 0 | 0 | 0 | 0 | 0 | 0 | 0 | 0 | 20 | 0 | 0 | 0 | 11.5 | NMR | Water quench |  |  |  |  | 100 | 0 | 0.2 | 0.3 | 0.3 | 0.115 |  | 0.6 | 0 | 0.5375 | 0.65 | 0 | 0 | 0.115 |  | 110 | 6.666667 | 0.2727273 | 0.06060606 | 0.5951818 | 0.2329091 | 0.06060606 | 0.06060606 | 0.002958701 | 0.08563871
Ba2M | 1 | 42.85714 | 0.3333333 | 14.28571 | 28.57143 | 0 | 0 | 0 | 0 | 0 | 0 | 0 | 0 | 14.28571 | 0 | 0 | 0 | 0 | 42.85714 | 0 | 0 | 0 | 0 | 0 | 0 | 0 | 0 | 0 | 0 | 0 | 0 | 0 | 16.8 | NMR | Water quench |  |  |  |  | 100 | 0 | 0.1428571 | 0.2857143 | 0.1428571 | 0.168 |  | 0.3333333 | 0 | 0.5208333 | 0.5833333 | 0 | 0 | 0.168 |  | 85.71429 | 21.42857 | 0.1666667 | 0.25 | 0.5931667 | 0.1796667 | 0.25 | 0.25 | 0.006724 | 0.05742777
Ca2M | 1 | 42.85714 | 0.3333333 | 14.28571 | 28.57143 | 42.85714 | 0 | 0 | 0 | 0 | 0 | 0 | 0 | 14.28571 | 0 | 0 | 0 | 0 | 0 | 0 | 0 | 0 | 0 | 0 | 0 | 0 | 0 | 0 | 0 | 0 | 0 | 0 | 17.1 | NMR | Water quench |  |  |  |  | 100 | 0 | 0.1428571 | 0.2857143 | 0.1428571 | 0.171 |  | 0.3333333 | 0 | 0.5208333 | 0.5833333 | 0 | 0 | 0.171 |  | 85.71429 | 21.42857 | 0.1666667 | 0.25 | 0.5931667 | 0.1796667 | 0.25 | 0.25 | 0.006241 | 0.05599893
La2M | 1 | 0 | 0.3333333 | 20 | 40 | 0 | 0 | 0 | 0 | 0 | 0 | 0 | 0 | 20 | 0 | 0 | 0 | 0 | 0 | 0 | 0 | 0 | 20 | 0 | 0 | 0 | 0 | 0 | 0 | 0 | 0 | 0 | 15.7 | NMR | Water quench |  |  |  |  | 100 | 0 | 0.2 | 0.4 | 0.2 | 0.157 |  | 0.3333333 | 0 | 0.5208333 | 0.5833333 | 0 | 0 | 0.157 |  | 120 | 6.666667 | 0.1666667 | 0.05555556 | 0.5931667 | 0.1796667 | 0.05555556 | 0.05555556 | 0.01029098 | 0.06282087
Y2M | 1 | 0 | 0.3333333 | 20 | 40 | 0 | 0 | 0 | 0 | 0 | 0 | 0 | 0 | 20 | 0 | 0 | 0 | 0 | 0 | 0 | 0 | 0 | 0 | 0 | 0 | 0 | 0 | 0 | 20 | 0 | 0 | 0 | 14.2 | NMR | Water quench |  |  |  |  | 100 | 0 | 0.2 | 0.4 | 0.2 | 0.142 |  | 0.3333333 | 0 | 0.5208333 | 0.5833333 | 0 | 0 | 0.142 |  | 120 | 6.666667 | 0.1666667 | 0.05555556 | 0.5931667 | 0.1796667 | 0.05555556 | 0.05555556 | 0.007472642 | 0.0705651
Pb80 | 1 | 0 | 0 | 0 | 20 | 0 | 0 | 0 | 0 | 0 | 0 | 0 | 0 | 0 | 0 | 0 | 0 | 0 | 0 | 0 | 0 | 0 | 0 | 80 | 0 | 0 | 0 | 0 | 0 | 0 | 0 | 0 | 12 | NMR | Air quench |  |  | Atm |  | 100 | 0 | 0 | 0.2 | 0 | 0.12 |  | 0 | 0 | 0.5 | 0.5 | 0 | 0 | 0.12 |  | 20 | 40 | 0 | 2 | 0.59 | 0.096 | -0.04466667 | 0 | 0.0144 | 0.0827373
Pb70 | 1 | 0 | 0 | 0 | 30 | 0 | 0 | 0 | 0 | 0 | 0 | 0 | 0 | 0 | 0 | 0 | 0 | 0 | 0 | 0 | 0 | 0 | 0 | 70 | 0 | 0 | 0 | 0 | 0 | 0 | 0 | 0 | 20 | NMR | Air quench |  |  |  |  | 100 | 0 | 0 | 0.3 | 0 | 0.2 |  | 0 | 0 | 0.5 | 0.5 | 0 | 0 | 0.2 |  | 30 | 35 | 0 | 1.166667 | 0.59 | 0.096 | 0.2331111 | 0.2331111 | 0.001096346 | 0.04311475
Pb60 | 1 | 0 | 0 | 0 | 40 | 0 | 0 | 0 | 0 | 0 | 0 | 0 | 0 | 0 | 0 | 0 | 0 | 0 | 0 | 0 | 0 | 0 | 0 | 60 | 0 | 0 | 0 | 0 | 0 | 0 | 0 | 0 | 33 | NMR | Air quench |  |  |  |  | 100 | 0 | 0 | 0.4 | 0 | 0.33 |  | 0 | 0 | 0.5 | 0.5 | 0 | 0 | 0.33 |  | 40 | 30 | 0 | 0.75 | 0.59 | 0.096 | 0.372 | 0.372 | 0.001764 | 0.006028113
Pb50 | 1 | 0 | 0 | 0 | 50 | 0 | 0 | 0 | 0 | 0 | 0 | 0 | 0 | 0 | 0 | 0 | 0 | 0 | 0 | 0 | 0 | 0 | 0 | 50 | 0 | 0 | 0 | 0 | 0 | 0 | 0 | 0 | 43 | NMR | Air quench |  |  |  |  | 100 | 0 | 0 | 0.5 | 0 | 0.43 |  | 0 | 0 | 0.5 | 0.5 | 0 | 0 | 0.43 |  | 50 | 25 | 0 | 0.5 | 0.59 | 0.096 | 0.5 | 0.5 | 0.0049 | 0.0004999282
Pb40 | 1 | 0 | 0 | 0 | 60 | 0 | 0 | 0 | 0 | 0 | 0 | 0 | 0 | 0 | 0 | 0 | 0 | 0 | 0 | 0 | 0 | 0 | 0 | 40 | 0 | 0 | 0 | 0 | 0 | 0 | 0 | 0 | 40 | NMR | Air quench |  |  |  |  | 100 | 0 | 0 | 0.6 | 0 | 0.4 |  | 0 | 0 | 0.5 | 0.5 | 0 | 0 | 0.4 |  | 60 | 20 | 0 | 0.3333333 | 0.59 | 0.096 | 0.3333333 | 0.3333333 | 0.004444444 | 5.838373e-05
Pb30 | 1 | 0 | 0 | 0 | 70 | 0 | 0 | 0 | 0 | 0 | 0 | 0 | 0 | 0 | 0 | 0 | 0 | 0 | 0 | 0 | 0 | 0 | 0 | 30 | 0 | 0 | 0 | 0 | 0 | 0 | 0 | 0 | 32 | NMR | Air quench |  |  |  |  | 100 | 0 | 0 | 0.7 | 0 | 0.32 |  | 0 | 0 | 0.5 | 0.5 | 0 | 0 | 0.32 |  | 70 | 15 | 0 | 0.2142857 | 0.59 | 0.096 | 0.2142857 | 0.2142857 | 0.01117551 | 0.007680932
Pb25 | 1 | 0 | 0 | 0 | 75 | 0 | 0 | 0 | 0 | 0 | 0 | 0 | 0 | 0 | 0 | 0 | 0 | 0 | 0 | 0 | 0 | 0 | 0 | 25 | 0 | 0 | 0 | 0 | 0 | 0 | 0 | 0 | 26 | NMR | Air quench |  |  |  |  | 100 | 0 | 0 | 0.75 | 0 | 0.26 |  | 0 | 0 | 0.5 | 0.5 | 0 | 0 | 0.26 |  | 75 | 12.5 | 0 | 0.1666667 | 0.59 | 0.096 | 0.1666667 | 0.1666667 | 0.008711111 | 0.02179784
CABS7 | 1 | 20 | 0.9027778 | 8 | 7 | 20 | 0 | 0 | 0 | 0 | 0 | 0 | 0 | 65 | 0 | 0 | 0 | 0 | 0 | 0 | 0 | 0 | 0 | 0 | 0 | 0 | 0 | 0 | 0 | 0 | 0 | 0 | 13 | NMR | Water quench |  |  | Atm | 11 | 100 | 0 | 0.08 | 0.07 | 0.65 | 0.13 |  | 4.333333 | 0 | 0.7708333 | 1.583333 | 0 | 0 | 0.13 |  | 39 | 10 | 1.666667 | 0.2564103 | 0.6216667 | 0.9326667 | 0.2564103 | 0.2564103 | 0.01597955 | 0.07708448
NABS7 | 1 | 20 | 0.9027778 | 8 | 7 | 0 | 0 | 0 | 0 | 0 | 0 | 20 | 0 | 65 | 0 | 0 | 0 | 0 | 0 | 0 | 0 | 0 | 0 | 0 | 0 | 0 | 0 | 0 | 0 | 0 | 0 | 0 | 64 | NMR | Water quench |  |  |  | 57 | 100 | 0.2 | 0.08 | 0.07 | 0.65 | 0.64 |  | 4.333333 | 1.333333 | 0.7708333 | 1.583333 | 0.7708333 | 0.7708333 | 0.1308333 |  | 39 | 20 | 1.666667 | 0.5128205 | 0.6216667 | 0.9326667 | 0.5128205 | 0.5128205 | 0.01617462 | 0.05399074
CABS21 | 1 | 20 | 0.7083333 | 8 | 21 | 20 | 0 | 0 | 0 | 0 | 0 | 0 | 0 | 51 | 0 | 0 | 0 | 0 | 0 | 0 | 0 | 0 | 0 | 0 | 0 | 0 | 0 | 0 | 0 | 0 | 0 | 0 | 21 | NMR | Water quench |  |  |  | 17 | 100 | 0 | 0.08 | 0.21 | 0.51 | 0.21 |  | 1.758621 | 0 | 0.6099138 | 0.9396552 | 0 | 0 | 0.21 |  | 53 | 10 | 0.9622642 | 0.1886792 | 0.608283 | 0.5790566 | 0.1886792 | 0.1886792 | 0.0004545746 | 0.03906194
NABS21 | 1 | 20 | 0.7083333 | 8 | 21 | 0 | 0 | 0 | 0 | 0 | 0 | 20 | 0 | 51 | 0 | 0 | 0 | 0 | 0 | 0 | 0 | 0 | 0 | 0 | 0 | 0 | 0 | 0 | 0 | 0 | 0 | 0 | 45 | NMR | Water quench |  |  |  | 40 | 100 | 0.2 | 0.08 | 0.21 | 0.51 | 0.45 |  | 1.758621 | 0.6896552 | 0.6099138 | 0.9396552 | 0.6099138 | 0.6099138 | 0.1599138 |  | 53 | 20 | 0.9622642 | 0.3773585 | 0.608283 | 0.5790566 | 0.3773585 | 0.3773585 | 0.005276789 | 0.001794291
BBS433 | 1 | 40 | 0.5 | 0 | 30 | 0 | 0 | 0 | 0 | 0 | 0 | 0 | 0 | 30 | 0 | 0 | 0 | 0 | 40 | 0 | 0 | 0 | 0 | 0 | 0 | 0 | 0 | 0 | 0 | 0 | 0 | 0 | 55 | NMR | Water quench |  | Powder | Atm |  | 100 | 0 | 0 | 0.3 | 0.3 | 0.55 |  | 1 | 0 | 0.5625 | 0.75 | 0 | 0 | 0.55 |  | 30 | 20 | 1 | 0.6666667 | 0.609 | 0.598 | 0.5918333 | 0.5918333 | 0.001750028 | 0.02026611
BBS352 | 1 | 28 | 0.3333333 | 0 | 48 | 0 | 0 | 0 | 0 | 0 | 0 | 0 | 0 | 24 | 0 | 0 | 0 | 0 | 28 | 0 | 0 | 0 | 0 | 0 | 0 | 0 | 0 | 0 | 0 | 0 | 0 | 0 | 52 | NMR | Water quench |  |  |  |  | 100 | 0 | 0 | 0.48 | 0.24 | 0.52 |  | 0.5 | 0 | 0.53125 | 0.625 | 0 | 0 | 0.52 |  | 48 | 14 | 0.5 | 0.2916667 | 0.5995 | 0.347 | 0.2916667 | 0.2916667 | 0.05213611 | 0.01262456
BBS252 | 1 | 24 | 0.3157895 | 0 | 52 | 0 | 0 | 0 | 0 | 0 | 0 | 0 | 0 | 24 | 0 | 0 | 0 | 0 | 24 | 0 | 0 | 0 | 0 | 0 | 0 | 0 | 0 | 0 | 0 | 0 | 0 | 0 | 48 | NMR | Water quench |  |  |  |  | 100 | 0 | 0 | 0.52 | 0.24 | 0.48 |  | 0.4615385 | 0 | 0.5288462 | 0.6153846 | 0 | 0 | 0.48 |  | 52 | 12 | 0.4615385 | 0.2307692 | 0.5987692 | 0.3276923 | 0.2307692 | 0.2307692 | 0.06211598 | 0.005235836
| 1 | 16 | 0.8809524 | 0 | 10 | 0 | 0 | 0 | 0 | 0 | 0 | 16 | 0 | 74 | 0 | 0 | 0 | 0 | 0 | 0 | 0 | 0 | 0 | 0 | 0 | 0 | 0 | 0 | 0 | 0 | 0 | 0 | 88.8 | NMR | Air quench |  |  | 0.1 MPa | Air quenched (20K/min) | 100 | 0.16 | 0 | 0.1 | 0.74 | 0.888 |  | 7.4 | 1.6 | 0.9625 | 2.35 | 0.9625 | 0.9625 | 0.0745 |  | 10 | 16 | 7.4 | 1.6 | 0.7306 | 3.8108 | 0.7306 | 0.7306 | 0.02477476 | 0.2307448
B2 | 1 | 15 | 0.9411765 | 0 | 5 | 0 | 0 | 0 | 15 | 0 | 0 | 0 | 0 | 80 | 0 | 0 | 0 | 0 | 0 | 0 | 0 | 0 | 0 | 0 | 0 | 0 | 0 | 0 | 0 | 0 | 0 | 0 | 100 | NMR | Air quench |  |  | Atm |  | 100 | 0.15 | 0 | 0.05 | 0.8 | 1 |  | 16 | 3 | 1.5 | 4.5 | 1.5 | 1 | 0 |  | 5 | 15 | 16 | 3 | 0.894 | 8.128 | 0.894 | 0.894 | 0.011236 | 0.3508893
B23 | 1 | 14.87 | 0.9317194 | 0 | 4.96 | 0 | 0 | 0 | 14.87 | 0 | 0 | 0 | 0.85 | 79.28 | 0 | 0 | 0 | 0 | 0 | 0 | 0 | 0 | 0 | 0 | 0 | 0 | 0 | 0 | 0 | 0 | 0 | 0 | 100 | NMR | Water quench |  |  |  |  | 99.96 | 0.1487 | 0 | 0.0496 | 0.7928 | 1 |  | 15.98387 | 2.997984 | 1.498992 | 4.495968 | 1.498992 | 1 | 0 |  | 5.555 | 14.87 | 14.27183 | 2.676868 | 0.8611647 | 7.260457 | 0.8611647 | 0.8611647 | 0.01927524 | 0.3508893
B3 | 1 | 14.75 | 0.9223551 | 0 | 4.92 | 0 | 0 | 0 | 14.75 | 0 | 0 | 0 | 1.7 | 78.64 | 0 | 0 | 0 | 0 | 0 | 0 | 0 | 0 | 0 | 0 | 0 | 0 | 0 | 0 | 0 | 0 | 0 | 0 | 100 | NMR | Air quench |  |  |  |  | 100.01 | 0.1475 | 0 | 0.0492 | 0.7864 | 1 |  | 15.98374 | 2.997967 | 1.498984 | 4.495935 | 1.498984 | 1 | 0 |  | 6.11 | 14.75 | 12.8707 | 2.414075 | 0.8345434 | 6.557093 | 0.8345434 | 0.8345434 | 0.0273759 | 0.3508893
B6 | 1 | 10 | 0.8888889 | 0 | 10 | 0 | 0 | 0 | 10 | 0 | 0 | 0 | 0 | 80 | 0 | 0 | 0 | 0 | 0 | 0 | 0 | 0 | 0 | 0 | 0 | 0 | 0 | 0 | 0 | 0 | 0 | 0 | 91 | NMR | Air quench |  |  |  |  | 100 | 0.1 | 0 | 0.1 | 0.8 | 0.91 |  | 8 | 1 | 1 | 2.5 | 1 | 1 | 0.09 |  | 10 | 10 | 8 | 1 | 0.742 | 4.112 | 0.742 | 0.742 | 0.028224 | 0.2523646
B7 | 1 | 9.83 | 0.8721304 | 0 | 9.83 | 0 | 0 | 0 | 9.83 | 0 | 0 | 0 | 1.7 | 78.64 | 0 | 0 | 0 | 0 | 0 | 0 | 0 | 0 | 0 | 0 | 0 | 0 | 0 | 0 | 0 | 0 | 0 | 0 | 83 | NMR | Air quench |  |  |  |  | 100 | 0.0983 | 0 | 0.0983 | 0.7864 | 0.83 |  | 8 | 1 | 1 | 2.5 | 1 | 1 | 0.17 |  | 11.02 | 9.83 | 7.136116 | 0.8920145 | 0.7255862 | 3.67833 | 0.7255862 | 0.7255862 | 0.01090224 | 0.1783872
B9 | 1 | 9.7 | 0.8593577 | 0 | 9.7 | 0 | 0 | 0 | 9.7 | 0 | 0 | 0 | 3 | 77.6 | 0 | 0 | 0 | 0 | 0 | 0 | 0 | 0 | 0 | 0 | 0 | 0 | 0 | 0 | 0 | 0 | 0 | 0 | 76 | NMR | Water quench |  |  |  |  | 100 | 0.097 | 0 | 0.097 | 0.776 | 0.76 |  | 8 | 1 | 1 | 2.5 | 1 | 1 | 0.24 |  | 11.8 | 9.7 | 6.576271 | 0.8220339 | 0.7149492 | 3.397288 | 0.7149492 | 0.7149492 | 0.002029579 | 0.1241569
B10 | 1 | 7 | 0.8602151 | 0 | 13 | 0 | 0 | 0 | 7 | 0 | 0 | 0 | 0 | 80 | 0 | 0 | 0 | 0 | 0 | 0 | 0 | 0 | 0 | 0 | 0 | 0 | 0 | 0 | 0 | 0 | 0 | 0 | 57 | NMR | Air quench |  |  |  |  | 100 | 0.07 | 0 | 0.13 | 0.8 | 0.57 |  | 6.153846 | 0.5384615 | 0.8846154 | 2.038462 | 0.5384615 | 0.5384615 | 0.03153846 |  | 13 | 7 | 6.153846 | 0.5384615 | 0.7069231 | 3.185231 | 0.5384615 | 0.5384615 | 0.0009946746 | 0.02636047
B11 | 1 | 6.88 | 0.8445017 | 0 | 12.78 | 0 | 0 | 0 | 6.88 | 0 | 0 | 0 | 1.7 | 78.64 | 0 | 0 | 0 | 0 | 0 | 0 | 0 | 0 | 0 | 0 | 0 | 0 | 0 | 0 | 0 | 0 | 0 | 0 | 52 | NMR | Air quench |  |  |  |  | 100 | 0.0688 | 0 | 0.1278 | 0.7864 | 0.52 |  | 6.153365 | 0.5383412 | 0.8845853 | 2.038341 | 0.5383412 | 0.5383412 | 0.01834116 |  | 13.97 | 6.88 | 5.629205 | 0.4924839 | 0.6969549 | 2.921861 | 0.4924839 | 0.4924839 | 0.0007571361 | 0.01262456
B1112 | 1 | 6.79 | 0.8325287 | 0 | 12.61 | 0 | 0 | 0 | 6.79 | 0 | 0 | 0 | 3 | 77.6 | 0 | 0 | 0 | 0 | 0 | 0 | 0 | 0 | 0 | 0 | 0 | 0 | 0 | 0 | 0 | 0 | 0 | 0 | 28 | NMR | Water quench |  |  |  |  | 100 | 0.0679 | 0 | 0.1261 | 0.776 | 0.28 |  | 6.153846 | 0.5384615 | 0.8846154 | 2.038462 | 0.5384615 | 0.5384615 | 0.2584615 |  | 14.71 | 6.79 | 5.275323 | 0.4615908 | 0.6902311 | 2.744212 | 0.4615908 | 0.4615908 | 0.0329752 | 0.01629221
K0 | 1 | 0 | 0 | 0 | 100 | 0 | 0 | 0 | 0 | 0 | 0 | 0 | 0 | 0 | 0 | 0 | 0 | 0 | 0 | 0 | 0 | 0 | 0 | 0 | 0 | 0 | 0 | 0 | 0 | 0 | 0 | 0 | 0 | NMR | Water quench |  | Powder | Atm | Water or liquid nitrogen quench | 100 | 0 | 0 | 1 | 0 | 0 |  | 0 | 0 | 0.5 | 0.5 | 0 | 0 | 0 |  | 100 | 0 | 0 | 0 | 0.59 | 0.096 | 0 | 0 | 0 | 0.1661711
K8 | 1 | 8 | 0 | 0 | 92 | 0 | 0 | 0 | 8 | 0 | 0 | 0 | 0 | 0 | 0 | 0 | 0 | 0 | 0 | 0 | 0 | 0 | 0 | 0 | 0 | 0 | 0 | 0 | 0 | 0 | 0 | 0 | 4 | NMR | Water quench |  |  |  |  | 100 | 0.08 | 0 | 0.92 | 0 | 0.04 |  | 0 | 0.08695652 | 0.5 | 0.5 | 0.08695652 | 0.08695652 | 0.04695652 |  | 92 | 8 | 0 | 0.08695652 | 0.59 | 0.096 | 0.08695652 | 0.08695652 | 0.002204915 | 0.1351598
K13 | 1 | 13 | 0 | 0 | 87 | 0 | 0 | 0 | 13 | 0 | 0 | 0 | 0 | 0 | 0 | 0 | 0 | 0 | 0 | 0 | 0 | 0 | 0 | 0 | 0 | 0 | 0 | 0 | 0 | 0 | 0 | 0 | 11 | NMR | Water quench |  |  |  |  | 100 | 0.13 | 0 | 0.87 | 0 | 0.11 |  | 0 | 0.1494253 | 0.5 | 0.5 | 0.1494253 | 0.1494253 | 0.03942529 |  | 87 | 13 | 0 | 0.1494253 | 0.59 | 0.096 | 0.1494253 | 0.1494253 | 0.001554353 | 0.08859012
K18 | 1 | 18 | 0 | 0 | 82 | 0 | 0 | 0 | 18 | 0 | 0 | 0 | 0 | 0 | 0 | 0 | 0 | 0 | 0 | 0 | 0 | 0 | 0 | 0 | 0 | 0 | 0 | 0 | 0 | 0 | 0 | 0 | 15 | NMR | Water quench |  |  |  |  | 100 | 0.18 | 0 | 0.82 | 0 | 0.15 |  | 0 | 0.2195122 | 0.5 | 0.5 | 0.2195122 | 0.2195122 | 0.0695122 |  | 82 | 18 | 0 | 0.2195122 | 0.59 | 0.096 | 0.2195122 | 0.2195122 | 0.004831945 | 0.06637885
K23 | 1 | 23 | 0 | 0 | 77 | 0 | 0 | 0 | 23 | 0 | 0 | 0 | 0 | 0 | 0 | 0 | 0 | 0 | 0 | 0 | 0 | 0 | 0 | 0 | 0 | 0 | 0 | 0 | 0 | 0 | 0 | 0 | 22 | NMR | Water quench |  |  |  |  | 100 | 0.23 | 0 | 0.77 | 0 | 0.22 |  | 0 | 0.2987013 | 0.5 | 0.5 | 0.2987013 | 0.2987013 | 0.0787013 |  | 77 | 23 | 0 | 0.2987013 | 0.59 | 0.096 | 0.2987013 | 0.2987013 | 0.006193894 | 0.03520912
K28 | 1 | 28 | 0 | 0 | 72 | 0 | 0 | 0 | 28 | 0 | 0 | 0 | 0 | 0 | 0 | 0 | 0 | 0 | 0 | 0 | 0 | 0 | 0 | 0 | 0 | 0 | 0 | 0 | 0 | 0 | 0 | 0 | 35 | NMR | Water quench |  |  |  |  | 100 | 0.28 | 0 | 0.72 | 0 | 0.35 |  | 0 | 0.3888889 | 0.5 | 0.5 | 0.3888889 | 0.3888889 | 0.03888889 |  | 72 | 28 | 0 | 0.3888889 | 0.59 | 0.096 | 0.3888889 | 0.3888889 | 0.001512346 | 0.003322476
K33 | 1 | 33 | 0 | 0 | 67 | 0 | 0 | 0 | 33 | 0 | 0 | 0 | 0 | 0 | 0 | 0 | 0 | 0 | 0 | 0 | 0 | 0 | 0 | 0 | 0 | 0 | 0 | 0 | 0 | 0 | 0 | 0 | 40 | NMR | Water quench |  |  |  |  | 100 | 0.33 | 0 | 0.67 | 0 | 0.4 |  | 0 | 0.4925373 | 0.5 | 0.5 | 0.4925373 | 0.4925373 | 0.09253731 |  | 67 | 33 | 0 | 0.4925373 | 0.59 | 0.096 | 0.4925373 | 0.4925373 | 0.008563154 | 5.838373e-05
K38 | 1 |  |  | 0 | 62 | 0 | 0 | 0 | 38 | 0 | 0 | 0 | 0 | 0 | 0 | 0 | 0 | 0 | 0 | 0 | 0 | 0 | 0 | 0 | 0 | 0 | 0 | 0 | 0 | 0 | 0 | 0 | 40 | NMR | Water quench |  |  |  |  | 100 | 0.38 | 0 | 0.62 | 0 | 0.4 |  | 0 | 0.6129032 | 0.5 | 0.5 | 0.4623656 | 0.4623656 | 0.06236559 |  | 62 | 38 | 0 | 0.6129032 | 0.59 | 0.096 | 0.4176989 | 0.4176989 | 0.0003132519 | 5.838373e-05
B12.5 | 1 | 44.43 | 0.8479395 | 0 | 6.73 | 21.77 | 0 | 0 | 0 | 0 | 0 | 22.66 | 1.72 | 47.12 | 0 | 0 | 0 | 0 | 0 | 0 | 0 | 0 | 0 | 0 | 0 | 0 | 0 | 0 | 0 | 0 | 0 | 0 | 48.5 | NMR | Air quench | Annealed at 15-40 K below Tg for 5-12h |  | Atm |  | 100 | 0.2266 | 0 | 0.0673 | 0.4712 | 0.485 |  | 7.001486 | 3.367013 | 0.9375929 | 2.250371 | 0.782514 | 0.782514 | 0.297514 |  | 7.934 | 33.545 | 5.938997 | 4.228006 | 0.7028409 | 3.077376 | 0.5344882 | 0.5344882 | 0.00244908 | 0.005984426
B12.5-Mg5 | 1 | 44.43 | 0.8479395 | 0 | 6.73 | 16.77 | 0 | 0 | 0 | 0 | 5 | 22.66 | 1.72 | 47.12 | 0 | 0 | 0 | 0 | 0 | 0 | 0 | 0 | 0 | 0 | 0 | 0 | 0 | 0 | 0 | 0 | 0 | 0 | 38 | NMR | Air quench |  |  |  |  | 100 | 0.2266 | 0 | 0.0673 | 0.4712 | 0.38 |  | 7.001486 | 3.367013 | 0.9375929 | 2.250371 | 0.782514 | 0.782514 | 0.402514 |  | 7.934 | 33.545 | 5.938997 | 4.228006 | 0.7028409 | 3.077376 | 0.5344882 | 0.5344882 | 0.0238666 | 0.0007640207
B12.5-Mg10 | 1 | 44.43 | 0.8479395 | 0 | 6.73 | 11.77 | 0 | 0 | 0 | 0 | 10 | 22.66 | 1.72 | 47.12 | 0 | 0 | 0 | 0 | 0 | 0 | 0 | 0 | 0 | 0 | 0 | 0 | 0 | 0 | 0 | 0 | 0 | 0 | 38 | NMR | Air quench |  |  |  |  | 100 | 0.2266 | 0 | 0.0673 | 0.4712 | 0.38 |  | 7.001486 | 3.367013 | 0.9375929 | 2.250371 | 0.782514 | 0.782514 | 0.402514 |  | 7.934 | 33.545 | 5.938997 | 4.228006 | 0.7028409 | 3.077376 | 0.5344882 | 0.5344882 | 0.0238666 | 0.0007640207
B12.5-Sr5 | 1 | 44.43 | 0.8479395 | 0 | 6.73 | 16.77 | 0 | 0 | 0 | 0 | 0 | 22.66 | 1.72 | 47.12 | 0 | 0 | 0 | 0 | 0 | 0 | 0 | 0 | 0 | 0 | 5 | 0 | 0 | 0 | 0 | 0 | 0 | 0 | 37 | NMR | Air quench |  |  |  |  | 100 | 0.2266 | 0 | 0.0673 | 0.4712 | 0.37 |  | 7.001486 | 3.367013 | 0.9375929 | 2.250371 | 0.782514 | 0.782514 | 0.412514 |  | 7.934 | 33.545 | 5.938997 | 4.228006 | 0.7028409 | 3.077376 | 0.5344882 | 0.5344882 | 0.02705636 | 0.001416839
B12.5-Sr10 | 1 | 44.43 | 0.8479395 | 0 | 6.73 | 11.77 | 0 | 0 | 0 | 0 | 0 | 22.66 | 1.72 | 47.12 | 0 | 0 | 0 | 0 | 0 | 0 | 0 | 0 | 0 | 0 | 10 | 0 | 0 | 0 | 0 | 0 | 0 | 0 | 39 | NMR | Air quench |  |  |  |  | 100 | 0.2266 | 0 | 0.0673 | 0.4712 | 0.39 |  | 7.001486 | 3.367013 | 0.9375929 | 2.250371 | 0.782514 | 0.782514 | 0.392514 |  | 7.934 | 33.545 | 5.938997 | 4.228006 | 0.7028409 | 3.077376 | 0.5344882 | 0.5344882 | 0.02087684 | 0.0003112022
B12.5-Mg5-Sr10 | 1 | 44.43 | 0.8479395 | 0 | 6.73 | 6.77 | 0 | 0 | 0 | 0 | 5 | 22.66 | 1.72 | 47.12 | 0 | 0 | 0 | 0 | 0 | 0 | 0 | 0 | 0 | 0 | 10 | 0 | 0 | 0 | 0 | 0 | 0 | 0 | 37 | NMR | Air quench |  |  |  |  | 100 | 0.2266 | 0 | 0.0673 | 0.4712 | 0.37 |  | 7.001486 | 3.367013 | 0.9375929 | 2.250371 | 0.782514 | 0.782514 | 0.412514 |  | 7.934 | 33.545 | 5.938997 | 4.228006 | 0.7028409 | 3.077376 | 0.5344882 | 0.5344882 | 0.02705636 | 0.001416839
LiB-70 | 1 | 41.17647 | 0 | 0 | 58.82353 | 0 | 0 | 0 | 0 | 41.17647 | 0 | 0 | 0 | 0 | 0 | 0 | 0 | 0 | 0 | 0 | 0 | 0 | 0 | 0 | 0 | 0 | 0 | 0 | 0 | 0 | 0 | 0 | 46 | NMR | Air quench |  |  | Atm |  | 100 | 0.4117647 | 0 | 0.5882353 | 0 | 0.46 |  | 0 | 0.7 | 0.5 | 0.5 | 0.4333333 | 0.4333333 | 0.02666667 |  | 58.82353 | 41.17647 | 0 | 0.7 | 0.59 | 0.096 | 0.3886667 | 0.3886667 | 0.005088444 | 0.002741473
LiB-90 | 1 | 47.36842 | 0 | 0 | 52.63158 | 0 | 0 | 0 | 0 | 47.36842 | 0 | 0 | 0 | 0 | 0 | 0 | 0 | 0 | 0 | 0 | 0 | 0 | 0 | 0 | 0 | 0 | 0 | 0 | 0 | 0 | 0 | 0 | 41 | NMR | Air quench |  |  |  |  | 100 | 0.4736842 | 0 | 0.5263158 | 0 | 0.41 |  | 0 | 0.9 | 0.5 | 0.5 | 0.3666667 | 0.3666667 | 0.04333333 |  | 52.63158 | 47.36842 | 0 | 0.9 | 0.59 | 0.096 | 0.322 | 0.322 | 0.007744 | 5.565235e-06
CsB-70 | 1 | 41.17647 | 0 | 0 | 58.82353 | 0 | 0 | 0 | 0 | 0 | 0 | 0 | 0 | 0 | 0 | 0 | 0 | 0 | 0 | 0 | 41.17647 | 0 | 0 | 0 | 0 | 0 | 0 | 0 | 0 | 0 | 0 | 0 | 34 | NMR | Air quench |  |  |  |  | 100 | 0.4117647 | 0 | 0.5882353 | 0 | 0.34 |  | 0 | 0.7 | 0.5 | 0.5 | 0.4333333 | 0.4333333 | 0.09333333 |  | 58.82353 | 41.17647 | 0 | 0.7 | 0.59 | 0.096 | 0.3886667 | 0.3886667 | 0.002368444 | 0.004575295
CsB-90 | 1 | 47.36842 | 0 | 0 | 52.63158 | 0 | 0 | 0 | 0 | 0 | 0 | 0 | 0 | 0 | 0 | 0 | 0 | 0 | 0 | 0 | 47.36842 | 0 | 0 | 0 | 0 | 0 | 0 | 0 | 0 | 0 | 0 | 0 | 25 | NMR | Air quench |  |  |  |  | 100 | 0.4736842 | 0 | 0.5263158 | 0 | 0.25 |  | 0 | 0.9 | 0.5 | 0.5 | 0.3666667 | 0.3666667 | 0.1166667 |  | 52.63158 | 47.36842 | 0 | 0.9 | 0.59 | 0.096 | 0.322 | 0.322 | 0.005184 | 0.02485066
a1.00 | 1 | 13.34 | 0.7907064 | 4.04 | 16.8 | 0 | 0 | 0 | 0 | 0 | 0 | 13.34 | 0 | 63.47 | 0 | 0 | 0 | 2.35 | 0 | 0 | 0 | 0 | 0 | 0 | 0 | 0 | 0 | 0 | 0 | 0 | 0 | 0 | 39.69073 | NMR | Air quench | Annealed at 500 °C for 1h |  | Atm |  | 100 | 0.1334 | 0.0404 | 0.168 | 0.6347 | 0.3969073 |  | 3.045585 | 0.6401152 | 0.6903491 | 1.261396 | 0.6401152 | 0.6401152 | 0.2432079 |  | 40.01 | 13.34 | 1.586353 | 0.3334166 | 0.6201407 | 0.8923494 | 0.3334166 | 0.3334166 | 0.004031063 | 0.0001152107
a0.75 | 1 | 13.35 | 0.7907064 | 4.04 | 16.8 | 0 | 0 | 0 | 3.34 | 0 | 0 | 10.01 | 0 | 63.47 | 0 | 0 | 0 | 2.35 | 0 | 0 | 0 | 0 | 0 | 0 | 0 | 0 | 0 | 0 | 0 | 0 | 0 | 0 | 36.368 | NMR | Air quench |  |  |  |  | 100.01 | 0.1335 | 0.0404 | 0.168 | 0.6347 | 0.36368 |  | 3.045585 | 0.640595 | 0.6903491 | 1.261396 | 0.640595 | 0.640595 | 0.276915 |  | 40.01 | 13.35 | 1.586353 | 0.3336666 | 0.6201407 | 0.8923494 | 0.3336666 | 0.3336666 | 0.0009008055 | 0.001932562
a0.60 | 1 | 13.34 | 0.7907064 | 4.04 | 16.8 | 0 | 0 | 0 | 5.34 | 0 | 0 | 8 | 0 | 63.47 | 0 | 0 | 0 | 2.35 | 0 | 0 | 0 | 0 | 0 | 0 | 0 | 0 | 0 | 0 | 0 | 0 | 0 | 0 | 35.72513 | NMR | Air quench |  |  |  |  | 100 | 0.1334 | 0.0404 | 0.168 | 0.6347 | 0.3572513 |  | 3.045585 | 0.6401152 | 0.6903491 | 1.261396 | 0.6401152 | 0.6401152 | 0.2828639 |  | 40.01 | 13.34 | 1.586353 | 0.3334166 | 0.6201407 | 0.8923494 | 0.3334166 | 0.3334166 | 0.0005680911 | 0.002539113
a0.50 | 1 | 13.34 | 0.7907064 | 4.04 | 16.8 | 0 | 0 | 0 | 6.67 | 0 | 0 | 6.67 | 0 | 63.47 | 0 | 0 | 0 | 2.35 | 0 | 0 | 0 | 0 | 0 | 0 | 0 | 0 | 0 | 0 | 0 | 0 | 0 | 0 | 36.77119 | NMR | Air quench |  |  |  |  | 100 | 0.1334 | 0.0404 | 0.168 | 0.6347 | 0.3677119 |  | 3.045585 | 0.6401152 | 0.6903491 | 1.261396 | 0.6401152 | 0.6401152 | 0.2724032 |  | 40.01 | 13.34 | 1.586353 | 0.3334166 | 0.6201407 | 0.8923494 | 0.3334166 | 0.3334166 | 0.001176168 | 0.001594323
a0.40 | 1 | 13.34 | 0.7907064 | 4.04 | 16.8 | 0 | 0 | 0 | 8 | 0 | 0 | 5.34 | 0 | 63.47 | 0 | 0 | 0 | 2.35 | 0 | 0 | 0 | 0 | 0 | 0 | 0 | 0 | 0 | 0 | 0 | 0 | 0 | 0 | 37.74083 | NMR | Air quench |  |  |  |  | 100 | 0.1334 | 0.0404 | 0.168 | 0.6347 | 0.3774083 |  | 3.045585 | 0.6401152 | 0.6903491 | 1.261396 | 0.6401152 | 0.6401152 | 0.2627068 |  | 40.01 | 13.34 | 1.586353 | 0.3334166 | 0.6201407 | 0.8923494 | 0.3334166 | 0.3334166 | 0.001935269 | 0.0009140094
a0.25 | 1 | 13.35 | 0.7907064 | 4.04 | 16.8 | 0 | 0 | 0 | 10.01 | 0 | 0 | 3.34 | 0 | 63.47 | 0 | 0 | 0 | 2.35 | 0 | 0 | 0 | 0 | 0 | 0 | 0 | 0 | 0 | 0 | 0 | 0 | 0 | 0 | 39.51835 | NMR | Air quench |  |  |  |  | 100.01 | 0.1335 | 0.0404 | 0.168 | 0.6347 | 0.3951835 |  | 3.045585 | 0.640595 | 0.6903491 | 1.261396 | 0.640595 | 0.640595 | 0.2454115 |  | 40.01 | 13.35 | 1.586353 | 0.3336666 | 0.6201407 | 0.8923494 | 0.3336666 | 0.3336666 | 0.003784331 | 0.0001551873
a0.00 | 1 | 13.34 | 0.7907064 | 4.04 | 16.8 | 0 | 0 | 0 | 13.34 | 0 | 0 | 0 | 0 | 63.47 | 0 | 0 | 0 | 2.35 | 0 | 0 | 0 | 0 | 0 | 0 | 0 | 0 | 0 | 0 | 0 | 0 | 0 | 0 | 38.59856 | NMR | Air quench |  |  |  |  | 100 | 0.1334 | 0.0404 | 0.168 | 0.6347 | 0.3859856 |  | 3.045585 | 0.6401152 | 0.6903491 | 1.261396 | 0.6401152 | 0.6401152 | 0.2541295 |  | 40.01 | 13.34 | 1.586353 | 0.3334166 | 0.6201407 | 0.8923494 | 0.3334166 | 0.3334166 | 0.002763498 | 0.0004689516
b0.75 | 1 | 13.44 | 0.7907064 | 4.04 | 16.8 | 0 | 0 | 0 | 0 | 3.34 | 0 | 10.1 | 0 | 63.47 | 0 | 0 | 0 | 2.35 | 0 | 0 | 0 | 0 | 0 | 0 | 0 | 0 | 0 | 0 | 0 | 0 | 0 | 0 | 40.79934 | NMR | Air quench |  |  |  |  | 100.1 | 0.1344 | 0.0404 | 0.168 | 0.6347 | 0.4079934 |  | 3.045585 | 0.6449136 | 0.6903491 | 1.261396 | 0.6449136 | 0.6449136 | 0.2369202 |  | 40.01 | 13.44 | 1.586353 | 0.335916 | 0.6201407 | 0.8923494 | 0.335916 | 0.335916 | 0.00519515 | 1.242435e-07
b0.50 | 1 | 13.34 | 0.7907064 | 4.04 | 16.8 | 0 | 0 | 0 | 0 | 6.67 | 0 | 6.67 | 0 | 63.47 | 0 | 0 | 0 | 2.35 | 0 | 0 | 0 | 0 | 0 | 0 | 0 | 0 | 0 | 0 | 0 | 0 | 0 | 0 | 43.14027 | NMR | Air quench |  |  |  |  | 100 | 0.1334 | 0.0404 | 0.168 | 0.6347 | 0.4314027 |  | 3.045585 | 0.6401152 | 0.6903491 | 1.261396 | 0.6401152 | 0.6401152 | 0.2087125 |  | 40.01 | 13.34 | 1.586353 | 0.3334166 | 0.6201407 | 0.8923494 | 0.3334166 | 0.3334166 | 0.009601259 | 0.0005646202
b0.25 | 1 | 13.35 | 0.7907064 | 4.04 | 16.8 | 0 | 0 | 0 | 0 | 10.01 | 0 | 3.34 | 0 | 63.47 | 0 | 0 | 0 | 2.35 | 0 | 0 | 0 | 0 | 0 | 0 | 0 | 0 | 0 | 0 | 0 | 0 | 0 | 0 | 38.15454 | NMR | Air quench |  |  |  |  | 100.01 | 0.1335 | 0.0404 | 0.168 | 0.6347 | 0.3815454 |  | 3.045585 | 0.640595 | 0.6903491 | 1.261396 | 0.640595 | 0.640595 | 0.2590496 |  | 40.01 | 13.35 | 1.586353 | 0.3336666 | 0.6201407 | 0.8923494 | 0.3336666 | 0.3336666 | 0.002292382 | 0.0006809758
b0.00 | 1 | 13.34 | 0.7907064 | 4.04 | 16.8 | 0 | 0 | 0 | 0 | 13.34 | 0 | 0 | 0 | 63.47 | 0 | 0 | 0 | 2.35 | 0 | 0 | 0 | 0 | 0 | 0 | 0 | 0 | 0 | 0 | 0 | 0 | 0 | 0 | 36.90119 | NMR | Air quench |  |  |  |  | 100 | 0.1334 | 0.0404 | 0.168 | 0.6347 | 0.3690119 |  | 3.045585 | 0.6401152 | 0.6903491 | 1.261396 | 0.6401152 | 0.6401152 | 0.2711033 |  | 40.01 | 13.34 | 1.586353 | 0.3334166 | 0.6201407 | 0.8923494 | 0.3334166 | 0.3334166 | 0.001267019 | 0.001492205
Zhong-Li-0.167 | 1 | 14.3102 | 0 | 0 | 85.6898 | 0 | 0 | 0 | 0 | 14.3102 | 0 | 0 | 0 | 0 | 0 | 0 | 0 | 0 | 0 | 0 | 0 | 0 | 0 | 0 | 0 | 0 | 0 | 0 | 0 | 0 | 0 | 0 | 16.165 | NMR | Air quench |  |  | Atm |  | 100 | 0.143102 | 0 | 0.856898 | 0 | 0.16165 |  | 0 | 0.167 | 0.5 | 0.5 | 0.167 | 0.167 | 0.00535 |  | 85.6898 | 14.3102 | 0 | 0.167 | 0.59 | 0.096 | 0.167 | 0.167 | 2.86225e-05 | 0.06051154
Zhong-Li-0.334 | 1 | 25.03748 | 0 | 0 | 74.96252 | 0 | 0 | 0 | 0 | 25.03748 | 0 | 0 | 0 | 0 | 0 | 0 | 0 | 0 | 0 | 0 | 0 | 0 | 0 | 0 | 0 | 0 | 0 | 0 | 0 | 0 | 0 | 0 | 31.692 | NMR | Air quench |  |  |  |  | 100 | 0.2503748 | 0 | 0.7496252 | 0 | 0.31692 |  | 0 | 0.334 | 0.5 | 0.5 | 0.334 | 0.334 | 0.01708 |  | 74.96252 | 25.03748 | 0 | 0.334 | 0.59 | 0.096 | 0.334 | 0.334 | 0.0002917264 | 0.008230286
Zhong-Li-0.5 | 1 |  |  | 0 | 66.66667 | 0 | 0 | 0 | 0 | 33.33333 | 0 | 0 | 0 | 0 | 0 | 0 | 0 | 0 | 0 | 0 | 0 | 0 | 0 | 0 | 0 | 0 | 0 | 0 | 0 | 0 | 0 | 0 | 38.934 | NMR | Air quench |  |  |  |  | 100 | 0.3333333 | 0 | 0.6666667 | 0 | 0.38934 |  | 0 | 0.5 | 0.5 | 0.5 | 0.5 | 0.5 | 0.11066 |  | 66.66667 | 33.33333 | 0 | 0.5 | 0.59 | 0.096 | 0.5 | 0.5 | 0.0122456356 | 0.0003349239
Zhong-Li-0.667 | 1 | 40.012 | 0 | 0 | 59.988 | 0 | 0 | 0 | 0 | 40.012 | 0 | 0 | 0 | 0 | 0 | 0 | 0 | 0 | 0 | 0 | 0 | 0 | 0 | 0 | 0 | 0 | 0 | 0 | 0 | 0 | 0 | 0 | 44.831 | NMR | Air quench |  |  |  |  | 100 | 0.40012 | 0 | 0.59988 | 0 | 0.44831 |  | 0 | 0.667 | 0.5 | 0.5 | 0.4443333 | 0.4443333 | 0.003976667 |  | 59.988 | 40.012 | 0 | 0.667 | 0.59 | 0.096 | 0.3996667 | 0.3996667 | 0.002366174 | 0.001653974
Zhong-Li-0.818 | 1 | 44.9945 | 0 | 0 | 55.0055 | 0 | 0 | 0 | 0 | 44.9945 | 0 | 0 | 0 | 0 | 0 | 0 | 0 | 0 | 0 | 0 | 0 | 0 | 0 | 0 | 0 | 0 | 0 | 0 | 0 | 0 | 0 | 0 | 39.977 | NMR | Air quench |  |  |  |  | 100 | 0.449945 | 0 | 0.550055 | 0 | 0.39977 |  | 0 | 0.818 | 0.5 | 0.5 | 0.394 | 0.394 | 0.00577 |  | 55.0055 | 44.9945 | 0 | 0.818 | 0.59 | 0.096 | 0.3493333 | 0.3493333 | 0.002543857 | 6.195146e-05
Zhong-Na-0.167 | 1 | 14.3102 | 0 | 0 | 85.6898 | 0 | 0 | 0 | 0 | 0 | 0 | 14.3102 | 0 | 0 | 0 | 0 | 0 | 0 | 0 | 0 | 0 | 0 | 0 | 0 | 0 | 0 | 0 | 0 | 0 | 0 | 0 | 0 | 15.437 | NMR | Air quench |  |  |  |  | 100 | 0.143102 | 0 | 0.856898 | 0 | 0.15437 |  | 0 | 0.167 | 0.5 | 0.5 | 0.167 | 0.167 | 0.01263 |  | 85.6898 | 14.3102 | 0 | 0.167 | 0.59 | 0.096 | 0.167 | 0.167 | 0.0001595169 | 0.06414616
Zhong-Na-0.334 | 1 | 25.03748 | 0 | 0 | 74.96252 | 0 | 0 | 0 | 0 | 0 | 0 | 25.03748 | 0 | 0 | 0 | 0 | 0 | 0 | 0 | 0 | 0 | 0 | 0 | 0 | 0 | 0 | 0 | 0 | 0 | 0 | 0 | 0 | 29.209 | NMR | Air quench |  |  |  |  | 100 | 0.2503748 | 0 | 0.7496252 | 0 | 0.29209 |  | 0 | 0.334 | 0.5 | 0.5 | 0.334 | 0.334 | 0.04191 |  | 74.96252 | 25.03748 | 0 | 0.334 | 0.59 | 0.096 | 0.334 | 0.334 | 0.0017564481 | 0.01335202
Zhong-Na-0.5 | 1 | 33.33333 | 0 | 0 | 66.66667 | 0 | 0 | 0 | 0 | 0 | 0 | 33.33333 | 0 | 0 | 0 | 0 | 0 | 0 | 0 | 0 | 0 | 0 | 0 | 0 | 0 | 0 | 0 | 0 | 0 | 0 | 0 | 0 | 37.7 | NMR | Air quench |  |  |  |  | 100 | 0.3333333 | 0 | 0.6666667 | 0 | 0.377 |  | 0 | 0.5 | 0.5 | 0.5 | 0.5 | 0.5 | 0.123 |  | 66.66667 | 33.33333 | 0 | 0.5 | 0.59 | 0.096 | 0.5 | 0.5 | 0.015129 | 0.0009388663
Zhong-Na-0.667 | 1 | 40.012 | 0 | 0 | 59.988 | 0 | 0 | 0 | 0 | 0 | 0 | 40.012 | 0 | 0 | 0 | 0 | 0 | 0 | 0 | 0 | 0 | 0 | 0 | 0 | 0 | 0 | 0 | 0 | 0 | 0 | 0 | 0 | 38.412 | NMR | Air quench |  |  |  |  | 100 | 0.40012 | 0 | 0.59988 | 0 | 0.38412 |  | 0 | 0.667 | 0.5 | 0.5 | 0.4443333 | 0.4443333 | 0.06021333 |  | 59.988 | 40.012 | 0 | 0.667 | 0.59 | 0.096 | 0.3996667 | 0.3996667 | 0.0002416988 | 0.0005532339
Zhong-Na-0.818 | 1 | 44.9945 | 0 | 0 | 55.0055 | 0 | 0 | 0 | 0 | 0 | 0 | 44.9945 | 0 | 0 | 0 | 0 | 0 | 0 | 0 | 0 | 0 | 0 | 0 | 0 | 0 | 0 | 0 | 0 | 0 | 0 | 0 | 0 | 33.653 | NMR | Air quench |  |  |  |  | 100 | 0.449945 | 0 | 0.550055 | 0 | 0.33653 |  | 0 | 0.818 | 0.5 | 0.5 | 0.394 | 0.394 | 0.05747 |  | 55.0055 | 44.9945 | 0 | 0.818 | 0.59 | 0.096 | 0.3493333 | 0.3493333 | 0.0001639253 | 0.005056764
Zhong-K-0.167 | 1 | 14.3102 | 0 | 0 | 85.6898 | 0 | 0 | 0 | 14.3102 | 0 | 0 | 0 | 0 | 0 | 0 | 0 | 0 | 0 | 0 | 0 | 0 | 0 | 0 | 0 | 0 | 0 | 0 | 0 | 0 | 0 | 0 | 0 | 15.548 | NMR | Air quench |  |  |  |  | 100 | 0.143102 | 0 | 0.856898 | 0 | 0.15548 |  | 0 | 0.167 | 0.5 | 0.5 | 0.167 | 0.167 | 0.01152 |  | 85.6898 | 14.3102 | 0 | 0.167 | 0.59 | 0.096 | 0.167 | 0.167 | 0.0001327104 | 0.06358513
Zhong-K-0.334 | 1 | 25.03748 | 0 | 0 | 74.96252 | 0 | 0 | 0 | 25.03748 | 0 | 0 | 0 | 0 | 0 | 0 | 0 | 0 | 0 | 0 | 0 | 0 | 0 | 0 | 0 | 0 | 0 | 0 | 0 | 0 | 0 | 0 | 0 | 28.688 | NMR | Air quench |  |  |  |  | 100 | 0.2503748 | 0 | 0.7496252 | 0 | 0.28688 |  | 0 | 0.334 | 0.5 | 0.5 | 0.334 | 0.334 | 0.04712 |  | 74.96252 | 25.03748 | 0 | 0.334 | 0.59 | 0.096 | 0.334 | 0.334 | 0.0022202944 | 0.0145832
Zhong-K-0.5 | 1 | 33.33333 | 0 | 0 | 66.66667 | 0 | 0 | 0 | 33.33333 | 0 | 0 | 0 | 0 | 0 | 0 | 0 | 0 | 0 | 0 | 0 | 0 | 0 | 0 | 0 | 0 | 0 | 0 | 0 | 0 | 0 | 0 | 0 | 33.858 | NMR | Air quench |  |  |  |  | 100 | 0.3333333 | 0 | 0.6666667 | 0 | 0.33858 |  | 0 | 0.5 | 0.5 | 0.5 | 0.5 | 0.5 | 0.16142 |  | 66.66667 | 33.33333 | 0 | 0.5 | 0.59 | 0.096 | 0.5 | 0.5 | 0.0260564164 | 0.004769411
Zhong-K-0.667 | 1 | 40.012 | 0 | 0 | 59.988 | 0 | 0 | 0 | 40.012 | 0 | 0 | 0 | 0 | 0 | 0 | 0 | 0 | 0 | 0 | 0 | 0 | 0 | 0 | 0 | 0 | 0 | 0 | 0 | 0 | 0 | 0 | 0 | 31.787 | NMR | Air quench |  |  |  |  | 100 | 0.40012 | 0 | 0.59988 | 0 | 0.31787 |  | 0 | 0.667 | 0.5 | 0.5 | 0.4443333 | 0.4443333 | 0.1264633 |  | 59.988 | 40.012 | 0 | 0.667 | 0.59 | 0.096 | 0.3996667 | 0.3996667 | 0.006690695 | 0.008058819
Zhong-K-0.818 | 1 | 44.9945 | 0 | 0 | 55.0055 | 0 | 0 | 0 | 44.9945 | 0 | 0 | 0 | 0 | 0 | 0 | 0 | 0 | 0 | 0 | 0 | 0 | 0 | 0 | 0 | 0 | 0 | 0 | 0 | 0 | 0 | 0 | 0 | 29.826 | NMR | Air quench |  |  |  |  | 100 | 0.449945 | 0 | 0.550055 | 0 | 0.29826 |  | 0 | 0.818 | 0.5 | 0.5 | 0.394 | 0.394 | 0.09574 |  | 55.0055 | 44.9945 | 0 | 0.818 | 0.59 | 0.096 | 0.3493333 | 0.3493333 | 0.002608485 | 0.01196419
Zhong-Rb-0.167 | 1 | 14.3102 | 0 | 0 | 85.6898 | 0 | 0 | 0 | 0 | 0 | 0 | 0 | 0 | 0 | 0 | 0 | 0 | 0 | 0 | 0 | 0 | 0 | 0 | 0 | 0 | 0 | 14.3102 | 0 | 0 | 0 | 0 | 0 | 15.121 | NMR | Air quench |  |  |  |  | 100 | 0 | 0 | 0.856898 | 0 | 0.15121 |  | 0 | 0 | 0.5 | 0.5 | 0 | 0 | 0.15121 |  | 85.6898 | 14.3102 | 0 | 0.167 | 0.59 | 0.096 | 0.167 | 0.167 | 0.0002493241 | 0.06575682
Zhong-Rb-0.334 | 1 | 25.03748 | 0 | 0 | 74.96252 | 0 | 0 | 0 | 0 | 0 | 0 | 0 | 0 | 0 | 0 | 0 | 0 | 0 | 0 | 0 | 0 | 0 | 0 | 0 | 0 | 0 | 25.03748 | 0 | 0 | 0 | 0 | 0 | 27.755 | NMR | Air quench |  |  |  |  | 100 | 0 | 0 | 0.7496252 | 0 | 0.27755 |  | 0 | 0 | 0.5 | 0.5 | 0 | 0 | 0.27755 |  | 74.96252 | 25.03748 | 0 | 0.334 | 0.59 | 0.096 | 0.334 | 0.334 | 0.0031866025 | 0.01692365
Zhong-Rb-0.5 | 1 |  |  | 0 | 66.66667 | 0 | 0 | 0 | 0 | 0 | 0 | 0 | 0 | 0 | 0 | 0 | 0 | 0 | 0 | 0 | 0 | 0 | 0 | 0 | 0 | 0 | 33.33333 | 0 | 0 | 0 | 0 | 0 | 31.992 | NMR | Air quench |  |  |  |  | 100 | 0 | 0 | 0.6666667 | 0 | 0.31992 |  | 0 | 0 | 0.5 | 0.5 | 0 | 0 | 0.31992 |  | 66.66667 | 33.33333 | 0 | 0.5 | 0.59 | 0.096 | 0.5 | 0.5 | 0.0324288064 | 0.007694961
Zhong-Rb-0.667 | 1 | 40.012 | 0 | 0 | 59.988 | 0 | 0 | 0 | 0 | 0 | 0 | 0 | 0 | 0 | 0 | 0 | 0 | 0 | 0 | 0 | 0 | 0 | 0 | 0 | 0 | 0 | 40.012 | 0 | 0 | 0 | 0 | 0 | 28.893 | NMR | Air quench |  |  |  |  | 100 | 0 | 0 | 0.59988 | 0 | 0.28893 |  | 0 | 0 | 0.5 | 0.5 | 0 | 0 | 0.28893 |  | 59.988 | 40.012 | 0 | 0.667 | 0.59 | 0.096 | 0.3996667 | 0.3996667 | 0.01226261 | 0.01409228
Zhong-Rb-0.818 | 1 | 44.9945 | 0 | 0 | 55.0055 | 0 | 0 | 0 | 0 | 0 | 0 | 0 | 0 | 0 | 0 | 0 | 0 | 0 | 0 | 0 | 0 | 0 | 0 | 0 | 0 | 0 | 44.9945 | 0 | 0 | 0 | 0 | 0 | 27.96 | NMR | Air quench |  |  |  |  | 100 | 0 | 0 | 0.550055 | 0 | 0.2796 |  | 0 | 0 | 0.5 | 0.5 | 0 | 0 | 0.2796 |  | 55.0055 | 44.9945 | 0 | 0.818 | 0.59 | 0.096 | 0.3493333 | 0.3493333 | 0.004862738 | 0.01639448
Zhong-Cs-0.167 | 1 |  |  | 0 | 85.6898 | 0 | 0 | 0 | 0 | 0 | 0 | 0 | 0 | 0 | 0 | 0 | 0 | 0 | 0 | 0 | 14.3102 | 0 | 0 | 0 | 0 | 0 | 0 | 0 | 0 | 0 | 0 | 0 | 14.41 | NMR | Air quench |  |  |  |  | 100 | 0.143102 | 0 | 0.856898 | 0 | 0.1441 |  | 0 | 0.167 | 0.5 | 0.5 | 0.167 | 0.167 | 0.0229 |  | 85.6898 | 14.3102 | 0 | 0.167 | 0.59 | 0.096 | 0.167 | 0.167 | 0.00052441 | 0.06945382
Zhong-Cs-0.334 | 1 | 25.03748 | 0 | 0 | 74.96252 | 0 | 0 | 0 | 0 | 0 | 0 | 0 | 0 | 0 | 0 | 0 | 0 | 0 | 0 | 0 | 25.03748 | 0 | 0 | 0 | 0 | 0 | 0 | 0 | 0 | 0 | 0 | 0 | 25.589 | NMR | Air quench |  |  |  |  | 100 | 0.2503748 | 0 | 0.7496252 | 0 | 0.25589 |  | 0 | 0.334 | 0.5 | 0.5 | 0.334 | 0.334 | 0.07811 |  | 74.96252 | 25.03748 | 0 | 0.334 | 0.59 | 0.096 | 0.334 | 0.334 | 0.0061011721 | 0.02302834
Zhong-Cs-0.5 | 1 | 33.33333 | 0 | 0 | 66.66667 | 0 | 0 | 0 | 0 | 0 | 0 | 0 | 0 | 0 | 0 | 0 | 0 | 0 | 0 | 0 | 33.33333 | 0 | 0 | 0 | 0 | 0 | 0 | 0 | 0 | 0 | 0 | 0 | 27.96 | NMR | Air quench |  |  |  |  | 100 | 0.3333333 | 0 | 0.6666667 | 0 | 0.2796 |  | 0 | 0.5 | 0.5 | 0.5 | 0.5 | 0.5 | 0.2204 |  | 66.66667 | 33.33333 | 0 | 0.5 | 0.59 | 0.096 | 0.5 | 0.5 | 0.04857616 | 0.01639448
Zhong-Cs-0.667 | 1 | 40.012 | 0 | 0 | 59.988 | 0 | 0 | 0 | 0 | 0 | 0 | 0 | 0 | 0 | 0 | 0 | 0 | 0 | 0 | 0 | 40.012 | 0 | 0 | 0 | 0 | 0 | 0 | 0 | 0 | 0 | 0 | 0 | 27.66 | NMR | Air quench |  |  |  |  | 100 | 0.40012 | 0 | 0.59988 | 0 | 0.2766 |  | 0 | 0.667 | 0.5 | 0.5 | 0.4443333 | 0.4443333 | 0.1677333 |  | 59.988 | 40.012 | 0 | 0.667 | 0.59 | 0.096 | 0.3996667 | 0.3996667 | 0.0151454 | 0.01717172
Zhong-Cs-0.818 | 1 | 44.9945 | 0 | 0 | 55.0055 | 0 | 0 | 0 | 0 | 0 | 0 | 0 | 0 | 0 | 0 | 0 | 0 | 0 | 0 | 0 | 44.9945 | 0 | 0 | 0 | 0 | 0 | 0 | 0 | 0 | 0 | 0 | 0 | 23.723 | NMR | Air quench |  |  |  |  | 100 | 0.449945 | 0 | 0.550055 | 0 | 0.23723 |  | 0 | 0.818 | 0.5 | 0.5 | 0.394 | 0.394 | 0.15677 |  | 55.0055 | 44.9945 | 0 | 0.818 | 0.59 | 0.096 | 0.3493333 | 0.3493333 | 0.01256716 | 0.02903988
Silver-Na-0.767 | 1 | 0.76758 | 0 | 0 | 99.23242 | 0 | 0 | 0 | 0 | 0 | 0 | 0.76758 | 0 | 0 | 0 | 0 | 0 | 0 | 0 | 0 | 0 | 0 | 0 | 0 | 0 | 0 | 0 | 0 | 0 | 0 | 0 | 0 | 0.691 | NMR | Air quench |  |  | Atm |  | 100 | 0.0076758 | 0 | 0.9923242 | 0 | 0.00691 |  | 0 | 0.007735174 | 0.5 | 0.5 | 0.007735174 | 0.007735174 | 0.0008251736 |  | 99.23242 | 0.76758 | 0 | 0.007735174 | 0.59 | 0.096 | 0.007735174 | 0.007735174 | 6.809115e-07 | 0.1605853
Silver-Na-2.17 | 1 | 2.17519 | 0 | 0 | 97.82481 | 0 | 0 | 0 | 0 | 0 | 0 | 2.17519 | 0 | 0 | 0 | 0 | 0 | 0 | 0 | 0 | 0 | 0 | 0 | 0 | 0 | 0 | 0 | 0 | 0 | 0 | 0 | 0 | 3.432 | NMR | Air quench |  |  |  |  | 100 | 0.0217519 | 0 | 0.9782481 | 0 | 0.03432 |  | 0 | 0.02223557 | 0.5 | 0.5 | 0.02223557 | 0.02223557 | 0.01208443 |  | 97.82481 | 2.17519 | 0 | 0.02223557 | 0.59 | 0.096 | 0.02223557 | 0.02223557 | 0.0001460335 | 0.1393685
Silver-Na-4.82 | 1 | 4.81573 | 0 | 0 | 95.18427 | 0 | 0 | 0 | 0 | 0 | 0 | 4.81573 | 0 | 0 | 0 | 0 | 0 | 0 | 0 | 0 | 0 | 0 | 0 | 0 | 0 | 0 | 0 | 0 | 0 | 0 | 0 | 0 | 7.161 | NMR | Air quench |  |  |  |  | 100 | 0.0481573 | 0 | 0.9518427 | 0 | 0.07161 |  | 0 | 0.05059376 | 0.5 | 0.5 | 0.05059376 | 0.05059376 | 0.02101624 |  | 95.18427 | 4.81573 | 0 | 0.05059376 | 0.59 | 0.096 | 0.05059376 | 0.05059376 | 0.0004416824 | 0.1129168
Silver-Na-10.02 | 1 | 10.02489 | 0 | 0 | 89.97511 | 0 | 0 | 0 | 0 | 0 | 0 | 10.02489 | 0 | 0 | 0 | 0 | 0 | 0 | 0 | 0 | 0 | 0 | 0 | 0 | 0 | 0 | 0 | 0 | 0 | 0 | 0 | 0 | 19.497 | NMR | Air quench |  |  |  |  | 100 | 0.1002489 | 0 | 0.8997511 | 0 | 0.19497 |  | 0 | 0.1114185 | 0.5 | 0.5 | 0.1114185 | 0.1114185 | 0.08355152 |  | 89.97511 | 10.02489 | 0 | 0.1114185 | 0.59 | 0.096 | 0.1114185 | 0.1114185 | 0.006980856 | 0.04522892
Silver-Na-13.66 | 1 | 13.66206 | 0 | 0 | 86.33794 | 0 | 0 | 0 | 0 | 0 | 0 | 13.66206 | 0 | 0 | 0 | 0 | 0 | 0 | 0 | 0 | 0 | 0 | 0 | 0 | 0 | 0 | 0 | 0 | 0 | 0 | 0 | 0 | 27.6 | NMR | Air quench |  |  |  |  | 100 | 0.1366206 | 0 | 0.8633794 | 0 | 0.276 |  | 0 | 0.1582394 | 0.5 | 0.5 | 0.1582394 | 0.1582394 | 0.1177606 |  | 86.33794 | 13.66206 | 0 | 0.1582394 | 0.59 | 0.096 | 0.1582394 | 0.1582394 | 0.01386757 | 0.01732933
Silver-Na-16.15 | 1 | 16.14849 | 0 | 0 | 83.85151 | 0 | 0 | 0 | 0 | 0 | 0 | 16.14849 | 0 | 0 | 0 | 0 | 0 | 0 | 0 | 0 | 0 | 0 | 0 | 0 | 0 | 0 | 0 | 0 | 0 | 0 | 0 | 0 | 34.735 | NMR | Air quench |  |  |  |  | 100 | 0.1614849 | 0 | 0.8385151 | 0 | 0.34735 |  | 0 | 0.1925844 | 0.5 | 0.5 | 0.1925844 | 0.1925844 | 0.1547656 |  | 83.85151 | 16.14849 | 0 | 0.1925844 | 0.59 | 0.096 | 0.1925844 | 0.1925844 | 0.0239524 | 0.003634996
Silver-Na-19.95 | 1 | 19.95005 | 0 | 0 | 80.04995 | 0 | 0 | 0 | 0 | 0 | 0 | 19.95005 | 0 | 0 | 0 | 0 | 0 | 0 | 0 | 0 | 0 | 0 | 0 | 0 | 0 | 0 | 0 | 0 | 0 | 0 | 0 | 0 | 43.16 | NMR | Air quench |  |  |  |  | 100 | 0.1995005 | 0 | 0.8004995 | 0 | 0.4316 |  | 0 | 0.24922 | 0.5 | 0.5 | 0.24922 | 0.24922 | 0.18238 |  | 80.04995 | 19.95005 | 0 | 0.24922 | 0.59 | 0.096 | 0.24922 | 0.24922 | 0.03326246 | 0.0005740373
Silver-Na-26.31 | 1 | 26.30996 | 0 | 0 | 73.69004 | 0 | 0 | 0 | 0 | 0 | 0 | 26.30996 | 0 | 0 | 0 | 0 | 0 | 0 | 0 | 0 | 0 | 0 | 0 | 0 | 0 | 0 | 0 | 0 | 0 | 0 | 0 | 0 | 49.973 | NMR | Air quench |  |  |  |  | 100 | 0.2630996 | 0 | 0.7369004 | 0 | 0.49973 |  | 0 | 0.3570355 | 0.5 | 0.5 | 0.3570355 | 0.3570355 | 0.1426945 |  | 73.69004 | 26.30996 | 0 | 0.3570355 | 0.59 | 0.096 | 0.3570355 | 0.3570355 | 0.02036172 | 0.008480398
Silver-Na-33.75 | 1 | 33.74869 | 0 | 0 | 66.25131 | 0 | 0 | 0 | 0 | 0 | 0 | 33.74869 | 0 | 0 | 0 | 0 | 0 | 0 | 0 | 0 | 0 | 0 | 0 | 0 | 0 | 0 | 0 | 0 | 0 | 0 | 0 | 0 | 55.798 | NMR | Air quench |  |  |  |  | 100 | 0.3374869 | 0 | 0.6625131 | 0 | 0.55798 |  | 0 | 0.5094041 | 0.5 | 0.5 | 0.4968653 | 0.4968653 | 0.06111471 |  | 66.25131 | 33.74869 | 0 | 0.5094041 | 0.59 | 0.096 | 0.5094041 | 0.5094041 | 0.002359617 | 0.02260184
Svanson-K-7.67 | 1 | 7.67079 | 0 | 0 | 92.32921 | 0 | 0 | 0 | 7.67079 | 0 | 0 | 0 | 0 | 0 | 0 | 0 | 0 | 0 | 0 | 0 | 0 | 0 | 0 | 0 | 0 | 0 | 0 | 0 | 0 | 0 | 0 | 0 | 9.65187 | NMR | Air quench |  |  |  |  | 100 | 0.0767079 | 0 | 0.9232921 | 0 | 0.0965187 |  | 0 | 0.08308086 | 0.5 | 0.5 | 0.08308086 | 0.08308086 | 0.01343784 |  | 92.32921 | 7.67079 | 0 | 0.08308086 | 0.59 | 0.096 | 0.08308086 | 0.08308086 | 0.0001805756 | 0.09679704
Svanson-K-12.24 | 1 | 12.23922 | 0 | 0 | 87.76078 | 0 | 0 | 0 | 12.23922 | 0 | 0 | 0 | 0 | 0 | 0 | 0 | 0 | 0 | 0 | 0 | 0 | 0 | 0 | 0 | 0 | 0 | 0 | 0 | 0 | 0 | 0 | 0 | 14.50387 | NMR | Air quench |  |  |  |  | 100 | 0.1223922 | 0 | 0.8776078 | 0 | 0.1450387 |  | 0 | 0.1394612 | 0.5 | 0.5 | 0.1394612 | 0.1394612 | 0.005577542 |  | 87.76078 | 12.23922 | 0 | 0.1394612 | 0.59 | 0.096 | 0.1394612 | 0.1394612 | 3.110898e-05 | 0.06895993
Svanson-K-15.45 | 1 | 15.44751 | 0 | 0 | 84.55249 | 0 | 0 | 0 | 15.44751 | 0 | 0 | 0 | 0 | 0 | 0 | 0 | 0 | 0 | 0 | 0 | 0 | 0 | 0 | 0 | 0 | 0 | 0 | 0 | 0 | 0 | 0 | 0 | 16.763 | NMR | Air quench |  |  |  |  | 100 | 0.1544751 | 0 | 0.8455249 | 0 | 0.16763 |  | 0 | 0.1826973 | 0.5 | 0.5 | 0.1826973 | 0.1826973 | 0.01506728 |  | 84.55249 | 15.44751 | 0 | 0.1826973 | 0.59 | 0.096 | 0.1826973 | 0.1826973 | 0.0002270229 | 0.05760524
Svanson-K-22.50 | 1 | 22.49742 | 0 | 0 | 77.50258 | 0 | 0 | 0 | 22.49742 | 0 | 0 | 0 | 0 | 0 | 0 | 0 | 0 | 0 | 0 | 0 | 0 | 0 | 0 | 0 | 0 | 0 | 0 | 0 | 0 | 0 | 0 | 0 | 26.77506 | NMR | Air quench |  |  |  |  | 100 | 0.2249742 | 0 | 0.7750258 | 0 | 0.2677506 |  | 0 | 0.2902796 | 0.5 | 0.5 | 0.2902796 | 0.2902796 | 0.02252903 |  | 77.50258 | 22.49742 | 0 | 0.2902796 | 0.59 | 0.096 | 0.2902796 | 0.2902796 | 0.000507557 | 0.0195693
Svanson-K-30.53 | 1 | 30.5337 | 0 | 0 | 69.4663 | 0 | 0 | 0 | 30.5337 | 0 | 0 | 0 | 0 | 0 | 0 | 0 | 0 | 0 | 0 | 0 | 0 | 0 | 0 | 0 | 0 | 0 | 0 | 0 | 0 | 0 | 0 | 0 | 45.69528 | NMR | Air quench |  |  |  |  | 100 | 0.305337 | 0 | 0.694663 | 0 | 0.4569528 |  | 0 | 0.4395469 | 0.5 | 0.5 | 0.4395469 | 0.4395469 | 0.01740585 |  | 69.4663 | 30.5337 | 0 | 0.4395469 | 0.59 | 0.096 | 0.4395469 | 0.4395469 | 0.0003029638 | 0.002431661
Kroeker-Cs-3.4 | 1 | 3.39751 | 0 | 0 | 96.60249 | 0 | 0 | 0 | 0 | 0 | 0 | 0 | 0 | 0 | 0 | 0 | 0 | 0 | 0 | 0 | 3.39751 | 0 | 0 | 0 | 0 | 0 | 0 | 0 | 0 | 0 | 0 | 0 | 4.867 | NMR | Air quench |  |  |  |  | 100 | 0.0339751 | 0 | 0.9660249 | 0 | 0.04867 |  | 0 | 0.03517 | 0.5 | 0.5 | 0.03517 | 0.03517 | 0.0135 |  | 96.60249 | 3.39751 | 0 | 0.03517 | 0.59 | 0.096 | 0.03517 | 0.03517 | 0.00018225 | 0.1288601
Kroeker-Cs-9.12 | 1 |  |  | 0 | 90.87687 | 0 | 0 | 0 | 0 | 0 | 0 | 0 | 0 | 0 | 0 | 0 | 0 | 0 | 0 | 0 | 9.123129 | 0 | 0 | 0 | 0 | 0 | 0 | 0 | 0 | 0 | 0 | 0 | 13.011 | NMR | Air quench |  |  |  |  | 100 | 0.09123129 | 0 | 0.9087687 | 0 | 0.13011 |  | 0 | 0.10039 | 0.5 | 0.5 | 0.10039 | 0.10039 | 0.02972 |  | 90.87687 | 9.123129 | 0 | 0.10039 | 0.59 | 0.096 | 0.10039 | 0.10039 | 0.0008832784 | 0.07702341
Kroeker-Cs-16.54 | 1 | 16.53591 | 0 | 0 | 83.46409 | 0 | 0 | 0 | 0 | 0 | 0 | 0 | 0 | 0 | 0 | 0 | 0 | 0 | 0 | 0 | 16.53591 | 0 | 0 | 0 | 0 | 0 | 0 | 0 | 0 | 0 | 0 | 0 | 22.159 | NMR | Air quench |  |  |  |  | 100 | 0.1653591 | 0 | 0.8346409 | 0 | 0.22159 |  | 0 | 0.19812 | 0.5 | 0.5 | 0.19812 | 0.19812 | 0.02347 |  | 83.46409 | 16.53591 | 0 | 0.19812 | 0.59 | 0.096 | 0.19812 | 0.19812 | 0.0005508409 | 0.03461495
Kroeker-Cs-23.07 | 1 | 23.07396 | 0 | 0 | 76.92604 | 0 | 0 | 0 | 0 | 0 | 0 | 0 | 0 | 0 | 0 | 0 | 0 | 0 | 0 | 0 | 23.07396 | 0 | 0 | 0 | 0 | 0 | 0 | 0 | 0 | 0 | 0 | 0 | 31.974 | NMR | Air quench |  |  |  |  | 100 | 0.2307396 | 0 | 0.7692604 | 0 | 0.31974 |  | 0 | 0.29995 | 0.5 | 0.5 | 0.29995 | 0.29995 | 0.01979 |  | 76.92604 | 23.07396 | 0 | 0.29995 | 0.59 | 0.096 | 0.29995 | 0.29995 | 0.0003916441 | 0.007726573
Kroeker-Cs-24.29 | 1 |  |  | 0 | 75.71513 | 0 | 0 | 0 | 0 | 0 | 0 | 0 | 0 | 0 | 0 | 0 | 0 | 0 | 0 | 0 | 24.28487 | 0 | 0 | 0 | 0 | 0 | 0 | 0 | 0 | 0 | 0 | 0 | 33.012 | NMR | Air quench |  |  |  |  | 100 | 0.2428487 | 0 | 0.7571513 | 0 | 0.33012 |  | 0 | 0.32074 | 0.5 | 0.5 | 0.32074 | 0.32074 | 0.00938 |  | 75.71513 | 24.28487 | 0 | 0.32074 | 0.59 | 0.096 | 0.32074 | 0.32074 | 8.79844e-05 | 0.006009494
Kroeker-Cs-32.31 | 1 | 32.30894 | 0 | 0 | 67.69106 | 0 | 0 | 0 | 0 | 0 | 0 | 0 | 0 | 0 | 0 | 0 | 0 | 0 | 0 | 0 | 32.30894 | 0 | 0 | 0 | 0 | 0 | 0 | 0 | 0 | 0 | 0 | 0 | 40.101 | NMR | Air quench |  |  |  |  | 100 | 0.3230894 | 0 | 0.6769106 | 0 | 0.40101 |  | 0 | 0.4773 | 0.5 | 0.5 | 0.4773 | 0.4773 | 0.07629 |  | 67.69106 | 32.30894 | 0 | 0.4773 | 0.59 | 0.096 | 0.4773 | 0.4773 | 0.0058201641 | 4.396917e-05
Kroeker-Cs-33.37 | 1 | 33.36709 | 0 | 0 | 66.63291 | 0 | 0 | 0 | 0 | 0 | 0 | 0 | 0 | 0 | 0 | 0 | 0 | 0 | 0 | 0 | 33.36709 | 0 | 0 | 0 | 0 | 0 | 0 | 0 | 0 | 0 | 0 | 0 | 39.204 | NMR | Air quench |  |  |  |  | 100 | 0.3336709 | 0 | 0.6663291 | 0 | 0.39204 |  | 0 | 0.50076 | 0.5 | 0.5 | 0.4997467 | 0.4997467 | 0.1077067 |  | 66.63291 | 33.36709 | 0 | 0.50076 | 0.59 | 0.096 | 0.50076 | 0.50076 | 0.0118200384 | 0.0002433889
Kroeker-Cs-35.01 |  |  |  | 0 | 64.99373 | 0 | 0 | 0 | 0 | 0 | 0 | 0 | 0 | 0 | 0 | 0 | 0 | 0 | 0 | 0 | 35.00627 | 0 | 0 | 0 | 0 | 0 | 0 | 0 | 0 | 0 | 0 | 0 | 38.166 | NMR | Air quench |  |  |  |  | 100 | 0.3500627 | 0 | 0.6499373 | 0 | 0.38166 |  | 0 | 0.53861 | 0.5 | 0.5 | 0.48713 | 0.48713 | 0.10547 |  | 64.99373 | 35.00627 | 0 | 0.53861 | 0.59 | 0.096 | 0.53861 | 0.53861 | 0.0246333025 | 0.0006750085
Lee-XRd1-non-enriched |  |  |  | 0 | 12.53486 | 0 | 0 | 0 | 0 | 0 | 0 | 12.49317 | 0 | 74.97197 | 0 | 0 | 0 | 0 | 0 | 0 | 0 | 0 | 0 | 0 | 0 | 0 | 0 | 0 | 0 | 0 | 0 | 0 | 65 | NMR | Water quench |  |  |  |  | 100 | 0.1249317 | 0 | 0.1253486 | 0.7497197 | 0.65 |  | 5.981076 | 0.9966736 | 0.8738173 | 1.995269 | 0.8738173 | 0.8738173 | 0.2238173 |  | 12.53486 | 12.49317 | 5.981076 | 0.9966736 | 0.7036404 | 3.0985 | 0.7036404 | 0.7036404 | 0.002877297 | 0.05873792
CABS5-0.0001GPa |  |  |  | 14.99 | 4.79 | 15 | 0 | 0 | 0 | 0 | 0 | 0 | 0 | 65.22 | 0 | 0 | 0 | 0 | 0 | 0 | 0 | 0 | 0 | 0 | 0 | 0 | 0 | 0 | 0 | 0 | 0 | 0 | 2.7 | NMR | Water quench | 783°C |  | 0.0001Gpa | Annealing temp is holding temp for compression experiments. Annealed for 4 hours to reduce thermal stress, beam-bending viscometer measurement made, then annealed for 24h to reach structural equilibrium | 100 | 0 | 0.1499 | 0.0479 | 0.6522 | 0.027 |  | 3.29727 | 0 | 0.7060794 | 1.324317 | 0 | 0 | 0.027 |  | 64.75 | 7.5 | 1.007259 | 0.1158301 | 0.6091379 | 0.6016439 | 0.1158301 | 0.1158301 | 0.007890789 | 0.1448875
CABS5-1GPa |  |  |  | 14.99 | 4.79 | 15 | 0 | 0 | 0 | 0 | 0 | 0 | 0 | 65.22 | 0 | 0 | 0 | 0 | 0 | 0 | 0 | 0 | 0 | 0 | 0 | 0 | 0 | 0 | 0 | 0 | 0 | 0 | 7 | NMR | Water quench | 795°C |  | 1GPa |  | 100 | 0 | 0.1499 | 0.0479 | 0.6522 | 0.07 |  | 3.29727 | 0 | 0.7060794 | 1.324317 | 0 | 0 | 0.07 |  | 64.75 | 7.5 | 1.007259 | 0.1158301 | 0.6091379 | 0.6016439 | 0.1158301 | 0.1158301 | 0.0021004 | 0.1140014
CABS5-2GPa |  |  |  | 14.99 | 4.79 | 15 | 0 | 0 | 0 | 0 | 0 | 0 | 0 | 65.22 | 0 | 0 | 0 | 0 | 0 | 0 | 0 | 0 | 0 | 0 | 0 | 0 | 0 | 0 | 0 | 0 | 0 | 0 | 11.7 | NMR | Water quench | 810°C |  | 2 Gpa |  | 100 | 0 | 0.1499 | 0.0479 | 0.6522 | 0.117 |  | 3.29727 | 0 | 0.7060794 | 1.324317 | 0 | 0 | 0.117 |  | 64.75 | 7.5 | 1.007259 | 0.1158301 | 0.6091379 | 0.6016439 | 0.1158301 | 0.1158301 | 1.368629e-06 | 0.08447215
CABS10-0.0001GPa |  |  |  | 15.06 | 9.59 | 15.21 | 0 | 0 | 0 | 0 | 0 | 0 | 0 | 60.14 | 0 | 0 | 0 | 0 | 0 | 0 | 0 | 0 | 0 | 0 | 0 | 0 | 0 | 0 | 0 | 0 | 0 | 0 | 3.6 | NMR | Water quench | 740°C |  | 0.0001Gpa |  | 100 | 0 | 0.1506 | 0.0959 | 0.6014 | 0.036 |  | 2.439757 | 0 | 0.6524848 | 1.109939 | 0 | 0 | 0.036 |  | 69.83 | 7.605 | 0.8612344 | 0.1089073 | 0.6063635 | 0.5283397 | 0.1089073 | 0.1089073 | 0.005315481 | 0.138117
CABS10-1GPa |  |  |  | 15.06 | 9.59 | 15.21 | 0 | 0 | 0 | 0 | 0 | 0 | 0 | 60.14 | 0 | 0 | 0 | 0 | 0 | 0 | 0 | 0 | 0 | 0 | 0 | 0 | 0 | 0 | 0 | 0 | 0 | 0 | 8 | NMR | Water quench | 745°C |  | 1GPa |  | 100 | 0 | 0.1506 | 0.0959 | 0.6014 | 0.08 |  | 2.439757 | 0 | 0.6524848 | 1.109939 | 0 | 0 | 0.08 |  | 69.83 | 7.605 | 0.8612344 | 0.1089073 | 0.6063635 | 0.5283397 | 0.1089073 | 0.1089073 | 0.0008356347 | 0.1073486
CABS10-2GPa |  |  |  | 15.06 | 9.59 | 15.21 | 0 | 0 | 0 | 0 | 0 | 0 | 0 | 60.14 | 0 | 0 | 0 | 0 | 0 | 0 | 0 | 0 | 0 | 0 | 0 | 0 | 0 | 0 | 0 | 0 | 0 | 0 | 16.3 | NMR | Water quench | 760°C |  | 2 Gpa |  | 100 | 0 | 0.1506 | 0.0959 | 0.6014 | 0.163 |  | 2.439757 | 0 | 0.6524848 | 1.109939 | 0 | 0 | 0.163 |  | 69.83 | 7.605 | 0.8612344 | 0.1089073 | 0.6063635 | 0.5283397 | 0.1089073 | 0.1089073 | 0.002926015 | 0.05984918
CABS15-0.0001GPa |  |  |  | 15.06 | 14.28 | 15.21 | 0 | 0 | 0 | 0 | 0 | 0 | 0 | 55.45 | 0 | 0 | 0 | 0 | 0 | 0 | 0 | 0 | 0 | 0 | 0 | 0 | 0 | 0 | 0 | 0 | 0 | 0 | 4.4 | NMR | Water quench | 710°C |  | 0.0001Gpa |  | 100 | 0 | 0.1506 | 0.1428 | 0.5545 | 0.044 |  | 1.889911 | 0 | 0.6181195 | 0.9724778 | 0 | 0 | 0.044 |  | 74.52 | 7.605 | 0.7440955 | 0.1020531 | 0.6041378 | 0.469536 | 0.1020531 | 0.1020531 | 0.003370167 | 0.1322347
CABS15-1GPa |  |  |  | 15.06 | 14.28 | 15.21 | 0 | 0 | 0 | 0 | 0 | 0 | 0 | 55.45 | 0 | 0 | 0 | 0 | 0 | 0 | 0 | 0 | 0 | 0 | 0 | 0 | 0 | 0 | 0 | 0 | 0 | 0 | 9.1 | NMR | Water quench | 720°C |  | 1GPa |  | 100 | 0 | 0.1506 | 0.1428 | 0.5545 | 0.091 |  | 1.889911 | 0 | 0.6181195 | 0.9724778 | 0 | 0 | 0.091 |  | 74.52 | 7.605 | 0.7440955 | 0.1020531 | 0.6041378 | 0.469536 | 0.1020531 | 0.1020531 | 0.0001221719 | 0.1002615
CABS15-2GPa |  |  |  | 15.06 | 14.28 | 15.21 | 0 | 0 | 0 | 0 | 0 | 0 | 0 | 55.45 | 0 | 0 | 0 | 0 | 0 | 0 | 0 | 0 | 0 | 0 | 0 | 0 | 0 | 0 | 0 | 0 | 0 | 0 | 17 | NMR | Water quench | 740°C |  | 2 Gpa |  | 100 | 0 | 0.1506 | 0.1428 | 0.5545 | 0.17 |  | 1.889911 | 0 | 0.6181195 | 0.9724778 | 0 | 0 | 0.17 |  | 74.52 | 7.605 | 0.7440955 | 0.1020531 | 0.6041378 | 0.469536 | 0.1020531 | 0.1020531 | 0.004616776 | 0.05647321
CABS20-0.0001GPa |  |  |  | 15.05 | 18.99 | 15.14 | 0 | 0 | 0 | 0 | 0 | 0 | 0 | 50.82 | 0 | 0 | 0 | 0 | 0 | 0 | 0 | 0 | 0 | 0 | 0 | 0 | 0 | 0 | 0 | 0 | 0 | 0 | 5.7 | NMR | Water quench | 681°C |  | 0.0001Gpa |  | 100 | 0 | 0.1505 | 0.1899 | 0.5082 | 0.057 |  | 1.492949 | 0 | 0.5933093 | 0.8732374 | 0 | 0 | 0.057 |  | 79.19 | 7.57 | 0.6417477 | 0.09559288 | 0.6021932 | 0.4181573 | 0.09559288 | 0.09559288 | 0.00148941 | 0.1229491
CABS20-1GPa |  |  |  | 15.05 | 18.99 | 15.14 | 0 | 0 | 0 | 0 | 0 | 0 | 0 | 50.82 | 0 | 0 | 0 | 0 | 0 | 0 | 0 | 0 | 0 | 0 | 0 | 0 | 0 | 0 | 0 | 0 | 0 | 0 | 11.2 | NMR | Water quench | 690°C |  | 1GPa |  | 100 | 0 | 0.1505 | 0.1899 | 0.5082 | 0.112 |  | 1.492949 | 0 | 0.5933093 | 0.8732374 | 0 | 0 | 0.112 |  | 79.19 | 7.57 | 0.6417477 | 0.09559288 | 0.6021932 | 0.4181573 | 0.09559288 | 0.09559288 | 0.0002691937 | 0.08740356
CABS20-2GPa |  |  |  | 15.05 | 18.99 | 15.14 | 0 | 0 | 0 | 0 | 0 | 0 | 0 | 50.82 | 0 | 0 | 0 | 0 | 0 | 0 | 0 | 0 | 0 | 0 | 0 | 0 | 0 | 0 | 0 | 0 | 0 | 0 | 18.2 | NMR | Water quench | 720°C |  | 2 Gpa |  | 100 | 0 | 0.1505 | 0.1899 | 0.5082 | 0.182 |  | 1.492949 | 0 | 0.5933093 | 0.8732374 | 0 | 0 | 0.182 |  | 79.19 | 7.57 | 0.6417477 | 0.09559288 | 0.6021932 | 0.4181573 | 0.09559288 | 0.09559288 | 0.007466191 | 0.05091383
CABS25-0.0001GPa |  |  |  | 15.05 | 23.5 | 15.11 | 0 | 0 | 0 | 0 | 0 | 0 | 0 | 46.34 | 0 | 0 | 0 | 0 | 0 | 0 | 0 | 0 | 0 | 0 | 0 | 0 | 0 | 0 | 0 | 0 | 0 | 0 | 6.4 | NMR | Water quench | 657°C |  | 0.0001Gpa |  | 100 | 0 | 0.1505 | 0.235 | 0.4634 | 0.064 |  | 1.202075 | 0 | 0.5751297 | 0.8005188 | 0 | 0 | 0.064 |  | 83.7 | 7.555 | 0.553644 | 0.09026284 | 0.6005192 | 0.3739293 | 0.09026284 | 0.09026284 | 0.0006897369 | 0.1180891
CABS25-1GPa |  |  |  | 15.05 | 23.5 | 15.11 | 0 | 0 | 0 | 0 | 0 | 0 | 0 | 46.34 | 0 | 0 | 0 | 0 | 0 | 0 | 0 | 0 | 0 | 0 | 0 | 0 | 0 | 0 | 0 | 0 | 0 | 0 | 12.7 | NMR | Water quench | 670°C |  | 1GPa |  | 100 | 0 | 0.1505 | 0.235 | 0.4634 | 0.127 |  | 1.202075 | 0 | 0.5751297 | 0.8005188 | 0 | 0 | 0.127 |  | 83.7 | 7.555 | 0.553644 | 0.09026284 | 0.6005192 | 0.3739293 | 0.09026284 | 0.09026284 | 0.001349619 | 0.07875933
CABS25-2GPa |  |  |  | 15.05 | 23.5 | 15.11 | 0 | 0 | 0 | 0 | 0 | 0 | 0 | 46.34 | 0 | 0 | 0 | 0 | 0 | 0 | 0 | 0 | 0 | 0 | 0 | 0 | 0 | 0 | 0 | 0 | 0 | 0 | 22.1 | NMR | Water quench | 720°C |  | 2 Gpa |  | 100 | 0 | 0.1505 | 0.235 | 0.4634 | 0.221 |  | 1.202075 | 0 | 0.5751297 | 0.8005188 | 0 | 0 | 0.221 |  | 83.7 | 7.555 | 0.553644 | 0.09026284 | 0.6005192 | 0.3739293 | 0.09026284 | 0.09026284 | 0.0170922 | 0.03483483
NBS-10-10-80 |  |  |  | 0.08 | 10 | 0 | 0 | 0 | 0 | 0 | 0 | 9.7 | 0 | 80.2 | 0 | 0 | 0 | 0 | 0 | 0 | 0 | 0 | 0 | 0 | 0 | 0 | 0 | 0 | 0 | 0 | 0 | 0 | 75.5 | NMR | Water quench | course annealed then BBV and re-anneal at measured anneal point |  | Atm | usual melt-quench method'.. Treating as cold water quench based on https://www.sciencedirect.com/topics/engineering/melt-quenching | 99.98 | 0.097 | 0.0008 | 0.1 | 0.802 | 0.755 |  | 7.956349 | 0.9623016 | 0.9972718 | 2.489087 | 0.9623016 | 0.9623016 | 0.2073016 |  | 10.32 | 9.7 | 7.771318 | 0.9399225 | 0.737655 | 3.997202 | 0.737655 | 0.737655 | 0.0003008477 | 0.1206583
NBS-10-20-80 |  |  |  | 0.09 | 19.9 | 0 | 0 | 0 | 0 | 0 | 0 | 9.8 | 0 | 70.2 | 0 | 0 | 0 | 0 | 0 | 0 | 0 | 0 | 0 | 0 | 0 | 0 | 0 | 0 | 0 | 0 | 0 | 0 | 48.4 | NMR | Water quench |  |  |  |  | 99.99 | 0.098 | 0.0009 | 0.199 | 0.702 | 0.484 |  | 3.511756 | 0.4902451 | 0.7194847 | 1.377939 | 0.4902451 | 0.4902451 | 0.006245123 |  | 20.26 | 9.8 | 3.464956 | 0.4837117 | 0.6558342 | 1.835408 | 0.4837117 | 0.4837117 | 8.308963e-08 | 0.005830708
NBS-10-30-60 |  |  |  | 0 | 29.9 | 0 | 0 | 0 | 0 | 0 | 0 | 9.8 | 0 | 60.2 | 0 | 0 | 0 | 0 | 0 | 0 | 0 | 0 | 0 | 0 | 0 | 0 | 0 | 0 | 0 | 0 | 0 | 0 | 34.8 | NMR | Water quench |  |  |  |  | 99.9 | 0.098 | 0 | 0.299 | 0.602 | 0.348 |  | 2.013378 | 0.3277592 | 0.6258361 | 1.003344 | 0.3277592 | 0.3277592 | 0.0202408 |  | 29.9 | 9.8 | 2.013378 | 0.3277592 | 0.6282542 | 1.106716 | 0.3277592 | 0.3277592 | 0.0004096901 | 0.00355704
NBS-10-60-30 |  |  |  | 0.05 | 59.5 | 0 | 0 | 0 | 0 | 0 | 0 | 10 | 0 | 30.4 | 0 | 0 | 0 | 0 | 0 | 0 | 0 | 0 | 0 | 0 | 0 | 0 | 0 | 0 | 0 | 0 | 0 | 0 | 18.9 | NMR | Water quench |  |  |  |  | 99.95 | 0.1 | 0.0005 | 0.595 | 0.304 | 0.189 |  | 0.5104954 | 0.1679261 | 0.531906 | 0.6276238 | 0.1679261 | 0.1679261 | 0.02107389 |  | 59.7 | 10 | 0.5092127 | 0.1675042 | 0.599675 | 0.3516248 | 0.1675042 | 0.1675042 | 0.00046207 | 0.04780385
NBS-10-70-20 |  |  |  | 0.04 | 69.1 | 0 | 0 | 0 | 0 | 0 | 0 | 10.1 | 0 | 20.7 | 0 | 0 | 0 | 0 | 0 | 0 | 0 | 0 | 0 | 0 | 0 | 0 | 0 | 0 | 0 | 0 | 0 | 0 | 16.6 | NMR | Water quench |  |  |  |  | 99.94 | 0.101 | 0.0004 | 0.691 | 0.207 | 0.166 |  | 0.2993925 | 0.1460804 | 0.518712 | 0.5748481 | 0.1460804 | 0.1460804 | 0.01991958 |  | 69.26 | 10.1 | 0.2988738 | 0.1458273 | 0.5956786 | 0.2460347 | 0.1458273 | 0.1458273 | 0.0004069371 | 0.05839034
NBS-10-80-10 |  |  |  | 0.04 | 79.3 | 0 | 0 | 0 | 0 | 0 | 0 | 10.1 | 0 | 10.5 | 0 | 0 | 0 | 0 | 0 | 0 | 0 | 0 | 0 | 0 | 0 | 0 | 0 | 0 | 0 | 0 | 0 | 0 | 15.1 | NMR | Water quench |  |  |  |  | 99.94 | 0.101 | 0.0004 | 0.793 | 0.105 | 0.151 |  | 0.1323418 | 0.1273002 | 0.5082714 | 0.5330855 | 0.1273002 | 0.1273002 | 0.02369977 |  | 79.46 | 10.1 | 0.132142 | 0.127108 | 0.5925107 | 0.1623353 | 0.127108 | 0.127108 | 0.0005708287 | 0.06586456
NBS-20-10-70 |  |  |  | 0.1 | 10 | 0 | 0 | 0 | 0 | 0 | 0 | 19.6 | 0 | 70.2 | 0 | 0 | 0 | 0 | 0 | 0 | 0 | 0 | 0 | 0 | 0 | 0 | 0 | 0 | 0 | 0 | 0 | 0 | 87.2 | NMR | Water quench |  |  |  |  | 99.9 | 0.196 | 0.001 | 0.1 | 0.702 | 0.872 |  | 6.950495 | 1.940594 | 0.9344059 | 2.237624 | 0.9344059 | 0.9344059 | 0.06240594 |  | 10.4 | 19.6 | 6.75 | 1.884615 | 0.71825 | 3.4845 | 0.71825 | 0.71825 | 0.0236390625 | 0.2156294
NBS-20-20-60 |  |  |  | 0.08 | 20 | 0 | 0 | 0 | 0 | 0 | 0 | 19.6 | 0 | 60.3 | 0 | 0 | 0 | 0 | 0 | 0 | 0 | 0 | 0 | 0 | 0 | 0 | 0 | 0 | 0 | 0 | 0 | 0 | 72.7 | NMR | Water quench |  |  |  |  | 99.98 | 0.196 | 0.0008 | 0.2 | 0.603 | 0.727 |  | 3.002988 | 0.9760956 | 0.6876868 | 1.250747 | 0.6876868 | 0.6876868 | 0.03931325 |  | 20.32 | 19.6 | 2.96752 | 0.9645669 | 0.6463829 | 1.585695 | 0.6463829 | 0.6463829 | 0.006499121 | 0.1019902
NBS-20-30-50 |  |  |  | 0.08 | 29.9 | 0 | 0 | 0 | 0 | 0 | 0 | 19.5 | 0 | 50.5 | 0 | 0 | 0 | 0 | 0 | 0 | 0 | 0 | 0 | 0 | 0 | 0 | 0 | 0 | 0 | 0 | 0 | 0 | 59.9 | NMR | Water quench |  |  |  |  | 99.98 | 0.195 | 0.0008 | 0.299 | 0.505 | 0.599 |  | 1.684456 | 0.6504336 | 0.6052785 | 0.9211141 | 0.6052785 | 0.6052785 | 0.006278519 |  | 30.22 | 19.5 | 1.671079 | 0.645268 | 0.6217505 | 0.9348815 | 0.6217505 | 0.6217505 | 0.0005175851 | 0.0366183
NBS-20-40-40 |  |  |  | 0.08 | 39.3 | 0 | 0 | 0 | 0 | 0 | 0 | 19.6 | 0 | 41 | 0 | 0 | 0 | 0 | 0 | 0 | 0 | 0 | 0 | 0 | 0 | 0 | 0 | 0 | 0 | 0 | 0 | 0 | 48.7 | NMR | Water quench |  |  |  |  | 99.98 | 0.196 | 0.0008 | 0.393 | 0.41 | 0.487 |  | 1.041138 | 0.4977146 | 0.5650711 | 0.7602844 | 0.4977146 | 0.4977146 | 0.01071458 |  | 39.62 | 19.6 | 1.034831 | 0.4946996 | 0.6096618 | 0.6154851 | 0.4946996 | 0.4946996 | 5.928456e-05 | 0.006297863
NBS-20-50-30 |  |  |  | 0.06 | 49.7 | 0 | 0 | 0 | 0 | 0 | 0 | 19.7 | 0 | 30.5 | 0 | 0 | 0 | 0 | 0 | 0 | 0 | 0 | 0 | 0 | 0 | 0 | 0 | 0 | 0 | 0 | 0 | 0 | 40.7 | NMR | Water quench |  |  |  |  | 99.96 | 0.197 | 0.0006 | 0.497 | 0.305 | 0.407 |  | 0.6129421 | 0.3959003 | 0.5383089 | 0.6532355 | 0.3959003 | 0.3959003 | 0.01109968 |  | 49.94 | 19.7 | 0.6107329 | 0.3944734 | 0.6016039 | 0.4025879 | 0.3944734 | 0.3944734 | 0.0001569165 | 4.107848e-07
NBS-20-60-20 |  |  |  | 0.05 | 59.8 | 0 | 0 | 0 | 0 | 0 | 0 | 19.8 | 0 | 20.4 | 0 | 0 | 0 | 0 | 0 | 0 | 0 | 0 | 0 | 0 | 0 | 0 | 0 | 0 | 0 | 0 | 0 | 0 | 35.1 | NMR | Water quench |  |  |  |  | 100.05 | 0.198 | 0.0005 | 0.598 | 0.204 | 0.351 |  | 0.3408521 | 0.3308271 | 0.5213033 | 0.585213 | 0.3308271 | 0.3308271 | 0.02017293 |  | 60 | 19.8 | 0.34 | 0.33 | 0.59646 | 0.26668 | 0.33 | 0.33 | 0.000441 | 0.003208194
NBS-30-10-60 |  |  |  | 0.07 | 10.1 | 0 | 0 | 0 | 0 | 0 | 0 | 29.4 | 0 | 60.4 | 0 | 0 | 0 | 0 | 0 | 0 | 0 | 0 | 0 | 0 | 0 | 0 | 0 | 0 | 0 | 0 | 0 | 0 | 79 | NMR | Water quench |  |  |  |  | 99.97 | 0.294 | 0.0007 | 0.101 | 0.604 | 0.79 |  | 5.939036 | 2.890855 | 0.8711898 | 1.984759 | 0.7386159 | 0.7386159 | 0.05138415 |  | 10.38 | 29.4 | 5.818882 | 2.83237 | 0.7005588 | 3.017079 | 0.7005588 | 0.7005588 | 0.007999734 | 0.1461985
NBS-30-20-50 |  |  |  | 0.07 | 20.1 | 0 | 0 | 0 | 0 | 0 | 0 | 29.2 | 0 | 50.6 | 0 | 0 | 0 | 0 | 0 | 0 | 0 | 0 | 0 | 0 | 0 | 0 | 0 | 0 | 0 | 0 | 0 | 0 | 70.1 | NMR | Water quench |  |  |  |  | 99.97 | 0.292 | 0.0007 | 0.201 | 0.506 | 0.701 |  | 2.508676 | 1.447695 | 0.6567923 | 1.127169 | 0.5945364 | 0.5945364 | 0.1064636 |  | 20.38 | 29.2 | 2.482826 | 1.432777 | 0.6371737 | 1.342379 | 0.6195577 | 0.6195577 | 0.00663284 | 0.08605955
NBS-30-30-40 |  |  |  | 0.08 | 30.1 | 0 | 0 | 0 | 0 | 0 | 0 | 29.3 | 0 | 40.5 | 0 | 0 | 0 | 0 | 0 | 0 | 0 | 0 | 0 | 0 | 0 | 0 | 0 | 0 | 0 | 0 | 0 | 0 | 62.8 | NMR | Water quench |  |  |  |  | 99.98 | 0.293 | 0.0008 | 0.301 | 0.405 | 0.628 |  | 1.341948 | 0.9708416 | 0.5838718 | 0.8354871 | 0.5523414 | 0.5523414 | 0.07565862 |  | 30.42 | 29.3 | 1.331361 | 0.9631821 | 0.6152959 | 0.7643432 | 0.5688825 | 0.5688825 | 0.003494885 | 0.04855812
NBS-30-60-10 |  |  |  | 0.07 | 60 | 0 | 0 | 0 | 0 | 0 | 0 | 29.9 | 0 | 10 | 0 | 0 | 0 | 0 | 0 | 0 | 0 | 0 | 0 | 0 | 0 | 0 | 0 | 0 | 0 | 0 | 0 | 0 | 45.8 | NMR | Water quench |  |  |  |  | 99.97 | 0.299 | 0.0007 | 0.6 | 0.1 | 0.458 |  | 0.1664724 | 0.4977526 | 0.5104045 | 0.5416181 | 0.4977526 | 0.4977526 | 0.03975262 |  | 60.28 | 29.9 | 0.1658925 | 0.4960186 | 0.593152 | 0.179278 | 0.4960186 | 0.4960186 | 0.001445412 | 0.002536036
NBS-40-10-50 |  |  |  | 0.06 | 10.1 | 0 | 0 | 0 | 0 | 0 | 0 | 38.3 | 0 | 51.4 | 0 | 0 | 0 | 0 | 0 | 0 | 0 | 0 | 0 | 0 | 0 | 0 | 0 | 0 | 0 | 0 | 0 | 0 | 59.6 | NMR | Water quench |  |  |  |  | 99.86 | 0.383 | 0.0006 | 0.101 | 0.514 | 0.596 |  | 5.059055 | 3.769685 | 0.8161909 | 1.764764 | 0.5071036 | 0.5071036 | 0.08889642 |  | 10.34 | 38.3 | 4.970986 | 3.704062 | 0.6844487 | 2.591435 | 0.5119257 | 0.5119257 | 0.00706848 | 0.03547914
NBS-40-30-30 |  |  |  | 0.07 | 30.2 | 0 | 0 | 0 | 0 | 0 | 0 | 39.1 | 0 | 30.6 | 0 | 0 | 0 | 0 | 0 | 0 | 0 | 0 | 0 | 0 | 0 | 0 | 0 | 0 | 0 | 0 | 0 | 0 | 50 | NMR | Water quench |  |  |  |  | 99.97 | 0.391 | 0.0007 | 0.302 | 0.306 | 0.5 |  | 1.010902 | 1.291708 | 0.5631814 | 0.7527255 | 0.428761 | 0.428761 | 0.071239 |  | 30.48 | 39.1 | 1.003937 | 1.282808 | 0.6090748 | 0.5999764 | 0.438516 | 0.438516 | 0.003780288 | 0.008530199
NABS-10-5-10-75 |  |  |  | 4.8 | 10.2 | 0 | 0 | 0 | 0 | 0 | 0 | 9.2 | 0 | 75.8 | 0 | 0 | 0 | 0 | 0 | 0 | 0 | 0 | 0 | 0 | 0 | 0 | 0 | 0 | 0 | 0 | 0 | 0 | 42.3 | NMR | Water quench |  |  |  |  | 100 | 0.092 | 0.048 | 0.102 | 0.758 | 0.423 |  | 5.053333 | 0.6133333 | 0.8158333 | 1.763333 | 0.6133333 | 0.6133333 | 0.1903333 |  | 29.4 | 9.2 | 2.578231 | 0.3129252 | 0.6389864 | 1.390272 | 0.3129252 | 0.3129252 | 0.01211647 | 0.0002359012
NABS-10-5-20-65 |  |  |  | 4.7 | 19.8 | 0 | 0 | 0 | 0 | 0 | 0 | 9.4 | 0 | 66 | 0 | 0 | 0 | 0 | 0 | 0 | 0 | 0 | 0 | 0 | 0 | 0 | 0 | 0 | 0 | 0 | 0 | 0 | 24.5 | NMR | Water quench |  |  |  |  | 99.9 | 0.094 | 0.047 | 0.198 | 0.66 | 0.245 |  | 2.693878 | 0.3836735 | 0.6683673 | 1.173469 | 0.3836735 | 0.3836735 | 0.1386735 |  | 38.6 | 9.4 | 1.709845 | 0.2435233 | 0.622487 | 0.954342 | 0.2435233 | 0.2435233 | 2.180595e-06 | 0.02645207
NABS-10-5-30-60 |  |  |  | 4.8 | 28.3 | 0 | 0 | 0 | 0 | 0 | 0 | 9.4 | 0 | 57.5 | 0 | 0 | 0 | 0 | 0 | 0 | 0 | 0 | 0 | 0 | 0 | 0 | 0 | 0 | 0 | 0 | 0 | 0 | 16.9 | NMR | Water quench |  |  |  |  | 100 | 0.094 | 0.048 | 0.283 | 0.575 | 0.169 |  | 1.73716 | 0.2839879 | 0.6085725 | 0.93429 | 0.2839879 | 0.2839879 | 0.1149879 |  | 47.5 | 9.4 | 1.210526 | 0.1978947 | 0.613 | 0.7036842 | 0.1978947 | 0.1978947 | 0.0008349058 | 0.05694949
NABS-10-5-35-50 |  |  |  | 4.8 | 38 | 0 | 0 | 0 | 0 | 0 | 0 | 9.4 | 0 | 47.7 | 0 | 0 | 0 | 0 | 0 | 0 | 0 | 0 | 0 | 0 | 0 | 0 | 0 | 0 | 0 | 0 | 0 | 0 | 13.8 | NMR | Water quench |  |  |  |  | 99.9 | 0.094 | 0.048 | 0.38 | 0.477 | 0.138 |  | 1.114486 | 0.2196262 | 0.5696554 | 0.7786215 | 0.2196262 | 0.2196262 | 0.08162617 |  | 57.2 | 9.4 | 0.8339161 | 0.1643357 | 0.6058444 | 0.5146259 | 0.1643357 | 0.1643357 | 0.0006935672 | 0.07270623
NABS-10-5-45-40 |  |  |  | 4.8 | 47.4 | 0 | 0 | 0 | 0 | 0 | 0 | 9.5 | 0 | 38.2 | 0 | 0 | 0 | 0 | 0 | 0 | 0 | 0 | 0 | 0 | 0 | 0 | 0 | 0 | 0 | 0 | 0 | 0 | 12.4 | NMR | Water quench |  |  |  |  | 99.9 | 0.095 | 0.048 | 0.474 | 0.382 | 0.124 |  | 0.7318008 | 0.1819923 | 0.5457375 | 0.6829502 | 0.1819923 | 0.1819923 | 0.05799234 |  | 66.6 | 9.5 | 0.5735736 | 0.1426426 | 0.6008979 | 0.3839339 | 0.1426426 | 0.1426426 | 0.0003475481 | 0.08045217
NABS-10-5-55-30 |  |  |  | 4.9 | 56.6 | 0 | 0 | 0 | 0 | 0 | 0 | 9.5 | 0 | 29 | 0 | 0 | 0 | 0 | 0 | 0 | 0 | 0 | 0 | 0 | 0 | 0 | 0 | 0 | 0 | 0 | 0 | 0 | 10.6 | NMR | Water quench |  |  |  |  | 100 | 0.095 | 0.049 | 0.566 | 0.29 | 0.106 |  | 0.4715447 | 0.1544715 | 0.5294715 | 0.6178862 | 0.1544715 | 0.1544715 | 0.04847154 |  | 76.2 | 9.5 | 0.3805774 | 0.1246719 | 0.597231 | 0.2870499 | 0.1246719 | 0.1246719 | 0.0003486404 | 0.09098725
NABS-10-5-65-20 |  |  |  | 4.9 | 66 | 0 | 0 | 0 | 0 | 0 | 0 | 9.5 | 0 | 19.4 | 0 | 0 | 0 | 0 | 0 | 0 | 0 | 0 | 0 | 0 | 0 | 0 | 0 | 0 | 0 | 0 | 0 | 0 | 9.8 | NMR | Water quench |  |  |  |  | 99.8 | 0.095 | 0.049 | 0.66 | 0.194 | 0.098 |  | 0.2736248 | 0.1339915 | 0.5171016 | 0.5684062 | 0.1339915 | 0.1339915 | 0.03599154 |  | 85.6 | 9.5 | 0.2266355 | 0.1109813 | 0.5943061 | 0.209771 | 0.1109813 | 0.1109813 | 0.0001685144 | 0.0958775
NABS-10-5-75-10 |  |  |  | 4.9 | 75.8 | 0 | 0 | 0 | 0 | 0 | 0 | 9.5 | 0 | 9.7 | 0 | 0 | 0 | 0 | 0 | 0 | 0 | 0 | 0 | 0 | 0 | 0 | 0 | 0 | 0 | 0 | 0 | 0 | 9.8 | NMR | Water quench |  |  |  |  | 99.9 | 0.095 | 0.049 | 0.758 | 0.097 | 0.098 |  | 0.1201983 | 0.11772 | 0.5075124 | 0.5300496 | 0.11772 | 0.11772 | 0.01971995 |  | 95.4 | 9.5 | 0.1016771 | 0.09958071 | 0.5919319 | 0.1470419 | 0.09958071 | 0.09958071 | 2.498653e-06 | 0.0958775
40L30B30S |  |  |  | 0 | 30 | 0 | 0 | 0 | 0 | 40 | 0 | 0 | 0 | 30 | 0 | 0 | 0 | 0 | 0 | 0 | 0 | 0 | 0 | 0 | 0 | 0 | 0 | 0 | 0 | 0 | 0 | 0 | 57.5 | NMR | Fast quench |  | glass flake | atm | N4 values also obtained via AIMD, DBX, CMD0300, CMD700, Rapidly cooled using rollout machine | 100 | 0.4 | 0 | 0.3 | 0.3 | 0.575 |  | 1 | 1.333333 | 0.5625 | 0.75 | 0.4166667 | 0.4166667 | 0.1583333 |  | 30 | 40 | 1 | 1.333333 | 0.609 | 0.598 | 0.4251667 | 0.4251667 | 0.02245003 | 0.02800906
40L50B10S |  |  |  | 0 | 50 | 0 | 0 | 0 | 0 | 40 | 0 | 0 | 0 | 10 | 0 | 0 | 0 | 0 | 0 | 0 | 0 | 0 | 0 | 0 | 0 | 0 | 0 | 0 | 0 | 0 | 0 | 0 | 17.4 | NMR | Fast quench |  |  |  |  | 100 | 0.4 | 0 | 0.5 | 0.1 | 0.174 |  | 0.2 | 0.8 | 0.5125 | 0.55 | 0.4348485 | 0.4348485 | 0.2608485 |  | 50 | 40 | 0.2 | 0.8 | 0.5938 | 0.1964 | 0.4063182 | 0.4063182 | 0.05397174 | 0.05458808
60L25B15S |  |  |  | 0 | 25 | 0 | 0 | 0 | 0 | 60 | 0 | 0 | 0 | 15 | 0 | 0 | 0 | 0 | 0 | 0 | 0 | 0 | 0 | 0 | 0 | 0 | 0 | 0 | 0 | 0 | 0 | 0 | 3.3 | NMR | Fast quench |  |  |  |  | 100 | 0.6 | 0 | 0.25 | 0.15 | 0.033 |  | 0.6 | 2.4 | 0.5375 | 0.65 | 0.05512821 | 0.05512821 | 0.02212821 |  | 25 | 60 | 0.6 | 2.4 | 0.6014 | 0.3972 | 0.04934615 | 0.04934615 | 0.0002671967 | 0.1403558
Lv-K2.0-0.75 |  |  |  | 0 | 26.7 | 0 | 0 | 0 | 20 | 0 | 0 | 0 | 0 | 53.3 | 0 | 0 | 0 | 0 | 0 | 0 | 0 | 0 | 0 | 0 | 0 | 0 | 0 | 0 | 0 | 0 | 0 | 0 | 62.8 | NMR | Water quench |  |  |  |  | 100 | 0.2 | 0 | 0.267 | 0.533 | 0.628 |  | 1.996255 | 0.7490637 | 0.6247659 | 0.9990637 | 0.6247659 | 0.6247659 | 0.003234082 |  | 26.7 | 20 | 1.996255 | 0.7490637 | 0.6279288 | 1.09812 | 0.6279288 | 0.6279288 | 5.063895e-09 | 0.04855812
Lv-Na2.0-0.75 |  |  |  | 0 | 26.7 | 0 | 0 | 0 | 0 | 0 | 0 | 20 | 0 | 53.3 | 0 | 0 | 0 | 0 | 0 | 0 | 0 | 0 | 0 | 0 | 0 | 0 | 0 | 0 | 0 | 0 | 0 | 0 | 60.4 | NMR | Water quench |  |  |  |  | 100 | 0.2 | 0 | 0.267 | 0.533 | 0.604 |  | 1.996255 | 0.7490637 | 0.6247659 | 0.9990637 | 0.6247659 | 0.6247659 | 0.02076592 |  | 26.7 | 20 | 1.996255 | 0.7490637 | 0.6279288 | 1.09812 | 0.6279288 | 0.6279288 | 0.0005725893 | 0.03855689
Lv-K4.0-0.75 |  |  |  | 0 | 17.4 | 0 | 0 | 0 | 13 | 0 | 0 | 0 | 0 | 69.6 | 0 | 0 | 0 | 0 | 0 | 0 | 0 | 0 | 0 | 0 | 0 | 0 | 0 | 0 | 0 | 0 | 0 | 0 | 68.1 | NMR | Water quench |  |  |  |  | 100 | 0.13 | 0 | 0.174 | 0.696 | 0.681 |  | 4 | 0.7471264 | 0.75 | 1.5 | 0.7471264 | 0.7471264 | 0.06612644 |  | 17.4 | 13 | 4 | 0.7471264 | 0.666 | 2.104 | 0.666 | 0.666 | 0.000225 | 0.07472518
Lv-RbNa4.0-0.75 |  |  |  | 0 | 17.4 | 0 | 0 | 0 | 0 | 0 | 0 | 6.5 | 0 | 69.6 | 0 | 0 | 0 | 0 | 0 | 0 | 0 | 0 | 0 | 0 | 0 | 0 | 6.5 | 0 | 0 | 0 | 0 | 0 | 65.1 | NMR | Water quench |  |  |  |  | 100 | 0.065 | 0 | 0.174 | 0.696 | 0.651 |  | 4 | 0.3735632 | 0.75 | 1.5 | 0.3735632 | 0.3735632 | 0.2774368 |  | 17.4 | 13 | 4 | 0.7471264 | 0.666 | 2.104 | 0.666 | 0.666 | 0.000225 | 0.05922364
Lv-Na4.0-0.75 |  |  |  | 0 | 17.4 | 0 | 0 | 0 | 0 | 0 | 0 | 13 | 0 | 69.6 | 0 | 0 | 0 | 0 | 0 | 0 | 0 | 0 | 0 | 0 | 0 | 0 | 0 | 0 | 0 | 0 | 0 | 0 | 61.8 | NMR | Water quench |  |  |  |  | 100 | 0.13 | 0 | 0.174 | 0.696 | 0.618 |  | 4 | 0.7471264 | 0.75 | 1.5 | 0.7471264 | 0.7471264 | 0.1291264 |  | 17.4 | 13 | 4 | 0.7471264 | 0.666 | 2.104 | 0.666 | 0.666 | 0.002304 | 0.04425094
Lv-MgNa4.0-0.75 |  |  |  | 0 | 17.4 | 0 | 0 | 0 | 0 | 0 | 6.5 | 6.5 | 0 | 69.6 | 0 | 0 | 0 | 0 | 0 | 0 | 0 | 0 | 0 | 0 | 0 | 0 | 0 | 0 | 0 | 0 | 0 | 0 | 31.3 | NMR | Water quench |  |  |  |  | 100 | 0.065 | 0 | 0.174 | 0.696 | 0.313 |  | 4 | 0.3735632 | 0.75 | 1.5 | 0.3735632 | 0.3735632 | 0.06056322 |  | 17.4 | 9.75 | 4 | 0.5603448 | 0.666 | 2.104 | 0.5603448 | 0.5603448 | 0.06117946 | 0.008956905
Lv-LiNa2.02.1 |  |  |  | 0 | 19.6 | 0 | 0 | 0 | 20.6 | 0 | 0 | 20.6 | 0 | 39.2 | 0 | 0 | 0 | 0 | 0 | 0 | 0 | 0 | 0 | 0 | 0 | 0 | 0 | 0 | 0 | 0 | 0 | 0 | 54.7 | NMR | Water quench |  |  |  |  | 100 | 0.412 | 0 | 0.196 | 0.392 | 0.547 |  | 2 | 2.102041 | 0.625 | 1 | 0.3954082 | 0.3954082 | 0.1515918 |  | 19.6 | 41.2 | 2 | 2.102041 | 0.628 | 1.1 | 0.4192415 | 0.4192415 | 0.01632224 | 0.01942095
Lv-Na2.0-0.26 |  |  |  | 0 | 30.7 | 0 | 0 | 0 | 0 | 0 | 0 | 8 | 0 | 61.3 | 0 | 0 | 0 | 0 | 0 | 0 | 0 | 0 | 0 | 0 | 0 | 0 | 0 | 0 | 0 | 0 | 0 | 0 | 27 | NMR | Water quench |  |  |  |  | 100 | 0.08 | 0 | 0.307 | 0.613 | 0.27 |  | 1.996743 | 0.2605863 | 0.6247964 | 0.9991857 | 0.2605863 | 0.2605863 | 0.009413681 |  | 30.7 | 8 | 1.996743 | 0.2605863 | 0.6279381 | 1.098365 | 0.2605863 | 0.2605863 | 8.861739e-05 | 0.01894502
Lv-Na2.0-0.5 |  |  |  | 0 | 28.6 | 0 | 0 | 0 | 0 | 0 | 0 | 14.3 | 0 | 57.1 | 0 | 0 | 0 | 0 | 0 | 0 | 0 | 0 | 0 | 0 | 0 | 0 | 0 | 0 | 0 | 0 | 0 | 0 | 47.6 | NMR | Water quench |  |  |  |  | 100 | 0.143 | 0 | 0.286 | 0.571 | 0.476 |  | 1.996503 | 0.5 | 0.6247815 | 0.9991259 | 0.5 | 0.5 | 0.024 |  | 28.6 | 14.3 | 1.996503 | 0.5 | 0.6279336 | 1.098245 | 0.5 | 0.5 | 0.000576 | 0.004672963
Lv-Na2.0-2.5 |  |  |  | 0 | 18.2 | 0 | 0 | 0 | 0 | 0 | 0 | 45.5 | 0 | 36.3 | 0 | 0 | 0 | 0 | 0 | 0 | 0 | 0 | 0 | 0 | 0 | 0 | 0 | 0 | 0 | 0 | 0 | 0 | 41.1 | NMR | Water quench |  |  |  |  | 100 | 0.455 | 0 | 0.182 | 0.363 | 0.411 |  | 1.994505 | 2.5 | 0.6246566 | 0.9986264 | 0.3116123 | 0.3116123 | 0.09938772 |  | 18.2 | 45.5 | 1.994505 | 2.5 | 0.6278956 | 1.097242 | 0.3354131 | 0.3354131 | 0.005713377 | 1.128339e-05
Lv-Na4.0-1.2 |  |  |  | 0 | 16.1 | 0 | 0 | 0 | 0 | 0 | 0 | 19.4 | 0 | 64.5 | 0 | 0 | 0 | 0 | 0 | 0 | 0 | 0 | 0 | 0 | 0 | 0 | 0 | 0 | 0 | 0 | 0 | 0 | 73.3 | NMR | Water quench |  |  |  |  | 100 | 0.194 | 0 | 0.161 | 0.645 | 0.733 |  | 4.006211 | 1.204969 | 0.7503882 | 1.501553 | 0.7503882 | 0.7503882 | 0.0173882 |  | 16.1 | 19.4 | 4.006211 | 1.204969 | 0.666118 | 2.107118 | 0.666118 | 0.666118 | 0.0044732 | 0.1058585
Lv-CaNa0.5-0.5 |  |  |  | 0 | 50 | 12.5 | 0 | 0 | 0 | 0 | 0 | 12.5 | 0 | 25 | 0 | 0 | 0 | 0 | 0 | 0 | 0 | 0 | 0 | 0 | 0 | 0 | 0 | 0 | 0 | 0 | 0 | 0 | 41.9 | NMR | Water quench |  |  |  |  | 100 | 0.125 | 0 | 0.5 | 0.25 | 0.419 |  | 0.5 | 0.25 | 0.53125 | 0.625 | 0.25 | 0.25 | 0.169 |  | 50 | 18.75 | 0.5 | 0.375 | 0.5995 | 0.347 | 0.375 | 0.375 | 0.001936 | 0.0001290286
Lv-CaNa2.0-0.5 |  |  |  | 0 | 28.6 | 7.1 | 0 | 0 | 0 | 0 | 0 | 7.1 | 0 | 57.2 | 0 | 0 | 0 | 0 | 0 | 0 | 0 | 0 | 0 | 0 | 0 | 0 | 0 | 0 | 0 | 0 | 0 | 0 | 40.4 | NMR | Water quench |  |  |  |  | 100 | 0.071 | 0 | 0.286 | 0.572 | 0.404 |  | 2 | 0.2482517 | 0.625 | 1 | 0.2482517 | 0.2482517 | 0.1557483 |  | 28.6 | 10.65 | 2 | 0.3723776 | 0.628 | 1.1 | 0.3723776 | 0.3723776 | 0.0009999748 | 1.325633e-05
Lv-CaNa4.0-1.2 |  |  |  | 0 | 16.1 | 9.7 | 0 | 0 | 0 | 0 | 0 | 9.7 | 0 | 64.5 | 0 | 0 | 0 | 0 | 0 | 0 | 0 | 0 | 0 | 0 | 0 | 0 | 0 | 0 | 0 | 0 | 0 | 0 | 55.2 | NMR | Water quench |  |  |  |  | 100 | 0.097 | 0 | 0.161 | 0.645 | 0.552 |  | 4.006211 | 0.6024845 | 0.7503882 | 1.501553 | 0.6024845 | 0.6024845 | 0.05048447 |  | 16.1 | 14.55 | 4.006211 | 0.9037267 | 0.666118 | 2.107118 | 0.666118 | 0.666118 | 0.01302292 | 0.02083954
Lv-CaNa4.0-2.0 |  |  |  | 0 | 14.3 | 14.3 | 0 | 0 | 0 | 0 | 0 | 14.3 | 0 | 57.1 | 0 | 0 | 0 | 0 | 0 | 0 | 0 | 0 | 0 | 0 | 0 | 0 | 0 | 0 | 0 | 0 | 0 | 0 | 59.1 | NMR | Water quench |  |  |  |  | 100 | 0.143 | 0 | 0.143 | 0.571 | 0.591 |  | 3.993007 | 1 | 0.7495629 | 1.498252 | 0.7495629 | 0.7495629 | 0.1585629 |  | 14.3 | 21.45 | 3.993007 | 1.5 | 0.6658671 | 2.10049 | 0.6658671 | 0.6658671 | 0.005605088 | 0.03362055
Lv-CaNa4.0-3.3 |  |  |  | 0 | 12 | 19.9 | 0 | 0 | 0 | 0 | 0 | 19.9 | 0 | 48.2 | 0 | 0 | 0 | 0 | 0 | 0 | 0 | 0 | 0 | 0 | 0 | 0 | 0 | 0 | 0 | 0 | 0 | 0 | 47.2 | NMR | Water quench |  |  |  |  | 100 | 0.199 | 0 | 0.12 | 0.482 | 0.472 |  | 4.016667 | 1.658333 | 0.7510417 | 1.504167 | 0.7253828 | 0.7253828 | 0.2533828 |  | 12 | 29.85 | 4.016667 | 2.4875 | 0.6663167 | 2.112367 | 0.603881 | 0.603881 | 0.01739261 | 0.004142091
Li2.0-0.75 |  |  |  | 0 | 26.67 | 0 | 0 | 0 | 0 | 10 | 0 | 10 | 0 | 53.33 | 0 | 0 | 0 | 0 | 0 | 0 | 0 | 0 | 0 | 0 | 0 | 0 | 0 | 0 | 0 | 0 | 0 | 0 | 56.3 | NMR | Water quench |  |  | Atm | La glass is missing from initial composition table but included in N4 measures, typo in comp table? | 100 | 0.2 | 0 | 0.2667 | 0.5333 | 0.563 |  | 1.999625 | 0.7499063 | 0.6249766 | 0.9999063 | 0.6249766 | 0.6249766 | 0.06197657 |  | 26.67 | 20 | 1.999625 | 0.7499063 | 0.6279929 | 1.099812 | 0.6279929 | 0.6279929 | 0.004224074 | 0.02413644
Na2.0-0.75 |  |  |  | 0 | 26.67 | 0 | 0 | 0 | 0 | 0 | 0 | 20 | 0 | 53.33 | 0 | 0 | 0 | 0 | 0 | 0 | 0 | 0 | 0 | 0 | 0 | 0 | 0 | 0 | 0 | 0 | 0 | 0 | 60.4 | NMR | Water quench |  |  |  |  | 100 | 0.2 | 0 | 0.2667 | 0.5333 | 0.604 |  | 1.999625 | 0.7499063 | 0.6249766 | 0.9999063 | 0.6249766 | 0.6249766 | 0.02097657 |  | 26.67 | 20 | 1.999625 | 0.7499063 | 0.6279929 | 1.099812 | 0.6279929 | 0.6279929 | 0.0005756581 | 0.03855689
K2.0-0.75 |  |  |  | 0 | 26.67 | 0 | 0 | 0 | 10 | 0 | 0 | 10 | 0 | 53.33 | 0 | 0 | 0 | 0 | 0 | 0 | 0 | 0 | 0 | 0 | 0 | 0 | 0 | 0 | 0 | 0 | 0 | 0 | 62.4 | NMR | Water quench |  |  |  |  | 100 | 0.2 | 0 | 0.2667 | 0.5333 | 0.624 |  | 1.999625 | 0.7499063 | 0.6249766 | 0.9999063 | 0.6249766 | 0.6249766 | 0.0009765654 |  | 26.67 | 20 | 1.999625 | 0.7499063 | 0.6279929 | 1.099812 | 0.6279929 | 0.6279929 | 1.594306e-05 | 0.04681125
Rb2.0-0.75 |  |  |  | 0 | 26.67 | 0 | 0 | 0 | 0 | 0 | 0 | 10 | 0 | 53.33 | 0 | 0 | 0 | 0 | 0 | 0 | 0 | 0 | 0 | 0 | 0 | 0 | 10 | 0 | 0 | 0 | 0 | 0 | 60.3 | NMR | Water quench |  |  |  |  | 100 | 0.1 | 0 | 0.2667 | 0.5333 | 0.603 |  | 1.999625 | 0.3749531 | 0.6249766 | 0.9999063 | 0.3749531 | 0.3749531 | 0.2280469 |  | 26.67 | 20 | 1.999625 | 0.7499063 | 0.6279929 | 1.099812 | 0.6279929 | 0.6279929 | 0.0006246438 | 0.03816517
Mg2.0-0.75 |  |  |  | 0 | 26.67 | 0 | 0 | 0 | 0 | 0 | 10 | 10 | 0 | 53.33 | 0 | 0 | 0 | 0 | 0 | 0 | 0 | 0 | 0 | 0 | 0 | 0 | 0 | 0 | 0 | 0 | 0 | 0 | 36.1 | NMR | Water quench |  |  |  |  | 100 | 0.1 | 0 | 0.2667 | 0.5333 | 0.361 |  | 1.999625 | 0.3749531 | 0.6249766 | 0.9999063 | 0.3749531 | 0.3749531 | 0.01395313 |  | 26.67 | 15 | 1.999625 | 0.5624297 | 0.6279929 | 1.099812 | 0.5624297 | 0.5624297 | 0.04057392 | 0.002175376
Ca2.0-0.75 |  |  |  | 0 | 26.67 | 10 | 0 | 0 | 0 | 0 | 0 | 10 | 0 | 53.33 | 0 | 0 | 0 | 0 | 0 | 0 | 0 | 0 | 0 | 0 | 0 | 0 | 0 | 0 | 0 | 0 | 0 | 0 | 48.3 | NMR | Water quench |  |  |  |  | 100 | 0.1 | 0 | 0.2667 | 0.5333 | 0.483 |  | 1.999625 | 0.3749531 | 0.6249766 | 0.9999063 | 0.3749531 | 0.3749531 | 0.1080469 |  | 26.67 | 15 | 1.999625 | 0.5624297 | 0.6279929 | 1.099812 | 0.5624297 | 0.5624297 | 0.006309077 | 0.00567899
Sr2.0-0.75 |  |  |  | 0 | 26.67 | 0 | 0 | 0 | 0 | 0 | 0 | 10 | 0 | 53.33 | 0 | 0 | 0 | 0 | 0 | 0 | 0 | 0 | 0 | 0 | 10 | 0 | 0 | 0 | 0 | 0 | 0 | 0 | 53.8 | NMR | Water quench |  |  |  |  | 100 | 0.1 | 0 | 0.2667 | 0.5333 | 0.538 |  | 1.999625 | 0.3749531 | 0.6249766 | 0.9999063 | 0.3749531 | 0.3749531 | 0.1630469 |  | 26.67 | 15 | 1.999625 | 0.5624297 | 0.6279929 | 1.099812 | 0.5624297 | 0.5624297 | 0.0005968101 | 0.01699349
Ba2.0-0.75 |  |  |  | 0 | 26.67 | 0 | 0 | 0 | 0 | 0 | 0 | 10 | 0 | 53.33 | 0 | 0 | 0 | 0 | 10 | 0 | 0 | 0 | 0 | 0 | 0 | 0 | 0 | 0 | 0 | 0 | 0 | 0 | 57.4 | NMR | Water quench |  |  |  |  | 100 | 0.1 | 0 | 0.2667 | 0.5333 | 0.574 |  | 1.999625 | 0.3749531 | 0.6249766 | 0.9999063 | 0.3749531 | 0.3749531 | 0.1990469 |  | 26.67 | 15 | 1.999625 | 0.5624297 | 0.6279929 | 1.099812 | 0.5624297 | 0.5624297 | 0.0001338719 | 0.02767534
Li4.0-0.75 |  |  |  | 0 | 17.27 | 0 | 0 | 0 | 0 | 6.48 | 0 | 6.48 | 0 | 69.77 | 0 | 0 | 0 | 0 | 0 | 0 | 0 | 0 | 0 | 0 | 0 | 0 | 0 | 0 | 0 | 0 | 0 | 0 | 53.9 | NMR | Water quench |  |  |  |  | 100 | 0.1296 | 0 | 0.1727 | 0.6977 | 0.539 |  | 4.039954 | 0.7504343 | 0.7524971 | 1.509988 | 0.7504343 | 0.7504343 | 0.2114343 |  | 17.27 | 12.96 | 4.039954 | 0.7504343 | 0.6667591 | 2.124057 | 0.6667591 | 0.6667591 | 0.01632239 | 0.01725521
Na4.0-0.75 |  |  |  | 0 | 17.27 | 0 | 0 | 0 | 0 | 0 | 0 | 12.96 | 0 | 69.77 | 0 | 0 | 0 | 0 | 0 | 0 | 0 | 0 | 0 | 0 | 0 | 0 | 0 | 0 | 0 | 0 | 0 | 0 | 62.3 | NMR | Water quench |  |  |  |  | 100 | 0.1296 | 0 | 0.1727 | 0.6977 | 0.623 |  | 4.039954 | 0.7504343 | 0.7524971 | 1.509988 | 0.7504343 | 0.7504343 | 0.1274343 |  | 17.27 | 12.96 | 4.039954 | 0.7504343 | 0.6667591 | 2.124057 | 0.6667591 | 0.6667591 | 0.001914861 | 0.04637953
K4.0-0.75 |  |  |  | 0 | 17.27 | 0 | 0 | 0 | 6.48 | 0 | 0 | 6.48 | 0 | 69.77 | 0 | 0 | 0 | 0 | 0 | 0 | 0 | 0 | 0 | 0 | 0 | 0 | 0 | 0 | 0 | 0 | 0 | 0 | 66.7 | NMR | Water quench |  |  |  |  | 100 | 0.1296 | 0 | 0.1727 | 0.6977 | 0.667 |  | 4.039954 | 0.7504343 | 0.7524971 | 1.509988 | 0.7504343 | 0.7504343 | 0.08343428 |  | 17.27 | 12.96 | 4.039954 | 0.7504343 | 0.6667591 | 2.124057 | 0.6667591 | 0.6667591 | 5.802324e-08 | 0.06726713
Rb4.0-0.75 |  |  |  | 0 | 17.27 | 0 | 0 | 0 | 0 | 0 | 0 | 6.48 | 0 | 69.77 | 0 | 0 | 0 | 0 | 0 | 0 | 0 | 0 | 0 | 0 | 0 | 0 | 6.48 | 0 | 0 | 0 | 0 | 0 | 65.1 | NMR | Water quench |  |  |  |  | 100 | 0.0648 | 0 | 0.1727 | 0.6977 | 0.651 |  | 4.039954 | 0.3752171 | 0.7524971 | 1.509988 | 0.3752171 | 0.3752171 | 0.2757829 |  | 17.27 | 12.96 | 4.039954 | 0.7504343 | 0.6667591 | 2.124057 | 0.6667591 | 0.6667591 | 0.0002483499 | 0.05922364
Mg4.0-0.75 |  |  |  | 0 | 17.27 | 0 | 0 | 0 | 0 | 0 | 6.48 | 6.48 | 0 | 69.77 | 0 | 0 | 0 | 0 | 0 | 0 | 0 | 0 | 0 | 0 | 0 | 0 | 0 | 0 | 0 | 0 | 0 | 0 | 31.3 | NMR | Water quench |  |  |  |  | 100 | 0.0648 | 0 | 0.1727 | 0.6977 | 0.313 |  | 4.039954 | 0.3752171 | 0.7524971 | 1.509988 | 0.3752171 | 0.3752171 | 0.06221714 |  | 17.27 | 9.72 | 4.039954 | 0.5628257 | 0.6667591 | 2.124057 | 0.5628257 | 0.5628257 | 0.06241289 | 0.008956905
Ca4.0-0.75 |  |  |  | 0 | 17.27 | 6.48 | 0 | 0 | 0 | 0 | 0 | 6.48 | 0 | 69.77 | 0 | 0 | 0 | 0 | 0 | 0 | 0 | 0 | 0 | 0 | 0 | 0 | 0 | 0 | 0 | 0 | 0 | 0 | 42 | NMR | Water quench |  |  |  |  | 100 | 0.0648 | 0 | 0.1727 | 0.6977 | 0.42 |  | 4.039954 | 0.3752171 | 0.7524971 | 1.509988 | 0.3752171 | 0.3752171 | 0.04478286 |  | 17.27 | 9.72 | 4.039954 | 0.5628257 | 0.6667591 | 2.124057 | 0.5628257 | 0.5628257 | 0.02039918 | 0.0001527467
Sr4.0-0.75 |  |  |  | 0 | 17.27 | 0 | 0 | 0 | 0 | 0 | 0 | 6.48 | 0 | 69.77 | 0 | 0 | 0 | 0 | 0 | 0 | 0 | 0 | 0 | 0 | 6.48 | 0 | 0 | 0 | 0 | 0 | 0 | 0 | 51.7 | NMR | Water quench |  |  |  |  | 100 | 0.0648 | 0 | 0.1727 | 0.6977 | 0.517 |  | 4.039954 | 0.3752171 | 0.7524971 | 1.509988 | 0.3752171 | 0.3752171 | 0.1417829 |  | 17.27 | 9.72 | 4.039954 | 0.5628257 | 0.6667591 | 2.124057 | 0.5628257 | 0.5628257 | 0.002099996 | 0.01195941
Ba4.0-0.75 |  |  |  | 0 | 17.27 | 0 | 0 | 0 | 0 | 0 | 0 | 6.48 | 0 | 69.77 | 0 | 0 | 0 | 0 | 6.48 | 0 | 0 | 0 | 0 | 0 | 0 | 0 | 0 | 0 | 0 | 0 | 0 | 0 | 56 | NMR | Water quench |  |  |  |  | 100 | 0.0648 | 0 | 0.1727 | 0.6977 | 0.56 |  | 4.039954 | 0.3752171 | 0.7524971 | 1.509988 | 0.3752171 | 0.3752171 | 0.1847829 |  | 17.27 | 9.72 | 4.039954 | 0.5628257 | 0.6667591 | 2.124057 | 0.5628257 | 0.5628257 | 7.984633e-06 | 0.02321329
Li2.0-2.1 |  |  |  | 0 | 19.61 | 0 | 0 | 0 | 0 | 20.59 | 0 | 20.59 | 0 | 39.21 | 0 | 0 | 0 | 0 | 0 | 0 | 0 | 0 | 0 | 0 | 0 | 0 | 0 | 0 | 0 | 0 | 0 | 0 | 54.7 | NMR | Water quench |  |  |  |  | 100 | 0.4118 | 0 | 0.1961 | 0.3921 | 0.547 |  | 1.99949 | 2.099949 | 0.6249681 | 0.9998725 | 0.395768 | 0.395768 | 0.151232 |  | 19.61 | 41.18 | 1.99949 | 2.099949 | 0.6279903 | 1.099744 | 0.4195983 | 0.4195983 | 0.01623119 | 0.01942095
Na2.0-2.1 |  |  |  | 0 | 19.61 | 0 | 0 | 0 | 0 | 0 | 0 | 41.18 | 0 | 39.21 | 0 | 0 | 0 | 0 | 0 | 0 | 0 | 0 | 0 | 0 | 0 | 0 | 0 | 0 | 0 | 0 | 0 | 0 | 48.7 | NMR | Water quench |  |  |  |  | 100 | 0.4118 | 0 | 0.1961 | 0.3921 | 0.487 |  | 1.99949 | 2.099949 | 0.6249681 | 0.9998725 | 0.395768 | 0.395768 | 0.09123201 |  | 19.61 | 41.18 | 1.99949 | 2.099949 | 0.6279903 | 1.099744 | 0.4195983 | 0.4195983 | 0.004542985 | 0.006297863
K2.0-2.1 |  |  |  | 0 | 19.61 | 0 | 0 | 0 | 20.59 | 0 | 0 | 20.59 | 0 | 39.21 | 0 | 0 | 0 | 0 | 0 | 0 | 0 | 0 | 0 | 0 | 0 | 0 | 0 | 0 | 0 | 0 | 0 | 0 | 43.9 | NMR | Water quench |  |  |  |  | 100 | 0.4118 | 0 | 0.1961 | 0.3921 | 0.439 |  | 1.99949 | 2.099949 | 0.6249681 | 0.9998725 | 0.395768 | 0.395768 | 0.04323201 |  | 19.61 | 41.18 | 1.99949 | 2.099949 | 0.6279903 | 1.099744 | 0.4195983 | 0.4195983 | 0.0003764248 | 0.0009833916
Rb2.0-2.1 |  |  |  | 0 | 19.61 | 0 | 0 | 0 | 0 | 0 | 0 | 20.59 | 0 | 39.21 | 0 | 0 | 0 | 0 | 0 | 0 | 0 | 0 | 0 | 0 | 0 | 0 | 20.59 | 0 | 0 | 0 | 0 | 0 | 40.6 | NMR | Water quench |  |  |  |  | 100 | 0.2059 | 0 | 0.1961 | 0.3921 | 0.406 |  | 1.99949 | 1.049975 | 0.6249681 | 0.9998725 | 0.6145294 | 0.6145294 | 0.2085294 |  | 19.61 | 41.18 | 1.99949 | 2.099949 | 0.6279903 | 1.099744 | 0.4195983 | 0.4195983 | 0.0001849145 | 2.692635e-06
Mg2.0-2.1 |  |  |  | 0 | 19.61 | 0 | 0 | 0 | 0 | 0 | 20.59 | 20.59 | 0 | 39.21 | 0 | 0 | 0 | 0 | 0 | 0 | 0 | 0 | 0 | 0 | 0 | 0 | 0 | 0 | 0 | 0 | 0 | 0 | 40.2 | NMR | Water quench |  |  |  |  | 100 | 0.2059 | 0 | 0.1961 | 0.3921 | 0.402 |  | 1.99949 | 1.049975 | 0.6249681 | 0.9998725 | 0.6145294 | 0.6145294 | 0.2125294 |  | 19.61 | 30.885 | 1.99949 | 1.574962 | 0.6279903 | 1.099744 | 0.528979 | 0.528979 | 0.01612368 | 3.182003e-05
Ca2.0-2.1 |  |  |  | 0 | 19.61 | 20.59 | 0 | 0 | 0 | 0 | 0 | 20.59 | 0 | 39.21 | 0 | 0 | 0 | 0 | 0 | 0 | 0 | 0 | 0 | 0 | 0 | 0 | 0 | 0 | 0 | 0 | 0 | 0 | 45.3 | NMR | Water quench |  |  |  |  | 100 | 0.2059 | 0 | 0.1961 | 0.3921 | 0.453 |  | 1.99949 | 1.049975 | 0.6249681 | 0.9998725 | 0.6145294 | 0.6145294 | 0.1615294 |  | 19.61 | 30.885 | 1.99949 | 1.574962 | 0.6279903 | 1.099744 | 0.528979 | 0.528979 | 0.005772815 | 0.002057446
Sr2.0-2.1 |  |  |  | 0 | 19.61 | 0 | 0 | 0 | 0 | 0 | 0 | 20.59 | 0 | 39.21 | 0 | 0 | 0 | 0 | 0 | 0 | 0 | 0 | 0 | 0 | 20.59 | 0 | 0 | 0 | 0 | 0 | 0 | 0 | 50.1 | NMR | Water quench |  |  |  |  | 100 | 0.2059 | 0 | 0.1961 | 0.3921 | 0.501 |  | 1.99949 | 1.049975 | 0.6249681 | 0.9998725 | 0.6145294 | 0.6145294 | 0.1135294 |  | 19.61 | 30.885 | 1.99949 | 1.574962 | 0.6279903 | 1.099744 | 0.528979 | 0.528979 | 0.0007828267 | 0.008715917
Ba2.0-2.1 |  |  |  | 0 | 19.61 | 0 | 0 | 0 | 0 | 0 | 0 | 20.59 | 0 | 39.21 | 0 | 0 | 0 | 0 | 20.59 | 0 | 0 | 0 | 0 | 0 | 0 | 0 | 0 | 0 | 0 | 0 | 0 | 0 | 51.7 | NMR | Water quench |  |  |  |  | 100 | 0.2059 | 0 | 0.1961 | 0.3921 | 0.517 |  | 1.99949 | 1.049975 | 0.6249681 | 0.9998725 | 0.6145294 | 0.6145294 | 0.09752942 |  | 19.61 | 30.885 | 1.99949 | 1.574962 | 0.6279903 | 1.099744 | 0.528979 | 0.528979 | 0.0001434974 | 0.01195941
Li4.0-2.1 |  |  |  | 0 | 14.08 | 0 | 0 | 0 | 0 | 14.79 | 0 | 14.79 | 0 | 56.34 | 0 | 0 | 0 | 0 | 0 | 0 | 0 | 0 | 0 | 0 | 0 | 0 | 0 | 0 | 0 | 0 | 0 | 0 | 69 | NMR | Water quench |  |  |  |  | 100 | 0.2958 | 0 | 0.1408 | 0.5634 | 0.69 |  | 4.00142 | 2.100852 | 0.7500888 | 1.500355 | 0.6500178 | 0.6500178 | 0.03998224 |  | 14.08 | 29.58 | 4.00142 | 2.100852 | 0.666027 | 2.104713 | 0.666027 | 0.666027 | 0.0005747053 | 0.07972665
Na4.0-2.1 |  |  |  | 0 | 14.08 | 0 | 0 | 0 | 0 | 0 | 0 | 29.58 | 0 | 56.34 | 0 | 0 | 0 | 0 | 0 | 0 | 0 | 0 | 0 | 0 | 0 | 0 | 0 | 0 | 0 | 0 | 0 | 0 | 69.7 | NMR | Water quench |  |  |  |  | 100 | 0.2958 | 0 | 0.1408 | 0.5634 | 0.697 |  | 4.00142 | 2.100852 | 0.7500888 | 1.500355 | 0.6500178 | 0.6500178 | 0.04698224 |  | 14.08 | 29.58 | 4.00142 | 2.100852 | 0.666027 | 2.104713 | 0.666027 | 0.666027 | 0.0009593274 | 0.08372867
K4.0-2.1 |  |  |  | 0 | 14.08 | 0 | 0 | 0 | 14.79 | 0 | 0 | 14.79 | 0 | 56.34 | 0 | 0 | 0 | 0 | 0 | 0 | 0 | 0 | 0 | 0 | 0 | 0 | 0 | 0 | 0 | 0 | 0 | 0 | 69 | NMR | Water quench |  |  |  |  | 100 | 0.2958 | 0 | 0.1408 | 0.5634 | 0.69 |  | 4.00142 | 2.100852 | 0.7500888 | 1.500355 | 0.6500178 | 0.6500178 | 0.03998224 |  | 14.08 | 29.58 | 4.00142 | 2.100852 | 0.666027 | 2.104713 | 0.666027 | 0.666027 | 0.0005747053 | 0.07972665
Rb4.0-2.1 |  |  |  | 0 | 14.08 | 0 | 0 | 0 | 0 | 0 | 0 | 14.79 | 0 | 56.34 | 0 | 0 | 0 | 0 | 0 | 0 | 0 | 0 | 0 | 0 | 0 | 0 | 14.79 | 0 | 0 | 0 | 0 | 0 | 66.2 | NMR | Water quench |  |  |  |  | 100 | 0.1479 | 0 | 0.1408 | 0.5634 | 0.662 |  | 4.00142 | 1.050426 | 0.7500888 | 1.500355 | 0.7500888 | 0.7500888 | 0.08808878 |  | 14.08 | 29.58 | 4.00142 | 2.100852 | 0.666027 | 2.104713 | 0.666027 | 0.666027 | 1.621664e-05 | 0.06469854
Mg4.0-2.1 |  |  |  | 0 | 14.08 | 0 | 0 | 0 | 0 | 0 | 14.79 | 14.79 | 0 | 56.34 | 0 | 0 | 0 | 0 | 0 | 0 | 0 | 0 | 0 | 0 | 0 | 0 | 0 | 0 | 0 | 0 | 0 | 0 | 45.9 | NMR | Water quench |  |  |  |  | 100 | 0.1479 | 0 | 0.1408 | 0.5634 | 0.459 |  | 4.00142 | 1.050426 | 0.7500888 | 1.500355 | 0.7500888 | 0.7500888 | 0.2910888 |  | 14.08 | 22.185 | 4.00142 | 1.575639 | 0.666027 | 2.104713 | 0.666027 | 0.666027 | 0.04286017 | 0.002637755
Ca4.0-2.1 |  |  |  | 0 | 14.08 | 14.79 | 0 | 0 | 0 | 0 | 0 | 14.79 | 0 | 56.34 | 0 | 0 | 0 | 0 | 0 | 0 | 0 | 0 | 0 | 0 | 0 | 0 | 0 | 0 | 0 | 0 | 0 | 0 | 58.2 | NMR | Water quench |  |  |  |  | 100 | 0.1479 | 0 | 0.1408 | 0.5634 | 0.582 |  | 4.00142 | 1.050426 | 0.7500888 | 1.500355 | 0.7500888 | 0.7500888 | 0.1680888 |  | 14.08 | 22.185 | 4.00142 | 1.575639 | 0.666027 | 2.104713 | 0.666027 | 0.666027 | 0.007060535 | 0.03040109
Sr4.0-2.1 |  |  |  | 0 | 14.08 | 0 | 0 | 0 | 0 | 0 | 0 | 14.79 | 0 | 56.34 | 0 | 0 | 0 | 0 | 0 | 0 | 0 | 0 | 0 | 0 | 14.79 | 0 | 0 | 0 | 0 | 0 | 0 | 0 | 65.9 | NMR | Water quench |  |  |  |  | 100 | 0.1479 | 0 | 0.1408 | 0.5634 | 0.659 |  | 4.00142 | 1.050426 | 0.7500888 | 1.500355 | 0.7500888 | 0.7500888 | 0.09108878 |  | 14.08 | 22.185 | 4.00142 | 1.575639 | 0.666027 | 2.104713 | 0.666027 | 0.666027 | 4.937857e-05 | 0.06318138
Ba4.0-2.1 |  |  |  | 0 | 14.08 | 0 | 0 | 0 | 0 | 0 | 0 | 14.79 | 0 | 56.34 | 0 | 0 | 0 | 0 | 14.79 | 0 | 0 | 0 | 0 | 0 | 0 | 0 | 0 | 0 | 0 | 0 | 0 | 0 | 68.9 | NMR | Water quench |  |  |  |  | 100 | 0.1479 | 0 | 0.1408 | 0.5634 | 0.689 |  | 4.00142 | 1.050426 | 0.7500888 | 1.500355 | 0.7500888 | 0.7500888 | 0.06108878 |  | 14.08 | 22.185 | 4.00142 | 1.575639 | 0.666027 | 2.104713 | 0.666027 | 0.666027 | 0.0005277593 | 0.07916293
pLi4.0-0.75 |  |  |  | 0 | 17.27 | 0 | 0 | 0 | 0 | 12.96 | 0 | 0 | 0 | 69.77 | 0 | 0 | 0 | 0 | 0 | 0 | 0 | 0 | 0 | 0 | 0 | 0 | 0 | 0 | 0 | 0 | 0 | 0 | 29.5 | NMR | Water quench |  |  |  |  | 100 | 0.1296 | 0 | 0.1727 | 0.6977 | 0.295 |  | 4.039954 | 0.7504343 | 0.7524971 | 1.509988 | 0.7504343 | 0.7504343 | 0.4554343 |  | 17.27 | 12.96 | 4.039954 | 0.7504343 | 0.6667591 | 2.124057 | 0.6667591 | 0.6667591 | 0.1382048 | 0.01268798
pK4.0-0.75 |  |  |  | 0 | 17.27 | 0 | 0 | 0 | 12.96 | 0 | 0 | 0 | 0 | 69.77 | 0 | 0 | 0 | 0 | 0 | 0 | 0 | 0 | 0 | 0 | 0 | 0 | 0 | 0 | 0 | 0 | 0 | 0 | 68.1 | NMR | Water quench |  |  |  |  | 100 | 0.1296 | 0 | 0.1727 | 0.6977 | 0.681 |  | 4.039954 | 0.7504343 | 0.7524971 | 1.509988 | 0.7504343 | 0.7504343 | 0.06943428 |  | 17.27 | 12.96 | 4.039954 | 0.7504343 | 0.6667591 | 2.124057 | 0.6667591 | 0.6667591 | 0.0002028027 | 0.07472518
pRb4.0-0.75 |  |  |  | 0 | 17.27 | 0 | 0 | 0 | 0 | 0 | 0 | 0 | 0 | 69.77 | 0 | 0 | 0 | 0 | 0 | 0 | 0 | 0 | 0 | 0 | 0 | 0 | 12.96 | 0 | 0 | 0 | 0 | 0 | 67.1 | NMR | Water quench |  |  |  |  | 100 | 0 | 0 | 0.1727 | 0.6977 | 0.671 |  | 4.039954 | 0 | 0.7524971 | 1.509988 | 0 | 0 | 0.671 |  | 17.27 | 12.96 | 4.039954 | 0.7504343 | 0.6667591 | 2.124057 | 0.6667591 | 0.6667591 | 1.798506e-05 | 0.069358
pLi2.0-2.1 |  |  |  | 0 | 19.61 | 0 | 0 | 0 | 0 | 41.18 | 0 | 0 | 0 | 39.21 | 0 | 0 | 0 | 0 | 0 | 0 | 0 | 0 | 0 | 0 | 0 | 0 | 0 | 0 | 0 | 0 | 0 | 0 | 51.7 | NMR | Water quench |  |  |  |  | 100 | 0.4118 | 0 | 0.1961 | 0.3921 | 0.517 |  | 1.99949 | 2.099949 | 0.6249681 | 0.9998725 | 0.395768 | 0.395768 | 0.121232 |  | 19.61 | 41.18 | 1.99949 | 2.099949 | 0.6279903 | 1.099744 | 0.4195983 | 0.4195983 | 0.009487086 | 0.01195941
pK2.0-2.1 |  |  |  | 0 | 19.61 | 0 | 0 | 0 | 41.18 | 0 | 0 | 0 | 0 | 39.21 | 0 | 0 | 0 | 0 | 0 | 0 | 0 | 0 | 0 | 0 | 0 | 0 | 0 | 0 | 0 | 0 | 0 | 0 | 38.9 | NMR | Water quench |  |  |  |  | 100 | 0.4118 | 0 | 0.1961 | 0.3921 | 0.389 |  | 1.99949 | 2.099949 | 0.6249681 | 0.9998725 | 0.395768 | 0.395768 | 0.006767993 |  | 19.61 | 41.18 | 1.99949 | 2.099949 | 0.6279903 | 1.099744 | 0.4195983 | 0.4195983 | 0.0009362577 | 0.0003474841
pRb2.0-2.1 |  |  |  | 0 | 19.61 | 0 | 0 | 0 | 0 | 0 | 0 | 0 | 0 | 39.21 | 0 | 0 | 0 | 0 | 0 | 0 | 0 | 0 | 0 | 0 | 0 | 0 | 41.18 | 0 | 0 | 0 | 0 | 0 | 31.8 | NMR | Water quench |  |  |  |  | 100 | 0 | 0 | 0.1961 | 0.3921 | 0.318 |  | 1.99949 | 0 | 0.6249681 | 0.9998725 | 0 | 0 | 0.318 |  | 19.61 | 41.18 | 1.99949 | 2.099949 | 0.6279903 | 1.099744 | 0.4195983 | 0.4195983 | 0.01032222 | 0.008035495
Rb |  |  |  | 0 | 17.27 | 0 | 0 | 0 | 0 | 0 | 0 | 0 | 0 | 69.78 | 0 | 0 | 0 | 0 | 0 | 0 | 0 | 0 | 0 | 0 | 0 | 0 | 12.95 | 0 | 0 | 0 | 0 | 0 | 67.2 | NMR | Water quench |  |  | Atm |  | 100 | 0 | 0 | 0.1727 | 0.6978 | 0.672 |  | 4.040533 | 0 | 0.7525333 | 1.510133 | 0 | 0 | 0.672 |  | 17.27 | 12.95 | 4.040533 | 0.7498552 | 0.6667701 | 2.124347 | 0.6667701 | 0.6667701 | 2.735163e-05 | 0.06988572
K |  |  |  | 0 | 17.27 | 0 | 0 | 0 | 12.95 | 0 | 0 | 0 | 0 | 69.78 | 0 | 0 | 0 | 0 | 0 | 0 | 0 | 0 | 0 | 0 | 0 | 0 | 0 | 0 | 0 | 0 | 0 | 0 | 68.4 | NMR | Water quench |  |  |  |  | 100 | 0.1295 | 0 | 0.1727 | 0.6978 | 0.684 |  | 4.040533 | 0.7498552 | 0.7525333 | 1.510133 | 0.7498552 | 0.7498552 | 0.06585524 |  | 17.27 | 12.95 | 4.040533 | 0.7498552 | 0.6667701 | 2.124347 | 0.6667701 | 0.6667701 | 0.0002968687 | 0.07637434
RbNa |  |  |  | 0 | 17.27 | 0 | 0 | 0 | 0 | 0 | 0 | 6.48 | 0 | 69.78 | 0 | 0 | 0 | 0 | 0 | 0 | 0 | 0 | 0 | 0 | 0 | 0 | 6.48 | 0 | 0 | 0 | 0 | 0 | 67 | NMR | Water quench |  |  |  |  | 100.01 | 0.0648 | 0 | 0.1727 | 0.6978 | 0.67 |  | 4.040533 | 0.3752171 | 0.7525333 | 1.510133 | 0.3752171 | 0.3752171 | 0.2947829 |  | 17.27 | 12.96 | 4.040533 | 0.7504343 | 0.6667701 | 2.124347 | 0.6667701 | 0.6667701 | 1.043211e-05 | 0.06883228
KNa |  |  |  | 0 | 17.27 | 0 | 0 | 0 | 6.48 | 0 | 0 | 0 | 0 | 69.78 | 0 | 0 | 0 | 0 | 0 | 0 | 0 | 0 | 0 | 0 | 0 | 0 | 6.48 | 0 | 0 | 0 | 0 | 0 | 67.1 | NMR | Water quench |  |  |  |  | 100.01 | 0.0648 | 0 | 0.1727 | 0.6978 | 0.671 |  | 4.040533 | 0.3752171 | 0.7525333 | 1.510133 | 0.3752171 | 0.3752171 | 0.2957829 |  | 17.27 | 12.96 | 4.040533 | 0.7504343 | 0.6667701 | 2.124347 | 0.6667701 | 0.6667701 | 1.789187e-05 | 0.069358
Na |  |  |  | 0 | 17.27 | 0 | 0 | 0 | 0 | 0 | 0 | 12.95 | 0 | 69.78 | 0 | 0 | 0 | 0 | 0 | 0 | 0 | 0 | 0 | 0 | 0 | 0 | 0 | 0 | 0 | 0 | 0 | 0 | 63.6 | NMR | Water quench |  |  |  |  | 100 | 0.1295 | 0 | 0.1727 | 0.6978 | 0.636 |  | 4.040533 | 0.7498552 | 0.7525333 | 1.510133 | 0.7498552 | 0.7498552 | 0.1138552 |  | 17.27 | 12.95 | 4.040533 | 0.7498552 | 0.6667701 | 2.124347 | 0.6667701 | 0.6667701 | 0.0009468004 | 0.05214787
LiNa |  |  |  | 0 | 17.27 | 0 | 0 | 0 | 0 | 6.48 | 0 | 6.48 | 0 | 69.78 | 0 | 0 | 0 | 0 | 0 | 0 | 0 | 0 | 0 | 0 | 0 | 0 | 0 | 0 | 0 | 0 | 0 | 0 | 55.2 | NMR | Water quench |  |  |  |  | 100.01 | 0.1296 | 0 | 0.1727 | 0.6978 | 0.552 |  | 4.040533 | 0.7504343 | 0.7525333 | 1.510133 | 0.7504343 | 0.7504343 | 0.1984343 |  | 17.27 | 12.96 | 4.040533 | 0.7504343 | 0.6667701 | 2.124347 | 0.6667701 | 0.6667701 | 0.01317218 | 0.02083954
BaNa |  |  |  | 0 | 17.27 | 0 | 0 | 0 | 0 | 0 | 0 | 6.48 | 0 | 69.78 | 0 | 0 | 0 | 0 | 6.48 | 0 | 0 | 0 | 0 | 0 | 0 | 0 | 0 | 0 | 0 | 0 | 0 | 0 | 56.8 | NMR | Water quench |  |  |  |  | 100.01 | 0.0648 | 0 | 0.1727 | 0.6978 | 0.568 |  | 4.040533 | 0.3752171 | 0.7525333 | 1.510133 | 0.3752171 | 0.3752171 | 0.1927829 |  | 17.27 | 9.72 | 4.040533 | 0.5628257 | 0.6667701 | 2.124347 | 0.5628257 | 0.5628257 | 2.677328e-05 | 0.02571503
SrNa |  |  |  | 0 | 17.27 | 0 | 0 | 0 | 0 | 0 | 0 | 6.48 | 0 | 69.78 | 0 | 0 | 0 | 0 | 0 | 0 | 0 | 0 | 0 | 6.48 | 0 | 0 | 0 | 0 | 0 | 0 | 0 | 0 | 52.1 | NMR | Water quench |  |  |  |  | 100.01 | 0.0648 | 0 | 0.1727 | 0.6978 | 0.521 |  | 4.040533 | 0.3752171 | 0.7525333 | 1.510133 | 0.3752171 | 0.3752171 | 0.1457829 |  | 17.27 | 9.72 | 4.040533 | 0.5628257 | 0.6667701 | 2.124347 | 0.5628257 | 0.5628257 | 0.00174939 | 0.01285028
MgNa |  |  |  | 0 | 17.27 | 0 | 0 | 0 | 0 | 0 | 6.48 | 6.48 | 0 | 69.78 | 0 | 0 | 0 | 0 | 0 | 0 | 0 | 0 | 0 | 0 | 0 | 0 | 0 | 0 | 0 | 0 | 0 | 0 | 30.2 | NMR | Water quench |  |  |  |  | 100.01 | 0.0648 | 0 | 0.1727 | 0.6978 | 0.302 |  | 4.040533 | 0.3752171 | 0.7525333 | 1.510133 | 0.3752171 | 0.3752171 | 0.07321714 |  | 17.27 | 9.72 | 4.040533 | 0.5628257 | 0.6667701 | 2.124347 | 0.5628257 | 0.5628257 | 0.06803005 | 0.01116001
Na2.0-0.75 |  |  |  | 0 | 26.7 | 0 | 0 | 0 | 0 | 0 | 0 | 20 | 0 | 53.3 | 0 | 0 | 0 | 0 | 0 | 0 | 0 | 0 | 0 | 0 | 0 | 0 | 0 | 0 | 0 | 0 | 0 | 0 | 60.4 | NMR | Water quench |  |  | Atm | Some N4 NMR data from Lv et al. 2022. MD data also in paper | 100 | 0.2 | 0 | 0.267 | 0.533 | 0.604 |  | 1.996255 | 0.7490637 | 0.6247659 | 0.9990637 | 0.6247659 | 0.6247659 | 0.02076592 |  | 26.7 | 20 | 1.996255 | 0.7490637 | 0.6279288 | 1.09812 | 0.6279288 | 0.6279288 | 0.0005725893 | 0.03855689
Na4.0-0.75 |  |  |  | 0 | 17.4 | 0 | 0 | 0 | 0 | 0 | 0 | 13 | 0 | 69.6 | 0 | 0 | 0 | 0 | 0 | 0 | 0 | 0 | 0 | 0 | 0 | 0 | 0 | 0 | 0 | 0 | 0 | 0 | 61.8 | NMR | Water quench |  |  |  |  | 100 | 0.13 | 0 | 0.174 | 0.696 | 0.618 |  | 4 | 0.7471264 | 0.75 | 1.5 | 0.7471264 | 0.7471264 | 0.1291264 |  | 17.4 | 13 | 4 | 0.7471264 | 0.666 | 2.104 | 0.666 | 0.666 | 0.002304 | 0.04425094
MgNa4.0-0.75 |  |  |  | 0 | 17.4 | 0 | 0 | 0 | 0 | 0 | 6.5 | 6.5 | 0 | 69.6 | 0 | 0 | 0 | 0 | 0 | 0 | 0 | 0 | 0 | 0 | 0 | 0 | 0 | 0 | 0 | 0 | 0 | 0 | 31 | NMR | Water quench |  |  |  |  | 100 | 0.065 | 0 | 0.174 | 0.696 | 0.31 |  | 4 | 0.3735632 | 0.75 | 1.5 | 0.3735632 | 0.3735632 | 0.06356322 |  | 17.4 | 9.75 | 4 | 0.5603448 | 0.666 | 2.104 | 0.5603448 | 0.5603448 | 0.06267253 | 0.00953375
MgNa4.0-2.1 |  |  |  | 0 | 14.1 | 0 | 0 | 0 | 0 | 0 | 14.8 | 14.8 | 0 | 56.3 | 0 | 0 | 0 | 0 | 0 | 0 | 0 | 0 | 0 | 0 | 0 | 0 | 0 | 0 | 0 | 0 | 0 | 0 | 44.5 | NMR | Water quench |  |  |  |  | 100 | 0.148 | 0 | 0.141 | 0.563 | 0.445 |  | 3.992908 | 1.049645 | 0.7495567 | 1.498227 | 0.7495567 | 0.7495567 | 0.3045567 |  | 14.1 | 22.2 | 3.992908 | 1.574468 | 0.6658652 | 2.10044 | 0.6658652 | 0.6658652 | 0.04878146 | 0.0013957
ISG-C |  |  |  | 3.84 | 15.96 | 5.73 | 0 | 0 | 0 | 0 | 0 | 12.65 | 0 | 60.09 | 0 | 0 | 0 | 1.72 | 0 | 0 | 0 | 0 | 0 | 0 | 0 | 0 | 0 | 0 | 0 | 0 | 0 | 0 | 50 | NMR | Air quench | annealed for 20 min |  | Atm | N4 data also simulated by MD, YBDX | 99.99 | 0.1265 | 0.0384 | 0.1596 | 0.6009 | 0.5 |  | 3.034848 | 0.6388889 | 0.689678 | 1.258712 | 0.6388889 | 0.6388889 | 0.1388889 |  | 36.48 | 15.515 | 1.647204 | 0.4253015 | 0.621296875 | 0.9228964 | 0.4253015 | 0.4253015 | 0.005579861 | 0.008530199
ISG-A00 |  |  |  | 0 | 15.37 | 5.52 | 0 | 0 | 0 | 0 | 0 | 12.18 | 0 | 65.28 | 0 | 0 | 0 | 1.66 | 0 | 0 | 0 | 0 | 0 | 0 | 0 | 0 | 0 | 0 | 0 | 0 | 0 | 0 | 64 | NMR | Air quench |  |  |  | Air quench 0.5-1CC/min | 100.01 | 0.1218 | 0 | 0.1537 | 0.6528 | 0.64 |  | 4.247235 | 0.7924528 | 0.7654522 | 1.561809 | 0.7654522 | 0.7654522 | 0.1254522 |  | 20.35 | 14.94 | 3.207862 | 0.7341523 | 0.6509494 | 1.706347 | 0.6509494 | 0.6509494 | 0.000119889 | 0.05399074
ISG-A12 |  |  |  | 11.98 | 17.21 | 6.18 | 0 | 0 | 0 | 0 | 0 | 13.64 | 0 | 49.13 | 0 | 0 | 0 | 1.85 | 0 | 0 | 0 | 0 | 0 | 0 | 0 | 0 | 0 | 0 | 0 | 0 | 0 | 0 | 23 | NMR | Air quench |  |  |  |  | 99.99 | 0.1364 | 0.1198 | 0.1721 | 0.4913 | 0.23 |  | 1.683111 | 0.4672833 | 0.6051944 | 0.9207777 | 0.4672833 | 0.4672833 | 0.2372833 |  | 70.68 | 16.73 | 0.6951047 | 0.2367006 | 0.603207 | 0.4449426 | 0.2367006 | 0.2367006 | 4.489834e-05 | 0.0315563
ISG-A22 |  |  |  | 21.51 | 18.68 | 6.71 | 0 | 0 | 0 | 0 | 0 | 14.8 | 0 | 36.29 | 0 | 0 | 0 | 2.01 | 0 | 0 | 0 | 0 | 0 | 0 | 0 | 0 | 0 | 0 | 0 | 0 | 0 | 0 | 7 | NMR | Air quench |  |  |  |  | 100 | 0.148 | 0.2151 | 0.1868 | 0.3629 | 0.07 |  | 0.9029609 | 0.3682508 | 0.5564351 | 0.7257402 | 0.3682508 | 0.3682508 | 0.2982508 |  | 110.75 | 18.155 | 0.3276749 | 0.1639278 | 0.5962258 | 0.2604928 | 0.1639278 | 0.1639278 | 0.008822425 | 0.1140014
ISG-A00N |  |  |  | 0 | 15.96 | 5.73 | 0 | 0 | 0 | 0 | 0 | 8.81 | 0 | 67.78 | 0 | 0 | 0 | 1.72 | 0 | 0 | 0 | 0 | 0 | 0 | 0 | 0 | 0 | 0 | 0 | 0 | 0 | 0 | 56 | NMR | Air quench |  |  |  |  | 100 | 0.0881 | 0 | 0.1596 | 0.6778 | 0.56 |  | 4.246867 | 0.552005 | 0.7654292 | 1.561717 | 0.552005 | 0.552005 | 0.007994987 |  | 21.12 | 11.675 | 3.20928 | 0.5527936 | 0.6509763 | 1.707059 | 0.5527936 | 0.5527936 | 5.193277e-05 | 0.02321329
ISG-A11N |  |  |  | 11.11 | 15.96 | 5.73 | 0 | 0 | 0 | 0 | 0 | 19.92 | 0 | 45.56 | 0 | 0 | 0 | 1.72 | 0 | 0 | 0 | 0 | 0 | 0 | 0 | 0 | 0 | 0 | 0 | 0 | 0 | 0 | 37 | NMR | Air quench |  |  |  |  | 100 | 0.1992 | 0.1111 | 0.1596 | 0.4556 | 0.37 |  | 1.683044 | 0.73587 | 0.6051902 | 0.920761 | 0.6051902 | 0.6051902 | 0.2351902 |  | 65.56 | 22.785 | 0.6949359 | 0.3475442 | 0.6032038 | 0.4448578 | 0.3475442 | 0.3475442 | 0.0005042614 | 0.001416839
ISG-A18N |  |  |  | 18.38 | 15.96 | 5.73 | 0 | 0 | 0 | 0 | 0 | 27.19 | 0 | 31.01 | 0 | 0 | 0 | 1.72 | 0 | 0 | 0 | 0 | 0 | 0 | 0 | 0 | 0 | 0 | 0 | 0 | 0 | 0 | 13 | NMR | Air quench |  |  |  |  | 99.99 | 0.2719 | 0.1838 | 0.1596 | 0.3101 | 0.13 |  | 0.9030285 | 0.791788 | 0.5564393 | 0.7257571 | 0.539564 | 0.539564 | 0.409564 |  | 94.64 | 30.055 | 0.3276627 | 0.3175719 | 0.5962256 | 0.2604867 | 0.3175719 | 0.3175719 | 0.0351832 | 0.07708448
ISG-A23N |  |  |  | 23 | 15.96 | 5.73 | 0 | 0 | 0 | 0 | 0 | 31.81 | 0 | 21.77 | 0 | 0 | 0 | 1.72 | 0 | 0 | 0 | 0 | 0 | 0 | 0 | 0 | 0 | 0 | 0 | 0 | 0 | 0 | 3 | NMR | Air quench |  |  |  |  | 99.99 | 0.3181 | 0.23 | 0.1596 | 0.2177 | 0.03 |  | 0.5587782 | 0.8164784 | 0.5349236 | 0.6396946 | 0.4856471 | 0.4856471 | 0.4556471 |  | 113.12 | 34.675 | 0.1924505 | 0.3065329 | 0.5936566 | 0.1926101 | 0.3065329 | 0.3065329 | 0.07647044 | 0.1426127
NaBSi1 |  |  |  | 0 | 10 | 0 | 0 | 0 | 0 | 0 | 0 | 20 | 0 | 70 | 0 | 0 | 0 | 0 | 0 | 0 | 0 | 0 | 0 | 0 | 0 | 0 | 0 | 0 | 0 | 0 | 0 | 0 | 95.4 | NMR | Air quench | annealed at 450-600C |  | Atm | 1C/min | 100 | 0.2 | 0 | 0.1 | 0.7 | 0.954 |  | 7 | 2 | 0.9375 | 2.25 | 0.9375 | 0.9375 | 0.0165 |  | 10 | 20 | 7 | 2 | 0.723 | 3.61 | 0.723 | 0.723 | 0.053361 | 0.2985082
NaBSi2 |  |  |  | 0 | 17.5 | 0 | 0 | 0 | 0 | 0 | 0 | 20 | 0 | 62.5 | 0 | 0 | 0 | 0 | 0 | 0 | 0 | 0 | 0 | 0 | 0 | 0 | 0 | 0 | 0 | 0 | 0 | 0 | 87.9 | NMR | Air quench |  |  |  |  | 100 | 0.2 | 0 | 0.175 | 0.625 | 0.879 |  | 3.571429 | 1.142857 | 0.7232143 | 1.392857 | 0.7232143 | 0.7232143 | 0.1557857 |  | 17.5 | 20 | 3.571429 | 1.142857 | 0.6578571 | 1.888857 | 0.6578571 | 0.6578571 | 0.04890416 | 0.2221794
NabSi3 |  |  |  | 0 | 25 | 0 | 0 | 0 | 0 | 0 | 0 | 20 | 0 | 55 | 0 | 0 | 0 | 0 | 0 | 0 | 0 | 0 | 0 | 0 | 0 | 0 | 0 | 0 | 0 | 0 | 0 | 0 | 53.1 | NMR | Air quench |  |  |  |  | 100 | 0.2 | 0 | 0.25 | 0.55 | 0.531 |  | 2.2 | 0.8 | 0.6375 | 1.05 | 0.6375 | 0.6375 | 0.1065 |  | 25 | 20 | 2.2 | 0.8 | 0.6318 | 1.2004 | 0.6318 | 0.6318 | 0.01016064 | 0.01521746
NaBSi4 |  |  |  | 0 | 32.5 | 0 | 0 | 0 | 0 | 0 | 0 | 20 | 0 | 47.5 | 0 | 0 | 0 | 0 | 0 | 0 | 0 | 0 | 0 | 0 | 0 | 0 | 0 | 0 | 0 | 0 | 0 | 0 | 18.2 | NMR | Air quench |  |  |  |  | 100 | 0.2 | 0 | 0.325 | 0.475 | 0.182 |  | 1.461538 | 0.6153846 | 0.5913462 | 0.8653846 | 0.5913462 | 0.5913462 | 0.4093462 |  | 32.5 | 20 | 1.461538 | 0.6153846 | 0.6177692 | 0.8296923 | 0.6153846 | 0.6153846 | 0.1878222 | 0.05091383
NaBSi5 |  |  |  | 0 | 40 | 0 | 0 | 0 | 0 | 0 | 0 | 20 | 0 | 40 | 0 | 0 | 0 | 0 | 0 | 0 | 0 | 0 | 0 | 0 | 0 | 0 | 0 | 0 | 0 | 0 | 0 | 0 | 20.2 | NMR | Air quench |  |  |  |  | 100 | 0.2 | 0 | 0.4 | 0.4 | 0.202 |  | 1 | 0.5 | 0.5625 | 0.75 | 0.5 | 0.5 | 0.298 |  | 40 | 20 | 1 | 0.5 | 0.609 | 0.598 | 0.5 | 0.5 | 0.088804 | 0.04228819
BNaSi1 |  |  |  | 0 | 20 | 0 | 0 | 0 | 0 | 0 | 0 | 5 | 0 | 75 | 0 | 0 | 0 | 0 | 0 | 0 | 0 | 0 | 0 | 0 | 0 | 0 | 0 | 0 | 0 | 0 | 0 | 0 | 15.2 | NMR | Air quench |  |  |  |  | 100 | 0.05 | 0 | 0.2 | 0.75 | 0.152 |  | 3.75 | 0.25 | 0.734375 | 1.4375 | 0.25 | 0.25 | 0.098 |  | 20 | 5 | 3.75 | 0.25 | 0.66125 | 1.9785 | 0.25 | 0.25 | 0.009604 | 0.06535228
BNaSi2 |  |  |  | 0 | 20 | 0 | 0 | 0 | 0 | 0 | 0 | 10 | 0 | 70 | 0 | 0 | 0 | 0 | 0 | 0 | 0 | 0 | 0 | 0 | 0 | 0 | 0 | 0 | 0 | 0 | 0 | 0 | 21.2 | NMR | Air quench |  |  |  |  | 100 | 0.1 | 0 | 0.2 | 0.7 | 0.212 |  | 3.5 | 0.5 | 0.71875 | 1.375 | 0.5 | 0.5 | 0.288 |  | 20 | 10 | 3.5 | 0.5 | 0.6565 | 1.853 | 0.5 | 0.5 | 0.082944 | 0.03827537
BNaSi3 |  |  |  | 0 | 20 | 0 | 0 | 0 | 0 | 0 | 0 | 15 | 0 | 65 | 0 | 0 | 0 | 0 | 0 | 0 | 0 | 0 | 0 | 0 | 0 | 0 | 0 | 0 | 0 | 0 | 0 | 0 | 55.3 | NMR | Air quench |  |  |  |  | 100 | 0.15 | 0 | 0.2 | 0.65 | 0.553 |  | 3.25 | 0.75 | 0.703125 | 1.3125 | 0.703125 | 0.703125 | 0.150125 |  | 20 | 15 | 3.25 | 0.75 | 0.65175 | 1.7275 | 0.65175 | 0.65175 | 0.0097515625 | 0.02112926
BNaSi4 |  |  |  | 0 | 20 | 0 | 0 | 0 | 0 | 0 | 0 | 20 | 0 | 60 | 0 | 0 | 0 | 0 | 0 | 0 | 0 | 0 | 0 | 0 | 0 | 0 | 0 | 0 | 0 | 0 | 0 | 0 | 80.5 | NMR | Air quench |  |  |  |  | 100 | 0.2 | 0 | 0.2 | 0.6 | 0.805 |  | 3 | 1 | 0.6875 | 1.25 | 0.6875 | 0.6875 | 0.1175 |  | 20 | 20 | 3 | 1 | 0.647 | 1.602 | 0.647 | 0.647 | 0.024964 | 0.1578942
BNaSi5 |  |  |  | 0 | 20 | 0 | 0 | 0 | 0 | 0 | 0 | 25 | 0 | 55 | 0 | 0 | 0 | 0 | 0 | 0 | 0 | 0 | 0 | 0 | 0 | 0 | 0 | 0 | 0 | 0 | 0 | 0 | 92.1 | NMR | Air quench |  |  |  |  | 100 | 0.25 | 0 | 0.2 | 0.55 | 0.921 |  | 2.75 | 1.25 | 0.671875 | 1.1875 | 0.6600877 | 0.6600877 | 0.2609123 |  | 20 | 25 | 2.75 | 1.25 | 0.64225 | 1.4765 | 0.64225 | 0.64225 | 0.0777015625 | 0.2635375
0BNCZ |  |  |  | 0 | 77 | 0 | 0 | 0 | 0 | 0 | 0 | 22.7 | 0 | 0 | 0 | 0 | 0 | 0 | 0 | 0 | 0 | 0 | 0 | 0 | 0 | 0 | 0 | 0 | 0 | 0 | 0 | 0.3 | 46.82 | FT-IR | Air quench | 370C for 3h |  | Atm | FT-IR Spectroscapy instead of NMR - does this make sense? | 99.7 | 0.227 | 0 | 0.77 | 0 | 0.4682 |  | 0 | 0.2948052 | 0.5 | 0.5 | 0.2948052 | 0.2948052 | 0.1733948 |  | 77 | 22.85 | 0 | 0.2967532 | 0.59 | 0.096 | 0.2967532 | 0.2967532 | 0.02939399 | 0.003667402
5BNCZ |  |  |  | 0 | 72 | 0 | 0 | 0 | 0 | 0 | 0 | 22.7 | 0 | 0 | 0 | 0 | 5 | 0 | 0 | 0 | 0 | 0 | 0 | 0 | 0 | 0 | 0 | 0 | 0 | 0 | 0 | 0.3 | 46.83 | FT-IR | Air quench |  |  |  | Air quench for 10h | 99.7 | 0.227 | 0 | 0.72 | 0 | 0.4683 |  | 0 | 0.3152778 | 0.5 | 0.5 | 0.3152778 | 0.3152778 | 0.1530222 |  | 72 | 25.35 | 0 | 0.3520833 | 0.59 | 0.096 | 0.3520833 | 0.3520833 | 0.01350631 | 0.003679523
10BNCZ |  |  |  | 0 | 67 | 0 | 0 | 0 | 0 | 0 | 0 | 22.7 | 0 | 0 | 0 | 0 | 10 | 0 | 0 | 0 | 0 | 0 | 0 | 0 | 0 | 0 | 0 | 0 | 0 | 0 | 0 | 0.3 | 46.44 | FT-IR | Air quench |  |  |  |  | 99.7 | 0.227 | 0 | 0.67 | 0 | 0.4644 |  | 0 | 0.338806 | 0.5 | 0.5 | 0.338806 | 0.338806 | 0.125594 |  | 67 | 27.85 | 0 | 0.4156716 | 0.59 | 0.096 | 0.4156716 | 0.4156716 | 0.002374453 | 0.003221593
15BNCZ |  |  |  | 0 | 62 | 0 | 0 | 0 | 0 | 0 | 0 | 22.7 | 0 | 0 | 0 | 0 | 15 | 0 | 0 | 0 | 0 | 0 | 0 | 0 | 0 | 0 | 0 | 0 | 0 | 0 | 0 | 0.3 | 45.7 | FT-IR | Air quench |  |  |  |  | 99.7 | 0.227 | 0 | 0.62 | 0 | 0.457 |  | 0 | 0.366129 | 0.5 | 0.5 | 0.366129 | 0.366129 | 0.09087097 |  | 62 | 30.35 | 0 | 0.4895161 | 0.59 | 0.096 | 0.4895161 | 0.4895161 | 0.001057299 | 0.002436318
20BNCZ |  |  |  | 0 | 57 | 0 | 0 | 0 | 0 | 0 | 0 | 22.7 | 0 | 0 | 0 | 0 | 20 | 0 | 0 | 0 | 0 | 0 | 0 | 0 | 0 | 0 | 0 | 0 | 0 | 0 | 0 | 0.3 | 45.03 | FT-IR | Air quench |  |  |  |  | 99.7 | 0.227 | 0 | 0.57 | 0 | 0.4503 |  | 0 | 0.3982456 | 0.5 | 0.5 | 0.3982456 | 0.3982456 | 0.05205439 |  | 57 | 32.85 | 0 | 0.5763158 | 0.59 | 0.096 | 0.5763158 | 0.5763158 | 0.01587998 | 0.001819797
LBS |  |  |  | 0 | 10 | 0 | 0 | 0 | 0 | 16 | 0 | 0 | 0 | 74 | 0 | 0 | 0 | 0 | 0 | 0 | 0 | 0 | 0 | 0 | 0 | 0 | 0 | 0 | 0 | 0 | 0 | 0 | 57 | NMR | Fast quench | Tg-20C for 30min |  | Atm | Quenched between 2 metal plates rapid quenching essential to reduce sub-liquidus phase separation | 100 | 0.16 | 0 | 0.1 | 0.74 | 0.57 |  | 7.4 | 1.6 | 0.9625 | 2.35 | 0.9625 | 0.9625 | 0.3925 |  | 10 | 16 | 7.4 | 1.6 | 0.7306 | 3.8108 | 0.7306 | 0.7306 | 0.02579236 | 0.02636047
NBS |  |  |  | 0 | 10 | 0 | 0 | 0 | 0 | 0 | 0 | 16 | 0 | 74 | 0 | 0 | 0 | 0 | 0 | 0 | 0 | 0 | 0 | 0 | 0 | 0 | 0 | 0 | 0 | 0 | 0 | 0 | 88 | NMR | Fast quench |  |  |  |  | 100 | 0.16 | 0 | 0.1 | 0.74 | 0.88 |  | 7.4 | 1.6 | 0.9625 | 2.35 | 0.9625 | 0.9625 | 0.0825 |  | 10 | 16 | 7.4 | 1.6 | 0.7306 | 3.8108 | 0.7306 | 0.7306 | 0.02232036 | 0.2231231
KBS |  |  |  | 0 | 10 | 0 | 0 | 0 | 16 | 0 | 0 | 0 | 0 | 74 | 0 | 0 | 0 | 0 | 0 | 0 | 0 | 0 | 0 | 0 | 0 | 0 | 0 | 0 | 0 | 0 | 0 | 0 | 92 | NMR | Fast quench |  |  |  |  | 100 | 0.16 | 0 | 0.1 | 0.74 | 0.92 |  | 7.4 | 1.6 | 0.9625 | 2.35 | 0.9625 | 0.9625 | 0.0425 |  | 10 | 16 | 7.4 | 1.6 | 0.7306 | 3.8108 | 0.7306 | 0.7306 | 0.03587236 | 0.2625118
RBS |  |  |  | 0 | 10 | 0 | 0 | 0 | 0 | 0 | 0 | 0 | 0 | 74 | 0 | 0 | 0 | 0 | 0 | 0 | 0 | 0 | 0 | 0 | 0 | 0 | 16 | 0 | 0 | 0 | 0 | 0 | 93 | NMR | Fast quench |  |  |  |  | 100 | 0 | 0 | 0.1 | 0.74 | 0.93 |  | 7.4 | 0 | 0.9625 | 2.35 | 0 | 0 | 0.93 |  | 10 | 16 | 7.4 | 1.6 | 0.7306 | 3.8108 | 0.7306 | 0.7306 | 0.03976036 | 0.272859
CBS |  |  |  | 0 | 10 | 0 | 0 | 0 | 0 | 0 | 0 | 0 | 0 | 74 | 0 | 0 | 0 | 0 | 0 | 0 | 16 | 0 | 0 | 0 | 0 | 0 | 0 | 0 | 0 | 0 | 0 | 0 | 97 | NMR | Fast quench |  |  |  |  | 100 | 0.16 | 0 | 0.1 | 0.74 | 0.97 |  | 7.4 | 1.6 | 0.9625 | 2.35 | 0.9625 | 0.9625 | 0.0075 |  | 10 | 16 | 7.4 | 1.6 | 0.7306 | 3.8108 | 0.7306 | 0.7306 | 0.05731236 | 0.3162477
LNBS |  |  |  | 0 | 10 | 0 | 0 | 0 | 0 | 8 | 0 | 8 | 0 | 74 | 0 | 0 | 0 | 0 | 0 | 0 | 0 | 0 | 0 | 0 | 0 | 0 | 0 | 0 | 0 | 0 | 0 | 0 | 70 | NMR | Fast quench |  |  |  |  | 100 | 0.16 | 0 | 0.1 | 0.74 | 0.7 |  | 7.4 | 1.6 | 0.9625 | 2.35 | 0.9625 | 0.9625 | 0.2625 |  | 10 | 16 | 7.4 | 1.6 | 0.7306 | 3.8108 | 0.7306 | 0.7306 | 0.00093636 | 0.08547383
RCBS |  |  |  | 0 | 10 | 0 | 0 | 0 | 0 | 0 | 0 | 0 | 0 | 74 | 0 | 0 | 0 | 0 | 0 | 0 | 8 | 0 | 0 | 0 | 0 | 0 | 8 | 0 | 0 | 0 | 0 | 0 | 97 | NMR | Fast quench |  |  |  |  | 100 | 0.08 | 0 | 0.1 | 0.74 | 0.97 |  | 7.4 | 0.8 | 0.9625 | 2.35 | 0.8 | 0.8 | 0.17 |  | 10 | 16 | 7.4 | 1.6 | 0.7306 | 3.8108 | 0.7306 | 0.7306 | 0.05731236 | 0.3162477
N26M0 |  |  |  | 7.7 | 14.9 | 0 | 0 | 0 | 0 | 0 | 0 | 26.1 | 0 | 51.3 | 0 | 0 | 0 | 0 | 0 | 0 | 0 | 0 | 0 | 0 | 0 | 0 | 0 | 0 | 0 | 0 | 0 | 0 | 57 | NMR | Fast quench | Tg+20C for 1.5h |  | Atm | quenched on fall plate | 100 | 0.261 | 0.077 | 0.149 | 0.513 | 0.57 |  | 2.269912 | 1.154867 | 0.6418695 | 1.067478 | 0.6243539 | 0.6243539 | 0.05435386 |  | 45.7 | 26.1 | 1.122538 | 0.571116 | 0.6113282 | 0.6595142 | 0.571116 | 0.571116 | 1.245397e-06 | 0.02636047
N19M8 |  |  |  | 7.7 | 14.9 | 0 | 0 | 0 | 0 | 0 | 7.5 | 18.7 | 0 | 51.2 | 0 | 0 | 0 | 0 | 0 | 0 | 0 | 0 | 0 | 0 | 0 | 0 | 0 | 0 | 0 | 0 | 0 | 0 | 37 | NMR | Fast quench |  |  |  |  | 100 | 0.187 | 0.077 | 0.149 | 0.512 | 0.37 |  | 2.265487 | 0.8274336 | 0.6415929 | 1.066372 | 0.6415929 | 0.6415929 | 0.2715929 |  | 45.7 | 22.45 | 1.12035 | 0.4912473 | 0.6112867 | 0.6584158 | 0.4912473 | 0.4912473 | 0.0147009 | 0.001416839
N13M13 |  |  |  | 7.7 | 14.9 | 0 | 0 | 0 | 0 | 0 | 13.1 | 13.1 | 0 | 51.2 | 0 | 0 | 0 | 0 | 0 | 0 | 0 | 0 | 0 | 0 | 0 | 0 | 0 | 0 | 0 | 0 | 0 | 0 | 24 | NMR | Fast quench |  |  |  |  | 100 | 0.131 | 0.077 | 0.149 | 0.512 | 0.24 |  | 2.265487 | 0.579646 | 0.6415929 | 1.066372 | 0.579646 | 0.579646 | 0.339646 |  | 45.7 | 19.65 | 1.12035 | 0.4299781 | 0.6112867 | 0.6584158 | 0.4299781 | 0.4299781 | 0.03609169 | 0.02810348
N8M19 |  |  |  | 7.7 | 14.9 | 0 | 0 | 0 | 0 | 0 | 18.7 | 7.5 | 0 | 51.2 | 0 | 0 | 0 | 0 | 0 | 0 | 0 | 0 | 0 | 0 | 0 | 0 | 0 | 0 | 0 | 0 | 0 | 0 | 7 | NMR | Fast quench |  |  |  |  | 100 | 0.075 | 0.077 | 0.149 | 0.512 | 0.07 |  | 2.265487 | 0.3318584 | 0.6415929 | 1.066372 | 0.3318584 | 0.3318584 | 0.2618584 |  | 45.7 | 16.85 | 1.12035 | 0.368709 | 0.6112867 | 0.6584158 | 0.368709 | 0.368709 | 0.08922705 | 0.1140014
N0M12 |  |  |  | 12.4 | 24.2 | 0 | 0 | 0 | 0 | 0 | 12.1 | 0 | 0 | 51.3 | 0 | 0 | 0 | 0 | 0 | 0 | 0 | 0 | 0 | 0 | 0 | 0 | 0 | 0 | 0 | 0 | 0 | 0 | 2 | NMR | Fast quench |  |  |  |  | 100 | 0 | 0.124 | 0.242 | 0.513 | 0.02 |  | 1.401639 | 0 | 0.5876025 | 0.8504098 | 0 | 0 | 0.02 |  | 73.8 | 6.05 | 0.695122 | 0.08197832 | 0.6032073 | 0.4449512 | 0.08197832 | 0.08197832 | 0.003841312 | 0.1502655
N19C8 |  |  |  | 7.7 | 14.9 | 7.5 | 0 | 0 | 0 | 0 | 0 | 18.7 | 0 | 51.2 | 0 | 0 | 0 | 0 | 0 | 0 | 0 | 0 | 0 | 0 | 0 | 0 | 0 | 0 | 0 | 0 | 0 | 0 | 46 | NMR | Fast quench |  |  |  |  | 100 | 0.187 | 0.077 | 0.149 | 0.512 | 0.46 |  | 2.265487 | 0.8274336 | 0.6415929 | 1.066372 | 0.6415929 | 0.6415929 | 0.1815929 |  | 45.7 | 22.45 | 1.12035 | 0.4912473 | 0.6112867 | 0.6584158 | 0.4912473 | 0.4912473 | 0.0009763916 | 0.002741473
[41 empty] | 0 | 0 | 0 | 0 | 0
|  |  |  | 6.16113 | 6.449689 | 1.543077 | 0.345179 | 0.4394689 | 1.244074 | 0 | 1.893383 | 25.83402 | 0.2784057 | 45.11094 | 0.7318997 | 0 | 4.035556 | 0.879208 | 0 | 0 | 0 | 0 | 0 | 0 | 0 | 0 | 0 | 0 | 0 | 0 | 0 | 0 | 69.5 | [6 empty] | 94.94603 | 0.2707809 | 0.0616113 | 0.06449689 | 0.4511094 | 0.695 | [9 empty] | 34.2719 | 30.8141 | 1.316266 | 0.8991069 | 0.6150091 | 0.7567656 | 0.5816862 | 0.5816862
|  |  |  | 7.427581 | 15.42438 | 2.120857 | 0.2203575 | 0.2782162 | 0.7909016 | 0 | 1.204085 | 20.17047 | 0.1781681 | 44.15083 | 0.4695631 | 0 | 2.561736 | 2.568347 | 0 | 0 | 0 | 0 | 0 | 0 | 0 | 0 | 0 | 0 | 0 | 0 | 0 | 0 | 69.7 | [6 empty] | 97.56549 | 0.2096137 | 0.07427581 | 0.1542438 | 0.4415083 | 0.697 | [9 empty] | 53.18482 | 23.90471 | 0.8301397 | 0.4494649 | 0.6057727 | 0.5127301 | 0.4494649 | 0.4494649
|  |  |  | 7.512049 | 9.610067 | 8.005646 | 0.3675517 | 0.4678435 | 1.321832 | 0 | 2.020657 | 18.1354 | 0.2963581 | 42.5684 | 0.7818487 | 0 | 4.2925 | 0.8903665 | 0 | 0 | 0 | 0 | 0 | 0 | 0 | 0 | 0 | 0 | 0 | 0 | 0 | 0 | 57.2 | [6 empty] | 96.27053 | 0.1945724 | 0.07512049 | 0.09610067 | 0.425684 | 0.572 | [9 empty] | 42.90436 | 26.61664 | 0.9921695 | 0.6203713 | 0.6088512 | 0.5940691 | 0.6022642 | 0.6022642
|  |  |  | 5.754313 | 13.52311 | 3.132861 | 0.2999981 | 0.3821099 | 1.081975 | 0 | 1.647069 | 19.23587 | 0.2432839 | 46.3261 | 0.6365355 | 0 | 3.50188 | 0.5877251 | 0 | 0 | 0 | 0 | 0 | 0 | 0 | 0 | 0 | 0 | 0 | 0 | 0 | 0 | 69.4 | [6 empty] | 96.35283 | 0.2031784 | 0.05754313 | 0.1352311 | 0.463261 | 0.694 | [9 empty] | 38.77383 | 24.45875 | 1.194778 | 0.6308056 | 0.6127008 | 0.6957783 | 0.6127008 | 0.6127008
|  |  |  | 4.658662 | 11.23348 | 3.879302 | 0.3895245 | 0.491449 | 1.388526 | 0 | 2.117995 | 17.67164 | 0.3103936 | 44.68526 | 0.816882 | 0 | 4.500395 | 2.692925 | 0 | 0 | 0 | 0 | 0 | 0 | 0 | 0 | 0 | 0 | 0 | 0 | 0 | 0 | 56.7 | [6 empty] | 94.83644 | 0.1906017 | 0.04658662 | 0.1123348 | 0.4468526 | 0.567 | [9 empty] | 38.5537 | 24.30901 | 1.159039 | 0.6305235 | 0.6120217 | 0.6778378 | 0.6120217 | 0.6120217
A0B0 |  |  |  | 0 | 0 | 0 | 0 | 0 | 0 | 0 | 9.7 | 24.2 | 0 | 66.1 | 0 | 0 | 0 | 0 | 0 | 0 | 0 | 0 | 0 | 0 | 0 | 0 | 0 | 0 | 0 | 0 | 0 | 0 | 0 | NMR | Fast quench |  |  |  |  | 100 | 0.242 | 0 | 0 | 0.661 | 0 |  | #DIV/0! | #DIV/0! | #DIV/0! | #DIV/0! | #DIV/0! | #DIV/0! | #DIV/0! |  |  |  | #DIV/0! | #DIV/0! | #DIV/0! | #DIV/0! | #DIV/0! | #DIV/0! | #DIV/0! | 0.1661711
DPG0 |  |  |  | 14.31837 | 0 | 6.926592 | 0 | 0 | 0 | 0 | 7.809552 | 0 | 0 | 64.87058 | 0 | 0 | 0.6994924 | 0 | 0 | 0 | 0 | 0 | 0 | 0 | 5.170414 | 0 | 0 | 0 | 0 | 0.08887258 | 0.1161232 | 0 | 0 | NMR | Air quench | 680 C for 2h |  | Atm |  | 99.795 | 0 | 0.1431837 | 0 | 0.6487058 | 0 |  | 4.530583 | 0 | 0.7831614 | 1.632646 | 0 | 0 | 0 |  | 57.38962 | 10.30303 | 1.130354 | 0.1795277 | 0.6114767 | 0.6634377 | 0.1795277 | 0.1795277 | 0.03223019 | 0.1661711
LAWA44 | OL | 28.0125 | 0.852732 | 4.12574 | 8.674093 | 2.407785 | 0.008928268 | 2.965755 | 0.3601567 | 0 | 3.350073 | 21.89449 | 0.01434025 | 50.30897 | 0.08475202 | 1.69062 | 2.467907 | 1.646388 | 0 | 0 | 0 | 0 | 0 | 0 | 0 | 0 | 0 | 0 | 0 | 0 | 0 | 0 | 68 | XAFS | Air quench |  |  | Atm |  | 100 | 0.2225464 | 0.0412574 | 0.08674093 | 0.5030897 | 0.68 |  | 3.93044 | 1.738667 | 0.7456525 | 1.48261 | 0.7027261 | 0.7027261 | 0.02272608 |  | 30.13518 | 26.36753 | 1.669443 | 0.8749748 | 0.6217194 | 0.9340604 | 0.6217194 | 0.6217194 | 0.003396626 | 0.07417947
LAWABP1 | OL | 25.96174 | 0.8393598 | 6.865748 | 9.30151 | 0 | 0.009211808 | 1.095967 | 1.635015 | 0 | 1.736916 | 22.5898 | 0.03945509 | 48.80741 | 0.08744354 | 2.182579 | 2.236599 | 2.982621 | 0 | 0 | 0 | 0 | 0.4297177 | 0 | 0 | 0 | 0 | 0 | 0 | 0 | 0 | 0 | 70 | XAFS | Air quench |  |  |  |  | 100 | 0.2422482 | 0.06865748 | 0.0930151 | 0.4880741 | 0.7 |  | 3.018905 | 1.498388 | 0.6886816 | 1.254726 | 0.6441021 | 0.6441021 | 0.05589793 |  | 45.74919 | 26.35482 | 1.066847 | 0.5760717 | 0.6102701 | 0.6315574 | 0.5760717 | 0.5760717 | 0.01535822 | 0.08547383
HLP-9 | OL | 23.82046 | 0.8221698 | 4.482513 | 11.51783 | 0.01191571 | 0.03077447 | 2.251217 | 0.2837506 | 0 | 2.437103 | 21.08769 | 0.02353752 | 53.35969 | 0.05842563 | 2.451409 | 1.207007 | 0.7971385 | 0 | 0 | 0 | 0 | 0 | 0 | 0 | 0 | 0 | 0 | 0 | 0 | 0 | 0 | 66 | XAFS | Air quench |  |  |  |  | 100 | 0.2137144 | 0.04482513 | 0.1151783 | 0.5335969 | 0.66 |  | 3.334909 | 1.335686 | 0.7084318 | 1.333727 | 0.708085 | 0.708085 | 0.04808499 |  | 31.88655 | 23.19945 | 1.673423 | 0.7275623 | 0.621795 | 0.9360585 | 0.621795 | 0.621795 | 0.001459619 | 0.0636851
LAWE-1A | OL | 28.72592 | 0.833486 | 4.092958 | 9.827235 | 2.476612 | 0 | 2.35635 | 2.709116 | 0 | 2.512235 | 21.02796 | 0 | 49.19022 | 0 | 1.199273 | 2.942404 | 1.665634 | 0 | 0 | 0 | 0 | 0 | 0 | 0 | 0 | 0 | 0 | 0 | 0 | 0 | 0 | 67 | NMR | Air quench |  |  | Atm |  | 100 | 0.2373707 | 0.04092958 | 0.09827235 | 0.4919022 | 0.67 |  | 3.533731 | 1.705226 | 0.7208582 | 1.383433 | 0.6649665 | 0.6649665 | 0.005033459 |  | 31.19597 | 27.7027 | 1.576813 | 0.8880217 | 0.6199595 | 0.8875603 | 0.6198565 | 0.6198565 | 0.002514369 | 0.06883228
LAWE-95A | OL | 28.923 | 0.8473301 | 3.79657 | 9.115605 | 7.853721 | 0 | 2.185717 | 0.1623641 | 8.877916 | 4.093794 | 7.935201 | 0 | 50.59233 | 0 | 1.112429 | 2.729333 | 1.545019 | 0 | 0 | 0 | 0 | 0 | 0 | 0 | 0 | 0 | 0 | 0 | 0 | 0 | 0 | 53 | NMR | Air quench |  |  |  |  | 100 | 0.1697548 | 0.0379657 | 0.09115605 | 0.5059233 | 0.53 |  | 3.918188 | 1.314688 | 0.7448868 | 1.479547 | 0.7448868 | 0.7448868 | 0.2148868 |  | 28.93694 | 24.3139 | 1.748365 | 0.8402375 | 0.6232189 | 0.9736791 | 0.6232189 | 0.6232189 | 0.008689769 | 0.01497174
LAWE-290A | OL |  |  | 3.906103 | 9.378594 | 6.904352 | 0 | 2.248776 | 0.06030377 | 6.009242 | 2.413744 | 14.85346 | 0 | 48.68324 | 0 | 1.144523 | 2.808075 | 1.589593 | 0 | 0 | 0 | 0 | 0 | 0 | 0 | 0 | 0 | 0 | 0 | 0 | 0 | 0 | 56 | NMR | Air quench |  |  |  |  | 100 | 0.20923 | 0.03906103 | 0.09378594 | 0.4868324 | 0.56 |  | 3.66461 | 1.57497 | 0.7290381 | 1.416153 | 0.7017849 | 0.7017849 | 0.1417849 |  | 29.77179 | 26.98609 | 1.635214 | 0.9064317 | 0.6210691 | 0.9168774 | 0.6210691 | 0.6210691 | 0.003729431 | 0.02321329
NeB1 | OL |  |  | 20 | 5 | 0 | 0 | 0 | 0 | 0 | 0 | 25 | 0 | 50 | 0 | 0 | 0 | 0 | 0 | 0 | 0 | 0 | 0 | 0 | 0 | 0 | 0 | 0 | 0 | 0 | 0 | 0 | 12.7 | NMR | Air quench | Annealed at 570 °C for 2h |  | Atm |  | 100 | 0.25 | 0.2 | 0.05 | 0.5 | 0.127 |  | 2 | 1 | 0.625 | 1 | 0.625 | 0.625 | 0.498 |  | 85 | 25 | 0.5882353 | 0.2941176 | 0.6011765 | 0.3912941 | 0.2941176 | 0.2941176 | 0.02792831 | 0.07875933
NeB2 | OL | 25 | 0.8333333 | 15 | 10 | 0 | 0 | 0 | 0 | 0 | 0 | 25 | 0 | 50 | 0 | 0 | 0 | 0 | 0 | 0 | 0 | 0 | 0 | 0 | 0 | 0 | 0 | 0 | 0 | 0 | 0 | 0 | 39.7 | NMR | Air quench |  |  |  |  | 100 | 0.25 | 0.15 | 0.1 | 0.5 | 0.397 |  | 2 | 1 | 0.625 | 1 | 0.625 | 0.625 | 0.228 |  | 70 | 25 | 0.7142857 | 0.3571429 | 0.6035714 | 0.4545714 | 0.3571429 | 0.3571429 | 0.001588592 | 0.0001132293
NeB3 | OL | 25 | 0.7692308 | 10 | 15 | 0 | 0 | 0 | 0 | 0 | 0 | 25 | 0 | 50 | 0 | 0 | 0 | 0 | 0 | 0 | 0 | 0 | 0 | 0 | 0 | 0 | 0 | 0 | 0 | 0 | 0 | 0 | 55.1 | NMR | Air quench |  |  |  |  | 100 | 0.25 | 0.1 | 0.15 | 0.5 | 0.551 |  | 2 | 1 | 0.625 | 1 | 0.625 | 0.625 | 0.074 |  | 55 | 25 | 0.9090909 | 0.4545455 | 0.6072727 | 0.5523636 | 0.4545455 | 0.4545455 | 0.009303479 | 0.02055182
NeB4 | OL | 25 | 0.7142857 | 5 | 20 | 0 | 0 | 0 | 0 | 0 | 0 | 25 | 0 | 50 | 0 | 0 | 0 | 0 | 0 | 0 | 0 | 0 | 0 | 0 | 0 | 0 | 0 | 0 | 0 | 0 | 0 | 0 | 62.2 | NMR | Air quench |  |  |  |  | 100 | 0.25 | 0.05 | 0.2 | 0.5 | 0.622 |  | 2 | 1 | 0.625 | 1 | 0.625 | 0.625 | 0.003 |  | 40 | 25 | 1.25 | 0.625 | 0.61375 | 0.7235 | 0.61375 | 0.61375 | 6.80625e-05 | 0.04594981
1% Al | OL | 4.3 | 0.781415 | 1 | 20.7 | 0 | 0 | 0 | 0 | 0 | 0 | 4.3 | 0 | 74 | 0 | 0 | 0 | 0 | 0 | 0 | 0 | 0 | 0 | 0 | 0 | 0 | 0 | 0 | 0 | 0 | 0 | 0 | 12 | NMR | Slow cooled |  |  | Atm | Furnace cooled (30K/h) | 100 | 0.043 | 0.01 | 0.207 | 0.74 | 0.12 |  | 3.410138 | 0.1981567 | 0.7131336 | 1.352535 | 0.1981567 | 0.1981567 | 0.07815668 |  | 24.7 | 4.3 | 2.995951 | 0.1740891 | 0.6469231 | 1.599968 | 0.1740891 | 0.1740891 | 0.002925627 | 0.0827373
1.5% Al | XL OL Set |  |  | 1.5 | 20.6 | 0 | 0 | 0 | 0 | 0 | 0 | 4.28 | 0 | 73.62 | 0 | 0 | 0 | 0 | 0 | 0 | 0 | 0 | 0 | 0 | 0 | 0 | 0 | 0 | 0 | 0 | 0 | 0 | 11 | NMR | Slow cooled |  |  |  |  | 100 | 0.0428 | 0.015 | 0.206 | 0.7362 | 0.11 |  | 3.331222 | 0.1936652 | 0.7082014 | 1.332805 | 0.1936652 | 0.1936652 | 0.08366516 |  | 26.6 | 4.28 | 2.767669 | 0.1609023 | 0.6425857 | 1.48537 | 0.1609023 | 0.1609023 | 0.00259104 | 0.08859012
2% Al | XL OL Set |  |  | 2 | 20.49 | 0 | 0 | 0 | 0 | 0 | 0 | 4.26 | 0 | 73.25 | 0 | 0 | 0 | 0 | 0 | 0 | 0 | 0 | 0 | 0 | 0 | 0 | 0 | 0 | 0 | 0 | 0 | 0 | 7 | NMR | Slow cooled |  |  |  |  | 100 | 0.0426 | 0.02 | 0.2049 | 0.7325 | 0.07 |  | 3.257003 | 0.1894175 | 0.7035627 | 1.314251 | 0.1894175 | 0.1894175 | 0.1194175 |  | 28.49 | 4.26 | 2.571078 | 0.1495261 | 0.6388505 | 1.386681 | 0.1495261 | 0.1495261 | 0.006324408 | 0.1140014
4% Al | XL OL Set |  |  | 4 | 20.07 | 0 | 0 | 0 | 0 | 0 | 0 | 4.17 | 0 | 71.76 | 0 | 0 | 0 | 0 | 0 | 0 | 0 | 0 | 0 | 0 | 0 | 0 | 0 | 0 | 0 | 0 | 0 | 0 | 2 | NMR | Slow cooled |  |  |  |  | 100 | 0.0417 | 0.04 | 0.2007 | 0.7176 | 0.02 |  | 2.981305 | 0.1732447 | 0.6863315 | 1.245326 | 0.1732447 | 0.1732447 | 0.1532447 |  | 36.07 | 4.17 | 1.989465 | 0.1156085 | 0.6277998 | 1.094711 | 0.1156085 | 0.1156085 | 0.009140993 | 0.1502655
Lee-XMa0-non-enriched | XL OL Set |  |  | 25.00916 | 0 | 0 | 0 | 0 | 0 | 0 | 0 | 24.98364 | 0 | 50.0072 | 0 | 0 | 0 | 0 | 0 | 0 | 0 | 0 | 0 | 0 | 0 | 0 | 0 | 0 | 0 | 0 | 0 | 0 | 0 | NMR | Water quench |  |  |  | "quenched into glasses".. Treating as cold water quench based on https://www.sciencedirect.com/topics/engineering/melt-quenching | 100 | 0.2498364 | 0.2500916 | 0 | 0.500072 | 0 |  | 1.999556 | 0.9989797 | 0.6249722 | 0.9998889 | 0.6249722 | 0.6249722 | 0.6249722 |  | 100.0366 | 24.98364 | 0.4998889 | 0.2497449 | 0.5994979 | 0.3469442 | 0.2497449 | 0.2497449 | 0.06237253 | 0.1661711
Lee-XMa0.25-non-enriched | XL OL Set |  |  | 18.7463 | 6.244536 | 0 | 0 | 0 | 0 | 0 | 0 | 25.0503 | 0 | 49.95887 | 0 | 0 | 0 | 0 | 0 | 0 | 0 | 0 | 0 | 0 | 0 | 0 | 0 | 0 | 0 | 0 | 0 | 0 | 12 | NMR | Water quench |  |  |  |  | 100 | 0.250503 | 0.187463 | 0.06244536 | 0.4995887 | 0.12 |  | 1.999088 | 1.002379 | 0.624943 | 0.9997719 | 0.6243997 | 0.6243997 | 0.5043997 |  | 81.22973 | 25.0503 | 0.6150318 | 0.3083883 | 0.6016856 | 0.404746 | 0.3083883 | 0.3083883 | 0.03549015 | 0.0827373
Lee-Xa0.5-non-enriched | XL OL Set |  |  | 12.48043 | 12.50671 | 0 | 0 | 0 | 0 | 0 | 0 | 24.96218 | 0 | 50.05067 | 0 | 0 | 0 | 0 | 0 | 0 | 0 | 0 | 0 | 0 | 0 | 0 | 0 | 0 | 0 | 0 | 0 | 0 | 38 | NMR | Water quench |  |  |  |  | 100 | 0.2496218 | 0.1248043 | 0.1250671 | 0.5005067 | 0.38 |  | 2.003057 | 0.9990011 | 0.6251911 | 1.000764 | 0.6251911 | 0.6251911 | 0.2451911 |  | 62.42844 | 24.96218 | 0.8017287 | 0.3998528 | 0.6052328 | 0.4984678 | 0.3998528 | 0.3998528 | 0.000394133 | 0.0007640207
Lee-XMa0.75-non-enriched | XL OL Set |  |  | 6.243656 | 18.75568 | 0 | 0 | 0 | 0 | 0 | 0 | 25.04987 | 0 | 49.9508 | 0 | 0 | 0 | 0 | 0 | 0 | 0 | 0 | 0 | 0 | 0 | 0 | 0 | 0 | 0 | 0 | 0 | 0 | 51 | NMR | Water quench |  |  |  |  | 100 | 0.2504987 | 0.06243656 | 0.1875568 | 0.499508 | 0.51 |  | 1.998085 | 1.002021 | 0.6248803 | 0.9995213 | 0.6243593 | 0.6243593 | 0.1143593 |  | 43.7303 | 25.04987 | 1.142247 | 0.5728263 | 0.6117027 | 0.6694079 | 0.5728263 | 0.5728263 | 0.003947139 | 0.01047738
Lee-XMa1-non-enriched | XL OL Set |  |  | 0 | 25.04506 | 0 | 0 | 0 | 0 | 0 | 0 | 24.98321 | 0 | 49.97173 | 0 | 0 | 0 | 0 | 0 | 0 | 0 | 0 | 0 | 0 | 0 | 0 | 0 | 0 | 0 | 0 | 0 | 0 | 57 | NMR | Water quench |  |  |  |  | 100 | 0.2498321 | 0 | 0.2504506 | 0.4997173 | 0.57 |  | 1.995273 | 0.9975303 | 0.6247046 | 0.9988182 | 0.6247046 | 0.6247046 | 0.05470456 |  | 25.04506 | 24.98321 | 1.995273 | 0.9975303 | 0.6279102 | 1.097627 | 0.6279102 | 0.6279102 | 0.00335359 | 0.02636047
Lee-XRd0.1-non-enriched | XL OL Set |  |  | 11.24495 | 1.2165 | 0 | 0 | 0 | 0 | 0 | 0 | 12.50796 | 0 | 75.0306 | 0 | 0 | 0 | 0 | 0 | 0 | 0 | 0 | 0 | 0 | 0 | 0 | 0 | 0 | 0 | 0 | 0 | 0 | 0 | NMR | Water quench |  |  |  |  | 100 | 0.1250796 | 0.1124495 | 0.012165 | 0.750306 | 0 |  | 6.021019 | 1.003732 | 0.8763137 | 2.005255 | 0.8763137 | 0.8763137 | 0.8763137 |  | 46.19629 | 12.50796 | 1.62417 | 0.2707567 | 0.6208592 | 0.9113331 | 0.2707567 | 0.2707567 | 0.07330921 | 0.1661711
Lee-XRd0.25-non-enriched | XL OL Set |  |  | 9.36868 | 3.152241 | 0 | 0 | 0 | 0 | 0 | 0 | 12.49662 | 0 | 74.98246 | 0 | 0 | 0 | 0 | 0 | 0 | 0 | 0 | 0 | 0 | 0 | 0 | 0 | 0 | 0 | 0 | 0 | 0 | 28 | NMR | Water quench |  |  |  |  | 100 | 0.1249662 | 0.0936868 | 0.03152241 | 0.7498246 | 0.28 |  | 5.988574 | 0.9980591 | 0.8742859 | 1.997143 | 0.8742859 | 0.8742859 | 0.5942859 |  | 40.62696 | 12.49662 | 1.845633 | 0.3075943 | 0.625067 | 1.022508 | 0.3075943 | 0.3075943 | 0.0007614431 | 0.01629221
Lee-XRd0.5-non-enriched | XL OL Set |  |  | 6.230721 | 6.296675 | 0 | 0 | 0 | 0 | 0 | 0 | 12.50526 | 0 | 74.96734 | 0 | 0 | 0 | 0 | 0 | 0 | 0 | 0 | 0 | 0 | 0 | 0 | 0 | 0 | 0 | 0 | 0 | 0 | 48 | NMR | Water quench |  |  |  |  | 100 | 0.1250526 | 0.06230721 | 0.06296675 | 0.7496734 | 0.48 |  | 5.984272 | 0.9982331 | 0.874017 | 1.996068 | 0.874017 | 0.874017 | 0.394017 |  | 31.21956 | 12.50526 | 2.401294 | 0.4005585 | 0.6356246 | 1.30145 | 0.4005585 | 0.4005585 | 0.006310945 | 0.005235836
Lee-XRd0.75-non-enriched | XL OL Set |  |  | 3.127171 | 9.339825 | 0 | 0 | 0 | 0 | 0 | 0 | 12.50829 | 0 | 75.02472 | 0 | 0 | 0 | 0 | 0 | 0 | 0 | 0 | 0 | 0 | 0 | 0 | 0 | 0 | 0 | 0 | 0 | 0 | 52 | NMR | Water quench |  |  |  |  | 100 | 0.1250829 | 0.03127171 | 0.09339825 | 0.7502472 | 0.52 |  | 6.017866 | 1.003312 | 0.8761166 | 2.004467 | 0.8761166 | 0.8761166 | 0.3561166 |  | 21.84851 | 12.50829 | 3.43386 | 0.5725007 | 0.6552433 | 1.819797 | 0.5725007 | 0.5725007 | 0.002756319 | 0.01262456
DPG2 |  |  |  | 12.92587 | 1.912267 | 6.884574 | 0 | 0 | 0 | 0 | 7.762177 | 0 | 0 | 64.47706 | 0 | 0 | 0.6952491 | 0 | 0 | 0 | 0 | 0 | 0 | 0 | 5.139049 | 0 | 0 | 0 | 0 | 0.08833346 | 0.1154188 | 0 | 0 | NMR | Air quench |  |  |  |  | 99.79625 | 0 | 0.1292587 | 0.01912267 | 0.6447706 | 0 |  | 4.34536 | 0 | 0.771585 | 1.58634 | 0 | 0 | 0 |  | 53.73117 | 10.24052 | 1.199994 | 0.1905881 | 0.6127999 | 0.6983968 | 0.1905881 | 0.1905881 | 0.03632384 | 0.1661711
DPG4 |  |  |  | 11.55016 | 3.801473 | 6.843062 | 0 | 0 | 0 | 0 | 7.715374 | 0 | 0 | 64.08829 | 0 | 0 | 0.691057 | 0 | 0 | 0 | 0 | 0 | 0 | 0 | 5.108062 | 0 | 0 | 0 | 0 | 0.08780084 | 0.1147229 | 0 | 0 | NMR | Air quench |  |  |  |  | 99.79748 | 0 | 0.1155016 | 0.03801473 | 0.6408829 | 0 |  | 4.174688 | 0 | 0.760918 | 1.543672 | 0 | 0 | 0 |  | 50.11684 | 10.17878 | 1.278777 | 0.2031009 | 0.6142968 | 0.7379462 | 0.2031009 | 0.2031009 | 0.04124999 | 0.1661711
DPG6 |  |  |  | 10.19094 | 5.668034 | 6.802048 | 0 | 0 | 0 | 0 | 7.669132 | 0 | 0 | 63.70417 | 0 | 0 | 0.6869151 | 0 | 0 | 0 | 0 | 0 | 0 | 0 | 5.077447 | 0 | 0 | 0 | 0 | 0.0872746 | 0.1140353 | 0 | 0 | NMR | Air quench |  |  |  |  | 99.79869 | 0 | 0.1019094 | 0.05668034 | 0.6370417 | 0 |  | 4.016915 | 0 | 0.7510572 | 1.504229 | 0 | 0 | 0 |  | 46.54584 | 10.11777 | 1.368633 | 0.2173722 | 0.616004 | 0.7830537 | 0.2173722 | 0.2173722 | 0.04725066 | 0.1661711
DPG8 |  |  |  | 8.84792 | 7.512353 | 6.761523 | 0 | 0 | 0 | 0 | 7.623441 | 0 | 0 | 63.32463 | 0 | 0 | 0.6828226 | 0 | 0 | 0 | 0 | 0 | 0 | 0 | 5.047197 | 0 | 0 | 0 | 0 | 0.08675464 | 0.1133559 | 0 | 17 | NMR | Air quench |  |  |  |  | 99.79989 | 0 | 0.0884792 | 0.07512353 | 0.6332463 | 0.17 |  | 3.870634 | 0 | 0.7419146 | 1.467659 | 0 | 0 | 0.17 |  | 43.01739 | 10.05749 | 1.472071 | 0.2338006 | 0.6179693 | 0.8349794 | 0.2338006 | 0.2338006 | 0.004070516 | 0.05647321
5x-0.2y | 1 | 0 | 0 | 0 | 4 | 0 | 0 | 0 | 0 | 0 | 0 | 0 | 36 | 0 | 0 | 0 | 40 | 0 | 0 | 0 | 0 | 0 | 0 | 0 | 0 | 20 | 0 | 0 | 0 | 0 | 0 | 0 | 100 | NMR | Air quench | Annealed at 5 °C below Tg |  | Atm |  | 100 | 0 | 0 | 0.04 | 0 | 1 |  | 0 | 0 | 0.5 | 0.5 | 0 | 0 | 1 |  | 29.2 | 20 | 0 | 0.6849315 | 0.59 | 0.096 | 0.3936895 | 0.3936895 | 0.3676124 | 0.3508893
10x-0.2y | 1 | 0 | 0 | 0 | 8 | 0 | 0 | 0 | 0 | 0 | 0 | 0 | 32 | 0 | 0 | 0 | 40 | 0 | 0 | 0 | 0 | 0 | 0 | 0 | 0 | 20 | 0 | 0 | 0 | 0 | 0 | 0 | 94.1 | NMR | Air quench |  |  |  |  | 100 | 0 | 0 | 0.08 | 0 | 0.941 |  | 0 | 0 | 0.5 | 0.5 | 0 | 0 | 0.941 |  | 30.4 | 20 | 0 | 0.6578947 | 0.59 | 0.096 | 0.4027018 | 0.4027018 | 0.289765 | 0.2844719
15x-0.2y | 1 | 0 | 0 | 0 | 12 | 0 | 0 | 0 | 0 | 0 | 0 | 0 | 28 | 0 | 0 | 0 | 40 | 0 | 0 | 0 | 0 | 0 | 0 | 0 | 0 | 20 | 0 | 0 | 0 | 0 | 0 | 0 | 90.5 | NMR | Air quench |  |  |  |  | 100 | 0 | 0 | 0.12 | 0 | 0.905 |  | 0 | 0 | 0.5 | 0.5 | 0 | 0 | 0.905 |  | 31.6 | 20 | 0 | 0.6329114 | 0.59 | 0.096 | 0.4110295 | 0.4110295 | 0.2440068 | 0.247366
5x-0.4y | 1 | 0 | 0 | 0 | 3 | 0 | 0 | 0 | 0 | 0 | 0 | 0 | 27 | 0 | 0 | 0 | 30 | 0 | 0 | 0 | 0 | 0 | 0 | 0 | 0 | 40 | 0 | 0 | 0 | 0 | 0 | 0 | 100 | NMR | Air quench |  |  |  |  | 100 | 0 | 0 | 0.03 | 0 | 1 |  | 0 | 0 | 0.5 | 0.5 | 0 | 0 | 1 |  | 21.9 | 15 | 0 | 0.6849315 | 0.59 | 0.096 | 0.3936895 | 0.3936895 | 0.3676124 | 0.3508893
10x-0.4y | 1 | 0 | 0 | 0 | 6 | 0 | 0 | 0 | 0 | 0 | 0 | 0 | 24 | 0 | 0 | 0 | 30 | 0 | 0 | 0 | 0 | 0 | 0 | 0 | 0 | 40 | 0 | 0 | 0 | 0 | 0 | 0 | 93 | NMR | Air quench |  |  |  |  | 100 | 0 | 0 | 0.06 | 0 | 0.93 |  | 0 | 0 | 0.5 | 0.5 | 0 | 0 | 0.93 |  | 22.8 | 15 | 0 | 0.6578947 | 0.59 | 0.096 | 0.4027018 | 0.4027018 | 0.2780434 | 0.272859
15x-0.4y | 1 | 0 | 0 | 0 | 9 | 0 | 0 | 0 | 0 | 0 | 0 | 0 | 21 | 0 | 0 | 0 | 30 | 0 | 0 | 0 | 0 | 0 | 0 | 0 | 0 | 40 | 0 | 0 | 0 | 0 | 0 | 0 | 91.4 | NMR | Air quench |  |  |  |  | 100 | 0 | 0 | 0.09 | 0 | 0.914 |  | 0 | 0 | 0.5 | 0.5 | 0 | 0 | 0.914 |  | 23.7 | 15 | 0 | 0.6329114 | 0.59 | 0.096 | 0.4110295 | 0.4110295 | 0.2529793 | 0.2563995
5x-0.6y | 1 | 0 | 0 | 0 | 2 | 0 | 0 | 0 | 0 | 0 | 0 | 0 | 18 | 0 | 0 | 0 | 20 | 0 | 0 | 0 | 0 | 0 | 0 | 0 | 0 | 60 | 0 | 0 | 0 | 0 | 0 | 0 | 100 | NMR | Air quench |  |  |  |  | 100 | 0 | 0 | 0.02 | 0 | 1 |  | 0 | 0 | 0.5 | 0.5 | 0 | 0 | 1 |  | 14.6 | 10 | 0 | 0.6849315 | 0.59 | 0.096 | 0.3936895 | 0.3936895 | 0.3676124 | 0.3508893
10x-0.6y | 1 | 0 | 0 | 0 | 4 | 0 | 0 | 0 | 0 | 0 | 0 | 0 | 16 | 0 | 0 | 0 | 20 | 0 | 0 | 0 | 0 | 0 | 0 | 0 | 0 | 60 | 0 | 0 | 0 | 0 | 0 | 0 | 94.8 | NMR | Air quench |  |  |  |  | 100 | 0 | 0 | 0.04 | 0 | 0.948 |  | 0 | 0 | 0.5 | 0.5 | 0 | 0 | 0.948 |  | 15.2 | 10 | 0 | 0.6578947 | 0.59 | 0.096 | 0.4027018 | 0.4027018 | 0.2973502 | 0.2919879
15x-0.6y | 1 | 0 | 0 | 0 | 6 | 0 | 0 | 0 | 0 | 0 | 0 | 0 | 14 | 0 | 0 | 0 | 20 | 0 | 0 | 0 | 0 | 0 | 0 | 0 | 0 | 60 | 0 | 0 | 0 | 0 | 0 | 0 | 90.6 | NMR | Air quench |  |  |  | Fast quenched | 100 | 0 | 0 | 0.06 | 0 | 0.906 |  | 0 | 0 | 0.5 | 0.5 | 0 | 0 | 0.906 |  | 15.8 | 10 | 0 | 0.6329114 | 0.59 | 0.096 | 0.4110295 | 0.4110295 | 0.2449958 | 0.2483618

## Bernstein model
Glass Name | Outlier | Alk+AE | Si/(Si+B+P+Te) | Al2O3 | B2O3 | CaO | Cr2O3 | Fe2O3 | K2O | Li2O | MgO | Na2O | P2O5 | SiO2 | SO3 | TiO2 | ZnO | ZrO2 | BaO | Bi2O3 | Cs2O | HfO2 | La2O3 | PbO | SrO | TeO2 | Rb2O | UO3 | Y2O3 | SnO2 | Sb2O3 | CoO | N4 % | Method | Cooling rate | Annealing | Sample form | Pressure | Note | sum | Alk=[Cs,K,Na,Li]2O | Al2O3 | B2O3 | SiO2 | N4 | du-stebbins | K'=[SiO2]/([B2O3]+[Al2O3]) | R'=([Alk])/([B2O3]+[Al2O3]) | R'max=0.5+K'/16 | R'D1=0.5+K'/4 | N'4 | Adj N'4 | abs Res | Modified | for K'' | for R'' | K''=([SiO2]+e[TeO2])/(a[B2O3]+b[Al2O3]+c[P2O5]+...) | R''=([Na2O]+x[Li2O]+...)/(a[B2O3]+b[Al2O3]+...) | R''max=m+K''*n | N''4 | Adj N''4 | squares | var |  | Modified |  | valence
S462.6(5) | 1 | 51.3 | 0.8521561 | 0 | 4.6 | 26.7 | 0 | 0 | 0 | 0 | 0 | 24.6 | 2.6 | 41.5 | 0 | 0 | 0 | 0 | 0 | 0 | 0 | 0 | 0 | 0 | 0 | 0 | 0 | 0 | 0 | 0 | 0 | 0 | 16.9 | NMR | Water quench |  | Powder | Atm. |  | 100 | 0.246 | 0 | 0.046 | 0.415 | 0.169 |  | 9.021739 | 5.347826 | 1.063859 | 2.755435 | 0.7302225 | 0.7302225 | 0.5612225 |  | 7.2 | 37.95 | 5.763889 | 5.270833 | 0.7758333 | 0.3189638 | 0.3189638 | 0.02248914 | 0.05694949 |  | K'' coef
S462.6(9) | 1 | 51.3 | 0.7577002 | 0 | 9.2 | 26.7 | 0 | 0 | 0 | 0 | 0 | 24.6 | 2.6 | 36.9 | 0 | 0 | 0 | 0 | 0 | 0 | 0 | 0 | 0 | 0 | 0 | 0 | 0 | 0 | 0 | 0 | 0 | 0 | 26 | NMR | Water quench |  |  |  |  | 100 | 0.246 | 0 | 0.092 | 0.369 | 0.26 |  | 4.01087 | 2.673913 | 0.7506793 | 1.502717 | 0.5556566 | 0.5556566 | 0.2956566 |  | 11.8 | 37.95 | 3.127119 | 3.216102 | 0.6176271 | 0.3438171 | 0.3438171 | 0.007025314 | 0.02179784 | a | B2O3 | 1
S462.6(14) | 1 | 51.3 | 0.6625514 | 0 | 13.8 | 26.7 | 0 | 0 | 0 | 0 | 0 | 24.6 | 2.6 | 32.2 | 0 | 0 | 0 | 0 | 0 | 0 | 0 | 0 | 0 | 0 | 0 | 0 | 0 | 0 | 0 | 0 | 0 | 0 | 29.5 | NMR | Water quench |  |  |  |  | 99.9 | 0.246 | 0 | 0.138 | 0.322 | 0.295 |  | 2.333333 | 1.782609 | 0.6458333 | 1.083333 | 0.5068748 | 0.5068748 | 0.2118748 |  | 16.4 | 37.95 | 1.963415 | 2.314024 | 0.5478049 | 0.364704 | 0.364704 | 0.004858646 | 0.01268798 | b | Al2O3 | 4
S462.6(18) | 1 | 51.3 | 0.5687885 | 0 | 18.4 | 26.7 | 0 | 0 | 0 | 0 | 0 | 24.6 | 2.6 | 27.7 | 0 | 0 | 0 | 0 | 0 | 0 | 0 | 0 | 0 | 0 | 0 | 0 | 0 | 0 | 0 | 0 | 0 | 0 | 31.6 | NMR | Water quench |  |  |  |  | 100 | 0.246 | 0 | 0.184 | 0.277 | 0.316 |  | 1.505435 | 1.336957 | 0.5940897 | 0.8763587 | 0.4900088 | 0.4900088 | 0.1740088 |  | 21 | 37.95 | 1.319048 | 1.807143 | 0.5091429 | 0.3808678 | 0.3808678 | 0.004207836 | 0.008398059 | c | P2O5 | 1
S462.6(28) | 1 | 51.3 | 0.3778234 | 0 | 27.7 | 26.7 | 0 | 0 | 0 | 0 | 0 | 24.6 | 2.6 | 18.4 | 0 | 0 | 0 | 0 | 0 | 0 | 0 | 0 | 0 | 0 | 0 | 0 | 0 | 0 | 0 | 0 | 0 | 0 | 33.5 | NMR | Water quench |  |  |  |  | 100 | 0.246 | 0 | 0.277 | 0.184 | 0.335 |  | 0.6642599 | 0.8880866 | 0.5415162 | 0.666065 | 0.4813478 | 0.4813478 | 0.1463478 |  | 30.3 | 37.95 | 0.6072607 | 1.252475 | 0.4664356 | 0.3965905 | 0.3965905 | 0.003793388 | 0.005276704 | d | Fe2O3 | 0
S462.6(37) | 1 | 51.3 | 0.1889117 | 0 | 36.9 | 26.7 | 0 | 0 | 0 | 0 | 0 | 24.6 | 2.6 | 9.2 | 0 | 0 | 0 | 0 | 0 | 0 | 0 | 0 | 0 | 0 | 0 | 0 | 0 | 0 | 0 | 0 | 0 | 0 | 34 | NMR | Water quench |  |  |  |  | 100 | 0.246 | 0 | 0.369 | 0.092 | 0.34 |  | 0.2493225 | 0.6666667 | 0.5155827 | 0.5623306 | 0.4836952 | 0.4836952 | 0.1436952 |  | 39.5 | 37.95 | 0.2329114 | 0.9607595 | 0.4439747 | 0.4004025 | 0.4004025 | 0.003648467 | 0.004575295 | e | TiO2 | 0
S462.6(46) | 1 | 51.3 | 0 | 0 | 46.1 | 26.7 | 0 | 0 | 0 | 0 | 0 | 24.6 | 2.6 | 0 | 0 | 0 | 0 | 0 | 0 | 0 | 0 | 0 | 0 | 0 | 0 | 0 | 0 | 0 | 0 | 0 | 0 | 0 | 33.4 | NMR | Water quench |  |  |  |  | 100 | 0.246 | 0 | 0.461 | 0 | 0.334 |  | 0 | 0.5336226 | 0.5 | 0.5 | 0.4887925 | 0.4887925 | 0.1547925 |  | 48.7 | 37.95 | 0 | 0.7792608 | 0.43 | 0.3985022 | 0.3985022 | 0.004160528 | 0.005422986 | f | ZrO2 | 2
S464.0(2) | 1 | 47.4 | 0.878327 | 0 | 2.4 | 23.3 | 0 | 0 | 0 | 0 | 0 | 24.1 | 4 | 46.2 | 0 | 0 | 0 | 0 | 0 | 0 | 0 | 0 | 0 | 0 | 0 | 0 | 0 | 0 | 0 | 0 | 0 | 0 | 36.5 | NMR | Water quench |  |  |  |  | 100 | 0.241 | 0 | 0.024 | 0.462 | 0.365 |  | 19.25 | 10.04167 | 1.703125 | 5.3125 | 1.197753 | 1 | 0.635 |  | 6.4 | 35.75 | 7.21875 | 5.5859375 | 0.863125 | 0.4525191 | 0.4525191 | 0.007659589 | 0.001818248 | g | HfO2 | 0
S464.0(5) | 1 | 47.4 | 0.8307985 | 0 | 4.9 | 23.3 | 0 | 0 | 0 | 0 | 0 | 24.1 | 4 | 43.7 | 0 | 0 | 0 | 0 | 0 | 0 | 0 | 0 | 0 | 0 | 0 | 0 | 0 | 0 | 0 | 0 | 0 | 0 | 38.8 | NMR | Water quench |  |  |  |  | 100 | 0.241 | 0 | 0.049 | 0.437 | 0.388 |  | 8.918367 | 4.918367 | 1.057398 | 2.729592 | 0.7747664 | 0.7747664 | 0.3867664 |  | 8.9 | 35.75 | 4.910112 | 4.016854 | 0.7246067 | 0.4354038 | 0.4354038 | 0.002247121 | 0.0003857659 | h | Cr2O3 | 0
S464.0(7) | 1 | 47.4 | 0.7851711 | 0 | 7.3 | 23.3 | 0 | 0 | 0 | 0 | 0 | 24.1 | 4 | 41.3 | 0 | 0 | 0 | 0 | 0 | 0 | 0 | 0 | 0 | 0 | 0 | 0 | 0 | 0 | 0 | 0 | 0 | 0 | 41.1 | NMR | Water quench |  |  |  |  | 100 | 0.241 | 0 | 0.073 | 0.413 | 0.411 |  | 5.657534 | 3.30137 | 0.8535959 | 1.914384 | 0.6474502 | 0.6474502 | 0.2364502 |  | 11.3 | 35.75 | 3.654867 | 3.163717 | 0.649292 | 0.4303766 | 0.4303766 | 0.0003754537 | 1.128339e-05 | i | TeO2 | 0 |  | 0
S464.0(10) | 1 | 47.4 | 0.7395437 | 0 | 9.7 | 23.3 | 0 | 0 | 0 | 0 | 0 | 24.1 | 4 | 38.9 | 0 | 0 | 0 | 0 | 0 | 0 | 0 | 0 | 0 | 0 | 0 | 0 | 0 | 0 | 0 | 0 | 0 | 0 | 42.4 | NMR | Water quench |  |  |  |  | 100 | 0.241 | 0 | 0.097 | 0.389 | 0.424 |  | 4.010309 | 2.484536 | 0.7506443 | 1.502577 | 0.5871249 | 0.5871249 | 0.1631249 |  | 13.7 | 35.75 | 2.839416 | 2.609489 | 0.600365 | 0.4291333 | 0.4291333 | 2.635028e-05 | 0.0002676193 | j | SnO2 | 0 |  | 1
S464.0(15) | 1 | 47.4 | 0.6463878 | 0 | 14.6 | 23.3 | 0 | 0 | 0 | 0 | 0 | 24.1 | 4 | 34 | 0 | 0 | 0 | 0 | 0 | 0 | 0 | 0 | 0 | 0 | 0 | 0 | 0 | 0 | 0 | 0 | 0 | 0 | 43.2 | NMR | Water quench |  |  |  |  | 100 | 0.241 | 0 | 0.146 | 0.34 | 0.432 |  | 2.328767 | 1.650685 | 0.6455479 | 1.082192 | 0.532509 | 0.532509 | 0.100509 |  | 18.6 | 35.75 | 1.827957 | 1.922043 | 0.5396774 | 0.4293263 | 0.4293263 | 7.148783e-06 | 0.0005933645 | k | Sb2O3 | 0
S464.0(19) | 1 | 47.4 | 0.5551331 | 0 | 19.4 | 23.3 | 0 | 0 | 0 | 0 | 0 | 24.1 | 4 | 29.2 | 0 | 0 | 0 | 0 | 0 | 0 | 0 | 0 | 0 | 0 | 0 | 0 | 0 | 0 | 0 | 0 | 0 | 0 | 43.3 | NMR | Water quench |  |  |  |  | 100 | 0.241 | 0 | 0.194 | 0.292 | 0.433 |  | 1.505155 | 1.242268 | 0.5940722 | 0.8762887 | 0.511368 | 0.511368 | 0.078368 |  | 23.4 | 35.75 | 1.247863 | 1.527778 | 0.5048718 | 0.4290056 | 0.4290056 | 1.595486e-05 | 0.0006430827 | l | SO3 | 0
S464.0(24) | 1 | 47.4 | 0.4619772 | 0 | 24.3 | 23.3 | 0 | 0 | 0 | 0 | 0 | 24.1 | 4 | 24.3 | 0 | 0 | 0 | 0 | 0 | 0 | 0 | 0 | 0 | 0 | 0 | 0 | 0 | 0 | 0 | 0 | 0 | 0 | 43.3 | NMR | Water quench |  |  |  |  | 100 | 0.241 | 0 | 0.243 | 0.243 | 0.433 |  | 1 | 0.9917695 | 0.5625 | 0.75 | 0.5020576 | 0.5020576 | 0.06905761 |  | 28.3 | 35.75 | 0.8586572 | 1.263251 | 0.4815194 | 0.4272516 | 0.4272516 | 3.30439e-05 | 0.0006430827 | m | UO3 | 0.2 | 5
S464.0(39) | 1 | 47.4 | 0.1844106 | 0 | 38.9 | 23.3 | 0 | 0 | 0 | 0 | 0 | 24.1 | 4 | 9.7 | 0 | 0 | 0 | 0 | 0 | 0 | 0 | 0 | 0 | 0 | 0 | 0 | 0 | 0 | 0 | 0 | 0 | 0 | 41.9 | NMR | Water quench |  |  |  |  | 100 | 0.241 | 0 | 0.389 | 0.097 | 0.419 |  | 0.2493573 | 0.6195373 | 0.5155848 | 0.5623393 | 0.4981041 | 0.4981041 | 0.07910405 |  | 42.9 | 35.75 | 0.2261072 | 0.8333333 | 0.4435664 | 0.4162187 | 0.4162187 | 7.735531e-06 | 0.0001290286 |  | R'' coef
BN0.11 | 1 | 10 | 0 | 0 | 90 | 0 | 0 | 0 | 0 | 0 | 0 | 10 | 0 | 0 | 0 | 0 | 0 | 0 | 0 | 0 | 0 | 0 | 0 | 0 | 0 | 0 | 0 | 0 | 0 | 0 | 0 | 0 | 11.6 | NMR | Water quench |  | Powder | Atm. |  | 100 | 0.1 | 0 | 0.9 | 0 | 0.116 |  | 0 | 0.1111111 | 0.5 | 0.5 | 0.1111111 | 0.1111111 | 0.004888889 |  | 90 | 10 | 0 | 0.1111111 | 0.43 | 0.1111111 | 0.1111111 | 2.390123e-05 | 0.08505443 | x | Li2O | 1 | 1
BN0.25 | 1 | 20 | 0 | 0 | 80 | 0 | 0 | 0 | 0 | 0 | 0 | 20 | 0 | 0 | 0 | 0 | 0 | 0 | 0 | 0 | 0 | 0 | 0 | 0 | 0 | 0 | 0 | 0 | 0 | 0 | 0 | 0 | 32 | NMR | Water quench |  |  |  |  | 100 | 0.2 | 0 | 0.8 | 0 | 0.32 |  | 0 | 0.25 | 0.5 | 0.5 | 0.25 | 0.25 | 0.07 |  | 80 | 20 | 0 | 0.25 | 0.43 | 0.25 | 0.25 | 0.0049 | 0.007680932 | y | K2O | 1 | 1
BN0.50 | 1 | 33.3 | 0 | 0 | 66.7 | 0 | 0 | 0 | 0 | 0 | 0 | 33.3 | 0 | 0 | 0 | 0 | 0 | 0 | 0 | 0 | 0 | 0 | 0 | 0 | 0 | 0 | 0 | 0 | 0 | 0 | 0 | 0 | 43 | NMR | Water quench |  |  |  |  | 100 | 0.333 | 0 | 0.667 | 0 | 0.43 |  | 0 | 0.4992504 | 0.5 | 0.5 | 0.4992504 | 0.4992504 | 0.06925037 |  | 66.7 | 33.3 | 0 | 0.4992504 | 0.43 | 0.4069628 | 0.4069628 | 0.0005307138 | 0.0004999282 | z | Cs2O | 1 | 1
BN0.67 | 1 | 40 | 0 | 0 | 60 | 0 | 0 | 0 | 0 | 0 | 0 | 40 | 0 | 0 | 0 | 0 | 0 | 0 | 0 | 0 | 0 | 0 | 0 | 0 | 0 | 0 | 0 | 0 | 0 | 0 | 0 | 0 | 43.8 | NMR | Water quench |  |  |  |  | 100 | 0.4 | 0 | 0.6 | 0 | 0.438 |  | 0 | 0.6666667 | 0.5 | 0.5 | 0.4444444 | 0.4444444 | 0.006444444 |  | 60 | 40 | 0 | 0.6666667 | 0.43 | 0.4076598 | 0.4076598 | 0.0009205299 | 0.0009216734 |  | Rb2O | 1 | 1
NBS2-0.25(33) | 1 | 7.7 | 0.6663055 | 0 | 30.8 | 0 | 0 | 0 | 0 | 0 | 0 | 7.7 | 0 | 61.5 | 0 | 0 | 0 | 0 | 0 | 0 | 0 | 0 | 0 | 0 | 0 | 0 | 0 | 0 | 0 | 0 | 0 | 0 | 23 | NMR | Water quench |  |  |  |  | 100 | 0.077 | 0 | 0.308 | 0.615 | 0.23 |  | 1.996753 | 0.25 | 0.6247971 | 0.9991883 | 0.25 | 0.25 | 0.02 |  | 30.8 | 7.7 | 1.996753 | 0.25 | 0.5498052 | 0.25 | 0.25 | 0.0004 | 0.0315563 |  | CaO | 0.5 | 2
NBS2-0.50(33) | 1 | 14.3 | 0.6662777 | 0 | 28.6 | 0 | 0 | 0 | 0 | 0 | 0 | 14.3 | 0 | 57.1 | 0 | 0 | 0 | 0 | 0 | 0 | 0 | 0 | 0 | 0 | 0 | 0 | 0 | 0 | 0 | 0 | 0 | 0 | 45 | NMR | Water quench |  |  |  |  | 100 | 0.143 | 0 | 0.286 | 0.571 | 0.45 |  | 1.996503 | 0.5 | 0.6247815 | 0.9991259 | 0.5 | 0.5 | 0.05 |  | 28.6 | 14.3 | 1.996503 | 0.5 | 0.5497902 | 0.5 | 0.5 | 0.0025 | 0.001794291 |  | MgO | 0.5 | 2
NBS2-0.75(33) | 1 | 20 | 0.66625 | 0 | 26.7 | 0 | 0 | 0 | 0 | 0 | 0 | 20 | 0 | 53.3 | 0 | 0 | 0 | 0 | 0 | 0 | 0 | 0 | 0 | 0 | 0 | 0 | 0 | 0 | 0 | 0 | 0 | 0 | 58.1 | NMR | Water quench |  |  |  |  | 100 | 0.2 | 0 | 0.267 | 0.533 | 0.581 |  | 1.996255 | 0.7490637 | 0.6247659 | 0.9990637 | 0.6247659 | 0.6247659 | 0.04376592 |  | 26.7 | 20 | 1.996255 | 0.7490637 | 0.5497753 | 0.549442 | 0.549442 | 0.0009959081 | 0.03005337 |  | SrO | 0.5 | 2
NBS2-2.50(33) | 1 | 45.4 | 0.6666667 | 0 | 18.2 | 0 | 0 | 0 | 0 | 0 | 0 | 45.4 | 0 | 36.4 | 0 | 0 | 0 | 0 | 0 | 0 | 0 | 0 | 0 | 0 | 0 | 0 | 0 | 0 | 0 | 0 | 0 | 0 | 35 | NMR | Water quench |  |  |  |  | 100 | 0.454 | 0 | 0.182 | 0.364 | 0.35 |  | 2 | 2.494505 | 0.625 | 1 | 0.3136447 | 0.3136447 | 0.03635531 |  | 18.2 | 45.4 | 2 | 2.494505 | 0.55 | 0.3310648 | 0.3310648 | 0.0003585403 | 0.003322476 |  | BaO | 0.5 | 2
NBS0.5-0.50(67) | 1 | 25 | 0.3333333 | 0 | 50 | 0 | 0 | 0 | 0 | 0 | 0 | 25 | 0 | 25 | 0 | 0 | 0 | 0 | 0 | 0 | 0 | 0 | 0 | 0 | 0 | 0 | 0 | 0 | 0 | 0 | 0 | 0 | 42 | NMR | Water quench |  |  |  |  | 100 | 0.25 | 0 | 0.5 | 0.25 | 0.42 |  | 0.5 | 0.5 | 0.53125 | 0.625 | 0.5 | 0.5 | 0.08 |  | 50 | 25 | 0.5 | 0.5 | 0.46 | 0.4359714 | 0.4359714 | 0.0002550857 | 0.0001527467 |  | ZnO | 0.5 | 2
NBS5.10-1.31(16) | 1 | 17.7 | 0.835966 | 0 | 13.5 | 0 | 0 | 0 | 0 | 0 | 0 | 17.7 | 0 | 68.8 | 0 | 0 | 0 | 0 | 0 | 0 | 0 | 0 | 0 | 0 | 0 | 0 | 0 | 0 | 0 | 0 | 0 | 0 | 83 | NMR | Water quench |  |  |  |  | 100 | 0.177 | 0 | 0.135 | 0.688 | 0.83 |  | 5.096296 | 1.311111 | 0.8185185 | 1.774074 | 0.8185185 | 0.8185185 | 0.01148148 |  | 13.5 | 17.7 | 5.096296 | 1.311111 | 0.7357778 | 0.7940455 | 0.7940455 | 0.001292728 | 0.1783872 |  | PbO | 0.5 | 2
NBS4-4.00(20) | 1 | 44.5 | 0.8018018 | 0 | 11 | 0 | 0 | 0 | 0 | 0 | 0 | 44.5 | 0 | 44.5 | 0 | 0 | 0 | 0 | 0 | 0 | 0 | 0 | 0 | 0 | 0 | 0 | 0 | 0 | 0 | 0 | 0 | 0 | 38 | NMR | Water quench |  |  |  |  | 100 | 0.445 | 0 | 0.11 | 0.445 | 0.38 |  | 4.045455 | 4.045455 | 0.7528409 | 1.511364 | 0.3320802 | 0.3320802 | 0.0479198 |  | 11 | 44.5 | 4.045455 | 4.045455 | 0.6727273 | 0.3106722 | 0.3106722 | 0.004806337 | 0.0007640207 |  | CoO | 0.5 | 2
0Zr10Na | 1 | 14 | 0.8023256 | 0 | 17 | 4 | 0 | 0 | 0 | 0 | 0 | 10 | 0 | 69 | 0 | 0 | 0 | 0 | 0 | 0 | 0 | 0 | 0 | 0 | 0 | 0 | 0 | 0 | 0 | 0 | 0 | 0 | 61 | NMR | Air quench |  | Powder | Atm. |  | 100 | 0.1 | 0 | 0.17 | 0.69 | 0.61 |  | 4.058824 | 0.5882353 | 0.7536765 | 1.514706 | 0.5882353 | 0.5882353 | 0.02176471 |  | 17 | 12 | 4.058824 | 0.7058824 | 0.6735294 | 0.6234108 | 0.6234108 | 0.0001798487 | 0.0409492 |  | La2O3 | 0.3333333 | 3
4Zr10Na | 1 | 14 | 0.7831325 | 0 | 18 | 4 | 0 | 0 | 0 | 0 | 0 | 10 | 0 | 65 | 0 | 0 | 0 | 4 | 0 | 0 | 0 | 0 | 0 | 0 | 0 | 0 | 0 | 0 | 0 | 0 | 0 | 0 | 47 | NMR | Air quench |  |  |  |  | 101 | 0.1 | 0 | 0.18 | 0.65 | 0.47 |  | 3.611111 | 0.5555556 | 0.7256944 | 1.402778 | 0.5555556 | 0.5555556 | 0.08555556 |  | 26 | 12 | 2.5 | 0.4615385 | 0.58 | 0.4615385 | 0.4615385 | 7.159763e-05 | 0.003888654 |  | Y2O3 | 0.3333333 | 3
0Ca | 1 | 18 | 0.7875 | 0 | 17 | 0 | 0 | 0 | 0 | 0 | 0 | 18 | 0 | 63 | 0 | 0 | 0 | 2 | 0 | 0 | 0 | 0 | 0 | 0 | 0 | 0 | 0 | 0 | 0 | 0 | 0 | 0 | 73 | NMR | Air quench |  |  |  |  | 100 | 0.18 | 0 | 0.17 | 0.63 | 0.73 |  | 3.705882 | 1.058824 | 0.7316176 | 1.426471 | 0.7316176 | 0.7316176 | 0.001617647 |  | 21 | 18 | 3 | 0.8571429 | 0.61 | 0.617773 | 0.617773 | 0.01259489 | 0.1039154 |  | Bi2O3 | 0.3333333 | 3
3Ca | 1 | 19 | 0.7974684 | 0 | 16 | 3 | 0 | 0 | 0 | 0 | 0 | 16 | 0 | 63 | 0 | 0 | 0 | 2 | 0 | 0 | 0 | 0 | 0 | 0 | 0 | 0 | 0 | 0 | 0 | 0 | 0 | 0 | 67 | NMR | Air quench |  |  |  |  | 100 | 0.16 | 0 | 0.16 | 0.63 | 0.67 |  | 3.9375 | 1 | 0.74609375 | 1.484375 | 0.74609375 | 0.74609375 | 0.07609375 |  | 20 | 17.5 | 3.15 | 0.875 | 0.619 | 0.6281886 | 0.6281886 | 0.001748193 | 0.06883228 |  | Thresholds | rounded | original values
6Ca | 1 | 19 | 0.7848101 | 0 | 17 | 6 | 0 | 0 | 0 | 0 | 0 | 13 | 0 | 62 | 0 | 0 | 0 | 2 | 0 | 0 | 0 | 0 | 0 | 0 | 0 | 0 | 0 | 0 | 0 | 0 | 0 | 0 | 61 | NMR | Air quench |  |  |  |  | 100 | 0.13 | 0 | 0.17 | 0.62 | 0.61 |  | 3.647059 | 0.7647059 | 0.7279412 | 1.411765 | 0.7279412 | 0.7279412 | 0.1179412 |  | 21 | 16 | 2.952381 | 0.7619048 | 0.6071429 | 0.5979785 | 0.5979785 | 0.0001445161 | 0.0409492 |  | Rmax cons | 0.43 | 0.4282071
9Ca | 1 | 19 | 0.7848101 | 0 | 17 | 9 | 0 | 0 | 0 | 0 | 0 | 10 | 0 | 62 | 0 | 0 | 0 | 2 | 0 | 0 | 0 | 0 | 0 | 0 | 0 | 0 | 0 | 0 | 0 | 0 | 0 | 0 | 51 | NMR | Air quench |  |  |  |  | 100 | 0.1 | 0 | 0.17 | 0.62 | 0.51 |  | 3.647059 | 0.5882353 | 0.7279412 | 1.411765 | 0.5882353 | 0.5882353 | 0.07823529 |  | 21 | 14.5 | 2.952381 | 0.6904762 | 0.6071429 | 0.5816968 | 0.5816968 | 0.005140427 | 0.01047738 |  | Rmax slope | 0.06 | 0.05877406
0Zr | 1 | 22 | 0.7820513 | 0 | 17 | 4 | 0 | 0 | 0 | 0 | 0 | 18 | 0 | 61 | 0 | 0 | 0 | 0 | 0 | 0 | 0 | 0 | 0 | 0 | 0 | 0 | 0 | 0 | 0 | 0 | 0 | 0 | 73 | NMR | Air quench |  |  |  |  | 100 | 0.18 | 0 | 0.17 | 0.61 | 0.73 |  | 3.588235 | 1.058824 | 0.7242647 | 1.397059 | 0.7242647 | 0.7242647 | 0.005735294 |  | 17 | 20 | 3.588235 | 1.176471 | 0.6452941 | 0.6878177 | 0.6878177 | 0.001779344 | 0.1039154 |  | Berstein equation
1Zr | 1 | 22 | 0.7792208 | 0 | 17 | 4 | 0 | 0 | 0 | 0 | 0 | 18 | 0 | 60 | 0 | 0 | 0 | 1 | 0 | 0 | 0 | 0 | 0 | 0 | 0 | 0 | 0 | 0 | 0 | 0 | 0 | 0 | 71 | NMR | Air quench |  |  |  |  | 100 | 0.18 | 0 | 0.17 | 0.6 | 0.71 |  | 3.529412 | 1.058824 | 0.7205882 | 1.382353 | 0.7205882 | 0.7205882 | 0.01058824 |  | 19 | 20 | 3.157895 | 1.052632 | 0.6194737 | 0.6505105 | 0.6505105 | 0.003539003 | 0.09142101 |  | a | 0.24 | 0.2417382
2Zr | 1 | 22 | 0.7662338 | 0 | 18 | 4 | 0 | 0 | 0 | 0 | 0 | 18 | 0 | 59 | 0 | 0 | 0 | 2 | 0 | 0 | 0 | 0 | 0 | 0 | 0 | 0 | 0 | 0 | 0 | 0 | 0 | 0 | 68 | NMR | Air quench |  |  |  |  | 101 | 0.18 | 0 | 0.18 | 0.59 | 0.68 |  | 3.277778 | 1 | 0.7048611 | 1.319444 | 0.7048611 | 0.7048611 | 0.02486111 |  | 22 | 20 | 2.681818 | 0.9090909 | 0.5909091 | 0.6075802 | 0.6075802 | 0.005244621 | 0.07417947 |  | b | 0.26 | 0.2553276
4Zr | 1 | 22 | 0.76 | 0 | 18 | 4 | 0 | 0 | 0 | 0 | 0 | 18 | 0 | 57 | 0 | 0 | 0 | 4 | 0 | 0 | 0 | 0 | 0 | 0 | 0 | 0 | 0 | 0 | 0 | 0 | 0 | 0 | 64 | NMR | Air quench |  |  |  |  | 101 | 0.18 | 0 | 0.18 | 0.57 | 0.64 |  | 3.166667 | 1 | 0.6979167 | 1.291667 | 0.6979167 | 0.6979167 | 0.05791667 |  | 26 | 20 | 2.192308 | 0.7692308 | 0.5615385 | 0.5627378 | 0.5627378 | 0.005969454 | 0.05399074 |  | c | 1.31 | 1.311316
6Zr | 1 | 22 | 0.7638889 | 0 | 17 | 4 | 0 | 0 | 0 | 0 | 0 | 18 | 0 | 55 | 0 | 0 | 0 | 6 | 0 | 0 | 0 | 0 | 0 | 0 | 0 | 0 | 0 | 0 | 0 | 0 | 0 | 0 | 56 | NMR | Air quench |  |  |  |  | 100 | 0.18 | 0 | 0.17 | 0.55 | 0.56 |  | 3.235294 | 1.058824 | 0.7022059 | 1.308824 | 0.7022059 | 0.7022059 | 0.1422059 |  | 29 | 20 | 1.896552 | 0.6896552 | 0.5437931 | 0.5355546 | 0.5355546 | 0.0005975776 | 0.02321329 |  | d cons | 3.68 | 3.684961
8Zr | 1 | 23 | 0.7391304 | 0 | 18 | 4 | 0 | 0 | 0 | 0 | 0 | 19 | 0 | 51 | 0 | 0 | 0 | 8 | 0 | 0 | 0 | 0 | 0 | 0 | 0 | 0 | 0 | 0 | 0 | 0 | 0 | 0 | 53 | NMR | Air quench |  |  |  |  | 100 | 0.19 | 0 | 0.18 | 0.51 | 0.53 |  | 2.833333 | 1.055556 | 0.6770833 | 1.208333 | 0.6770833 | 0.6770833 | 0.1470833 |  | 34 | 21 | 1.5 | 0.6176471 | 0.52 | 0.5042641 | 0.5042641 | 0.0006623388 | 0.01497174 |  | d slope / e | 1 | 1.008581
0Ca0La | 1 | 20 | 0.775 | 0 | 18 | 0 | 0 | 0 | 0 | 0 | 0 | 20 | 0 | 62 | 0 | 0 | 0 | 0 | 0 | 0 | 0 | 0 | 0 | 0 | 0 | 0 | 0 | 0 | 0 | 0 | 0 | 0 | 71 | NMR | Air quench |  |  | Atm. |  | 100 | 0.2 | 0 | 0.18 | 0.62 | 0.71 |  | 3.444444 | 1.111111 | 0.7152778 | 1.361111 | 0.7152778 | 0.7152778 | 0.005277778 |  | 18 | 20 | 3.444444 | 1.111111 | 0.6366667 | 0.6735855 | 0.6735855 | 0.001326013 | 0.09142101 |  | Stats
0Ca1La | 1 | 20 | 0.7848101 | 0 | 17 | 0 | 0 | 0 | 0 | 0 | 0 | 20 | 0 | 62 | 0 | 0 | 0 | 0 | 0 | 0 | 0 | 0 | 1 | 0 | 0 | 0 | 0 | 0 | 0 | 0 | 0 | 0 | 66 | NMR | Air quench |  |  |  |  | 100 | 0.2 | 0 | 0.17 | 0.62 | 0.66 |  | 3.647059 | 1.176471 | 0.7279412 | 1.411765 | 0.7279412 | 0.7279412 | 0.06794118 |  | 17 | 20.33333 | 3.647059 | 1.196078 | 0.6488235 | 0.6930368 | 0.6930368 | 0.001091428 | 0.0636851 |  | SOS | 6.164025 | 6.164025
0Ca2La | 1 | 18 | 0.775 | 0 | 18 | 0 | 0 | 0 | 0 | 0 | 0 | 18 | 0 | 62 | 0 | 0 | 0 | 0 | 0 | 0 | 0 | 0 | 2 | 0 | 0 | 0 | 0 | 0 | 0 | 0 | 0 | 0 | 62 | NMR | Air quench |  |  |  |  | 100 | 0.18 | 0 | 0.18 | 0.62 | 0.62 |  | 3.444444 | 1 | 0.7152778 | 1.361111 | 0.7152778 | 0.7152778 | 0.09527778 |  | 18 | 18.66667 | 3.444444 | 1.037037 | 0.6366667 | 0.6664206 | 0.6664206 | 0.002154876 | 0.04509638 |  | SOV | 27.75692 | 27.75692
0Ca4La | 1 | 18 | 0.7692308 | 0 | 18 | 0 | 0 | 0 | 0 | 0 | 0 | 18 | 0 | 60 | 0 | 0 | 0 | 0 | 0 | 0 | 0 | 0 | 4 | 0 | 0 | 0 | 0 | 0 | 0 | 0 | 0 | 0 | 52 | NMR | Air quench |  |  |  |  | 100 | 0.18 | 0 | 0.18 | 0.6 | 0.52 |  | 3.333333 | 1 | 0.7083333 | 1.333333 | 0.7083333 | 0.7083333 | 0.1883333 |  | 18 | 19.33333 | 3.333333 | 1.074074 | 0.63 | 0.6634088 | 0.6634088 | 0.02056609 | 0.01262456 |  | R2 | 0.7779284 | 0.7779284
0Ca8La | 1 | 14 | 0.7564103 | 0 | 19 | 0 | 0 | 0 | 0 | 0 | 0 | 14 | 0 | 59 | 0 | 0 | 0 | 0 | 0 | 0 | 0 | 0 | 8 | 0 | 0 | 0 | 0 | 0 | 0 | 0 | 0 | 0 | 41 | NMR | Air quench |  |  |  |  | 100 | 0.14 | 0 | 0.19 | 0.59 | 0.41 |  | 3.105263 | 0.7368421 | 0.6940789 | 1.276316 | 0.6940789 | 0.6940789 | 0.2840789 |  | 19 | 16.66667 | 3.105263 | 0.877193 | 0.6163158 | 0.6262988 | 0.6262988 | 0.04678518 | 5.565235e-06
0Ca10La | 1 | 12 | 0.7435897 | 0 | 20 | 0 | 0 | 0 | 0 | 0 | 0 | 12 | 0 | 58 | 0 | 0 | 0 | 0 | 0 | 0 | 0 | 0 | 10 | 0 | 0 | 0 | 0 | 0 | 0 | 0 | 0 | 0 | 35 | NMR | Air quench |  |  |  |  | 100 | 0.12 | 0 | 0.2 | 0.58 | 0.35 |  | 2.9 | 0.6 | 0.68125 | 1.225 | 0.6 | 0.6 | 0.25 |  | 20 | 15.33333 | 2.9 | 0.7666667 | 0.604 | 0.5966589 | 0.5966589 | 0.06084059 | 0.003322476
4Ca0La | 1 | 20 | 0.775 | 0 | 18 | 4 | 0 | 0 | 0 | 0 | 0 | 16 | 0 | 62 | 0 | 0 | 0 | 0 | 0 | 0 | 0 | 0 | 0 | 0 | 0 | 0 | 0 | 0 | 0 | 0 | 0 | 0 | 64 | NMR | Air quench |  |  |  |  | 100 | 0.16 | 0 | 0.18 | 0.62 | 0.64 |  | 3.444444 | 0.8888889 | 0.7152778 | 1.361111 | 0.7152778 | 0.7152778 | 0.07527778 |  | 18 | 18 | 3.444444 | 1 | 0.6366667 | 0.6619718 | 0.6619718 | 0.0004827584 | 0.05399074
8Ca0La | 1 | 20 | 0.7875 | 0 | 17 | 8 | 0 | 0 | 0 | 0 | 0 | 12 | 0 | 63 | 0 | 0 | 0 | 0 | 0 | 0 | 0 | 0 | 0 | 0 | 0 | 0 | 0 | 0 | 0 | 0 | 0 | 0 | 57 | NMR | Air quench |  |  |  |  | 100 | 0.12 | 0 | 0.17 | 0.63 | 0.57 |  | 3.705882 | 0.7058824 | 0.7316176 | 1.426471 | 0.7058824 | 0.7058824 | 0.1358824 |  | 17 | 16 | 3.705882 | 0.9411765 | 0.6523529 | 0.6667361 | 0.6667361 | 0.009357872 | 0.02636047
10Ca0La | 1 | 20 | 0.775 | 0 | 18 | 10 | 0 | 0 | 0 | 0 | 0 | 10 | 0 | 62 | 0 | 0 | 0 | 0 | 0 | 0 | 0 | 0 | 0 | 0 | 0 | 0 | 0 | 0 | 0 | 0 | 0 | 0 | 53 | NMR | Air quench |  |  |  |  | 100 | 0.1 | 0 | 0.18 | 0.62 | 0.53 |  | 3.444444 | 0.5555556 | 0.7152778 | 1.361111 | 0.5555556 | 0.5555556 | 0.02555556 |  | 18 | 15 | 3.444444 | 0.8333333 | 0.6366667 | 0.6341967 | 0.6341967 | 0.01085695 | 0.01497174
17O 12La | 1 | 26 | 0.7567568 | 0 | 18 | 12 | 0 | 0 | 0 | 0 | 0 | 14 | 0 | 56 | 0 | 0 | 0 | 0 | 0 | 0 | 0 | 0 | 0 | 0 | 0 | 0 | 0 | 0 | 0 | 0 | 0 | 0 | 57 | NMR | Air quench |  |  |  |  | 100 | 0.14 | 0 | 0.18 | 0.56 | 0.57 |  | 3.111111 | 0.7777778 | 0.6944444 | 1.277778 | 0.6944444 | 0.6944444 | 0.1244444 |  | 18 | 20 | 3.111111 | 1.111111 | 0.6166667 | 0.6515398 | 0.6515398 | 0.006648746 | 0.02636047
17O 5Ca4La | 1 | 25 | 0.7638889 | 0 | 17 | 5 | 0 | 0 | 0 | 0 | 0 | 20 | 0 | 55 | 0 | 0 | 0 | 0 | 0 | 0 | 0 | 0 | 4 | 0 | 0 | 0 | 0 | 0 | 0 | 0 | 0 | 0 | 54 | NMR | Air quench |  |  |  |  | 101 | 0.2 | 0 | 0.17 | 0.55 | 0.54 |  | 3.235294 | 1.176471 | 0.7022059 | 1.308824 | 0.7022059 | 0.7022059 | 0.1622059 |  | 17 | 23.83333 | 3.235294 | 1.401961 | 0.6241176 | 0.6638854 | 0.6638854 | 0.01534759 | 0.01751892
CABS5 | 1 | 15.29 | 0.9285921 | 15.09 | 4.94 | 15.29 | 0 | 0 | 0 | 0 | 0 | 0 | 0 | 64.24 | 0 | 0 | 0 | 0 | 0 | 0 | 0 | 0 | 0 | 0 | 0 | 0 | 0 | 0 | 0 | 0 | 0 | 0 | 4 | NMR | Air quench |  |  | 0.0001 GPa |  | 99.56 | 0 | 0.1509 | 0.0494 | 0.6424 | 0.04 |  | 3.207189 | 0 | 0.7004493 | 1.301797 | 0 | 0 | 0.04 |  | 65.3 | 7.645 | 0.9837672 | 0.117075 | 0.489026 | 0.117075 | 0.117075 | 0.005940562 | 0.1351598
CABS10 | 1 | 15.38 | 0.858735 | 15.11 | 9.76 | 15.38 | 0 | 0 | 0 | 0 | 0 | 0 | 0 | 59.33 | 0 | 0 | 0 | 0 | 0 | 0 | 0 | 0 | 0 | 0 | 0 | 0 | 0 | 0 | 0 | 0 | 0 | 0 | 4 | NMR | Air quench |  |  |  |  | 99.58 | 0 | 0.1511 | 0.0976 | 0.5933 | 0.04 |  | 2.385605 | 0 | 0.6491003 | 1.096401 | 0 | 0 | 0.04 |  | 70.2 | 7.69 | 0.8451567 | 0.1095442 | 0.4807094 | 0.1095442 | 0.1095442 | 0.00483639 | 0.1351598
CABS20 | 1 | 15.28 | 0.7238246 | 14.96 | 19.15 | 15.28 | 0 | 0 | 0 | 0 | 0 | 0 | 0 | 50.19 | 0 | 0 | 0 | 0 | 0 | 0 | 0 | 0 | 0 | 0 | 0 | 0 | 0 | 0 | 0 | 0 | 0 | 0 | 6 | NMR | Air quench |  |  |  |  | 99.58 | 0 | 0.1496 | 0.1915 | 0.5019 | 0.06 |  | 1.471416 | 0 | 0.5919635 | 0.867854 | 0 | 0 | 0.06 |  | 78.99 | 7.64 | 0.6353969 | 0.0967211 | 0.4681238 | 0.0967211 | 0.0967211 | 0.001348439 | 0.1208542
CABS25 | 1 | 15.38 | 0.6602082 | 15.04 | 23.5 | 15.38 | 0 | 0 | 0 | 0 | 0 | 0 | 0 | 45.66 | 0 | 0 | 0 | 0 | 0 | 0 | 0 | 0 | 0 | 0 | 0 | 0 | 0 | 0 | 0 | 0 | 0 | 0 | 7 | NMR | Air quench |  |  |  |  | 99.58 | 0 | 0.1504 | 0.235 | 0.4566 | 0.07 |  | 1.184743 | 0 | 0.5740464 | 0.7961858 | 0 | 0 | 0.07 |  | 83.66 | 7.69 | 0.5457805 | 0.09191967 | 0.4627468 | 0.09191967 | 0.09191967 | 0.0004804721 | 0.1140014
Na-I | 1 | 20 | 0 | 30 | 50 | 0 | 0 | 0 | 0 | 0 | 0 | 20 | 0 | 0 | 0 | 0 | 0 | 0 | 0 | 0 | 0 | 0 | 0 | 0 | 0 | 0 | 0 | 0 | 0 | 0 | 0 | 0 | 2.6 | NMR | Water quench |  |  | Atm. |  | 100 | 0.2 | 0.3 | 0.5 | 0 | 0.026 |  | 0 | 0.25 | 0.5 | 0.5 | 0.25 | 0.25 | 0.224 |  | 170 | 20 | 0 | 0.1176471 | 0.43 | 0.1176471 | 0.1176471 | 0.008399183 | 0.1456498
Ca-I | 1 | 25 | 0 | 25 | 50 | 25 | 0 | 0 | 0 | 0 | 0 | 0 | 0 | 0 | 0 | 0 | 0 | 0 | 0 | 0 | 0 | 0 | 0 | 0 | 0 | 0 | 0 | 0 | 0 | 0 | 0 | 0 | 10.8 | NMR | Water quench |  |  |  |  | 100 | 0 | 0.25 | 0.5 | 0 | 0.108 |  | 0 | 0 | 0.5 | 0.5 | 0 | 0 | 0.108 |  | 150 | 12.5 | 0 | 0.08333333 | 0.43 | 0.08333333 | 0.08333333 | 0.0006084444 | 0.08978468
Mg-I | 1 | 25 | 0 | 30 | 45 | 0 | 0 | 0 | 0 | 0 | 25 | 0 | 0 | 0 | 0 | 0 | 0 | 0 | 0 | 0 | 0 | 0 | 0 | 0 | 0 | 0 | 0 | 0 | 0 | 0 | 0 | 0 | 8 | NMR | Water quench |  |  |  |  | 100 | 0 | 0.3 | 0.45 | 0 | 0.08 |  | 0 | 0 | 0.5 | 0.5 | 0 | 0 | 0.08 |  | 165 | 12.5 | 0 | 0.07575758 | 0.43 | 0.07575758 | 0.07575758 | 1.799816e-05 | 0.1073486
Na-II | 1 | 40 | 0 | 20 | 40 | 0 | 0 | 0 | 0 | 0 | 0 | 40 | 0 | 0 | 0 | 0 | 0 | 0 | 0 | 0 | 0 | 0 | 0 | 0 | 0 | 0 | 0 | 0 | 0 | 0 | 0 | 0 | 13.7 | NMR | Water quench |  |  |  |  | 100 | 0.4 | 0.2 | 0.4 | 0 | 0.137 |  | 0 | 0.6666667 | 0.5 | 0.5 | 0.4444444 | 0.4444444 | 0.3074444 |  | 120 | 40 | 0 | 0.3333333 | 0.43 | 0.3333333 | 0.3333333 | 0.03854678 | 0.07324651
Ca-II | 1 | 40 | 0 | 20 | 40 | 40 | 0 | 0 | 0 | 0 | 0 | 0 | 0 | 0 | 0 | 0 | 0 | 0 | 0 | 0 | 0 | 0 | 0 | 0 | 0 | 0 | 0 | 0 | 0 | 0 | 0 | 0 | 12 | NMR | Water quench |  |  |  |  | 100 | 0 | 0.2 | 0.4 | 0 | 0.12 |  | 0 | 0 | 0.5 | 0.5 | 0 | 0 | 0.12 |  | 120 | 20 | 0 | 0.1666667 | 0.43 | 0.1666667 | 0.1666667 | 0.002177778 | 0.0827373
Mg-II | 1 | 40 | 0 | 20 | 40 | 0 | 0 | 0 | 0 | 0 | 40 | 0 | 0 | 0 | 0 | 0 | 0 | 0 | 0 | 0 | 0 | 0 | 0 | 0 | 0 | 0 | 0 | 0 | 0 | 0 | 0 | 0 | 8.9 | NMR | Water quench |  |  |  |  | 100 | 0 | 0.2 | 0.4 | 0 | 0.089 |  | 0 | 0 | 0.5 | 0.5 | 0 | 0 | 0.089 |  | 120 | 20 | 0 | 0.1666667 | 0.43 | 0.1666667 | 0.1666667 | 0.006032111 | 0.101532
LBS | 1 | 20 | 0.66625 | 0 | 26.7 | 0 | 0 | 0 | 0 | 20 | 0 | 0 | 0 | 53.3 | 0 | 0 | 0 | 0 | 0 | 0 | 0 | 0 | 0 | 0 | 0 | 0 | 0 | 0 | 0 | 0 | 0 | 0 | 45 | NMR | Water quench |  |  | Atm. |  | 100 | 0.2 | 0 | 0.267 | 0.533 | 0.45 |  | 1.996255 | 0.7490637 | 0.6247659 | 0.9990637 | 0.6247659 | 0.6247659 | 0.1747659 |  | 26.7 | 20 | 1.996255 | 0.7490637 | 0.5497753 | 0.549442 | 0.549442 | 0.009888709 | 0.001794291
NBS | 1 | 17.5 | 0.6666667 | 0 | 27.5 | 0 | 0 | 0 | 0 | 0 | 0 | 17.5 | 0 | 55 | 0 | 0 | 0 | 0 | 0 | 0 | 0 | 0 | 0 | 0 | 0 | 0 | 0 | 0 | 0 | 0 | 0 | 0 | 56.7 | NMR | Water quench |  |  |  |  | 100 | 0.175 | 0 | 0.275 | 0.55 | 0.567 |  | 2 | 0.6363636 | 0.625 | 1 | 0.625 | 0.625 | 0.058 |  | 27.5 | 17.5 | 2 | 0.6363636 | 0.55 | 0.53078 | 0.53078 | 0.001311886 | 0.02539531
KBS | 1 | 20 | 0.66625 | 0 | 26.7 | 0 | 0 | 0 | 20 | 0 | 0 | 0 | 0 | 53.3 | 0 | 0 | 0 | 0 | 0 | 0 | 0 | 0 | 0 | 0 | 0 | 0 | 0 | 0 | 0 | 0 | 0 | 0 | 60 | NMR | Water quench |  |  |  |  | 100 | 0.2 | 0 | 0.267 | 0.533 | 0.6 |  | 1.996255 | 0.7490637 | 0.6247659 | 0.9990637 | 0.6247659 | 0.6247659 | 0.02476592 |  | 26.7 | 20 | 1.996255 | 0.7490637 | 0.5497753 | 0.549442 | 0.549442 | 0.002556112 | 0.03700201
LN-BS | 1 | 18.8 | 0.6662562 | 0 | 27.1 | 0 | 0 | 0 | 0 | 10.2 | 0 | 8.6 | 0 | 54.1 | 0 | 0 | 0 | 0 | 0 | 0 | 0 | 0 | 0 | 0 | 0 | 0 | 0 | 0 | 0 | 0 | 0 | 0 | 55.2 | NMR | Water quench |  |  |  |  | 100 | 0.188 | 0 | 0.271 | 0.541 | 0.552 |  | 1.99631 | 0.6937269 | 0.6247694 | 0.9990775 | 0.6247694 | 0.6247694 | 0.07276937 |  | 27.1 | 18.8 | 1.99631 | 0.6937269 | 0.5497786 | 0.5411598 | 0.5411598 | 0.0001175098 | 0.02083954
LK-BS | 1 | 20 | 0.66625 | 0 | 26.7 | 0 | 0 | 0 | 10 | 10 | 0 | 0 | 0 | 53.3 | 0 | 0 | 0 | 0 | 0 | 0 | 0 | 0 | 0 | 0 | 0 | 0 | 0 | 0 | 0 | 0 | 0 | 0 | 52.3 | NMR | Water quench |  |  |  |  | 100 | 0.2 | 0 | 0.267 | 0.533 | 0.523 |  | 1.996255 | 0.7490637 | 0.6247659 | 0.9990637 | 0.6247659 | 0.6247659 | 0.1017659 |  | 26.7 | 20 | 1.996255 | 0.7490637 | 0.5497753 | 0.549442 | 0.549442 | 0.0006991788 | 0.01330772
NK-BS | 1 | 18.8 | 0.6662562 | 0 | 27.1 | 0 | 0 | 0 | 10.2 | 0 | 0 | 8.6 | 0 | 54.1 | 0 | 0 | 0 | 0 | 0 | 0 | 0 | 0 | 0 | 0 | 0 | 0 | 0 | 0 | 0 | 0 | 0 | 0 | 55.7 | NMR | Water quench |  |  |  |  | 100 | 0.188 | 0 | 0.271 | 0.541 | 0.557 |  | 1.99631 | 0.6937269 | 0.6247694 | 0.9990775 | 0.6247694 | 0.6247694 | 0.06776937 |  | 27.1 | 18.8 | 1.99631 | 0.6937269 | 0.5497786 | 0.5411598 | 0.5411598 | 0.0002509118 | 0.02230813
HF-1 | 1 | 19.4 | 0.7754821 | 8 | 16.3 | 0 | 0 | 0 | 0 | 0 | 0 | 19.4 | 0 | 56.3 | 0 | 0 | 0 | 0 | 0 | 0 | 0 | 0 | 0 | 0 | 0 | 0 | 0 | 0 | 0 | 0 | 0 | 0 | 75.5 | NMR | Air quench | 2h at 570 °C | Powder | Atm. |  | 100 | 0.194 | 0.08 | 0.163 | 0.563 | 0.755 |  | 2.316872 | 0.7983539 | 0.6448045 | 1.079218 | 0.6448045 | 0.6448045 | 0.1101955 |  | 48.3 | 19.4 | 1.165631 | 0.4016563 | 0.4999379 | 0.4016563 | 0.4016563 | 0.1248518 | 0.1206583
HF-2 | 1 | 16.5 | 0.7754443 | 6.8 | 13.9 | 0 | 0 | 0 | 0 | 0 | 0 | 16.5 | 0 | 48 | 0 | 0 | 0 | 0 | 0 | 0 | 0 | 14.8 | 0 | 0 | 0 | 0 | 0 | 0 | 0 | 0 | 0 | 0 | 72.4 | NMR | Air quench |  |  |  |  | 100 | 0.165 | 0.068 | 0.139 | 0.48 | 0.724 |  | 2.318841 | 0.7971014 | 0.6449275 | 1.07971 | 0.6449275 | 0.6449275 | 0.07907246 |  | 41.1 | 16.5 | 1.167883 | 0.4014599 | 0.500073 | 0.4014599 | 0.4014599 | 0.1040321 | 0.1000831
HF-3 | 1 | 14.2 | 0.7744361 | 5.8 | 12 | 0 | 0 | 0 | 0 | 0 | 0 | 14.2 | 0 | 41.2 | 0 | 0 | 0 | 0 | 0 | 0 | 0 | 26.8 | 0 | 0 | 0 | 0 | 0 | 0 | 0 | 0 | 0 | 0 | 69.7 | NMR | Air quench |  |  |  |  | 100 | 0.142 | 0.058 | 0.12 | 0.412 | 0.697 |  | 2.314607 | 0.7977528 | 0.6446629 | 1.078652 | 0.6446629 | 0.6446629 | 0.05233708 |  | 35.2 | 14.2 | 1.170455 | 0.4034091 | 0.5002273 | 0.4034091 | 0.4034091 | 0.08619562 | 0.08372867
HF-4 | 1 | 12.3 | 0.776087 | 5 | 10.3 | 0 | 0 | 0 | 0 | 0 | 0 | 12.3 | 0 | 35.7 | 0 | 0 | 0 | 0 | 0 | 0 | 0 | 36.7 | 0 | 0 | 0 | 0 | 0 | 0 | 0 | 0 | 0 | 0 | 65.4 | NMR | Air quench |  |  |  |  | 100 | 0.123 | 0.05 | 0.103 | 0.357 | 0.654 |  | 2.333333 | 0.8039216 | 0.6458333 | 1.083333 | 0.6458333 | 0.6458333 | 0.008166667 |  | 30.3 | 12.3 | 1.178218 | 0.4059406 | 0.5006931 | 0.4059406 | 0.4059406 | 0.06153347 | 0.06069279
HF-5 | 1 | 10.6 | 0.7744361 | 4.4 | 9 | 0 | 0 | 0 | 0 | 0 | 0 | 10.6 | 0 | 30.9 | 0 | 0 | 0 | 0 | 0 | 0 | 0 | 45.1 | 0 | 0 | 0 | 0 | 0 | 0 | 0 | 0 | 0 | 0 | 60.2 | NMR | Air quench |  |  |  |  | 100 | 0.106 | 0.044 | 0.09 | 0.309 | 0.602 |  | 2.30597 | 0.7910448 | 0.6441231 | 1.076493 | 0.6441231 | 0.6441231 | 0.04212313 |  | 26.6 | 10.6 | 1.161654 | 0.3984962 | 0.4996992 | 0.3984962 | 0.3984962 | 0.04141378 | 0.03777545
AB-0 | 1 | 20.25 | 0 | 0 | 79.75 | 0 | 0 | 0 | 0 | 0 | 0 | 20.25 | 0 | 0 | 0 | 0 | 0 | 0 | 0 | 0 | 0 | 0 | 0 | 0 | 0 | 0 | 0 | 0 | 0 | 0 | 0 | 0 | 29.5 | NMR | Air quench | Annealed | Powder | Atm. |  | 100 | 0.2025 | 0 | 0.7975 | 0 | 0.295 |  | 0 | 0.2539185 | 0.5 | 0.5 | 0.2539185 | 0.2539185 | 0.0410815 |  | 79.75 | 20.25 | 0 | 0.2539185 | 0.43 | 0.2539185 | 0.2539185 | 0.00168769 | 0.01268798
AB-5 | 1 | 20.43 | 0 | 5.38 | 74.18 | 0 | 0 | 0 | 0 | 0 | 0 | 20.43 | 0 | 0 | 0 | 0 | 0 | 0 | 0 | 0 | 0 | 0 | 0 | 0 | 0 | 0 | 0 | 0 | 0 | 0 | 0 | 0 | 24.2 | NMR | Air quench |  |  |  |  | 99.99 | 0.2043 | 0.0538 | 0.7418 | 0 | 0.242 |  | 0 | 0.2567873 | 0.5 | 0.5 | 0.2567873 | 0.2567873 | 0.01478733 |  | 95.7 | 20.43 | 0 | 0.2134796 | 0.43 | 0.2134796 | 0.2134796 | 0.0008134119 | 0.02743692
AB-10 | 1 | 20.15 | 0 | 10.48 | 69.37 | 0 | 0 | 0 | 0 | 0 | 0 | 20.15 | 0 | 0 | 0 | 0 | 0 | 0 | 0 | 0 | 0 | 0 | 0 | 0 | 0 | 0 | 0 | 0 | 0 | 0 | 0 | 0 | 18.5 | NMR | Air quench |  |  |  |  | 100 | 0.2015 | 0.1048 | 0.6937 | 0 | 0.185 |  | 0 | 0.2523482 | 0.5 | 0.5 | 0.2523482 | 0.2523482 | 0.06734815 |  | 111.29 | 20.15 | 0 | 0.1810585 | 0.43 | 0.1810585 | 0.1810585 | 1.553546e-05 | 0.04956898
AB-15 | 1 | 20 | 0 | 15.34 | 64.66 | 0 | 0 | 0 | 0 | 0 | 0 | 20 | 0 | 0 | 0 | 0 | 0 | 0 | 0 | 0 | 0 | 0 | 0 | 0 | 0 | 0 | 0 | 0 | 0 | 0 | 0 | 0 | 13.6 | NMR | Air quench |  |  |  |  | 100 | 0.2 | 0.1534 | 0.6466 | 0 | 0.136 |  | 0 | 0.25 | 0.5 | 0.5 | 0.25 | 0.25 | 0.114 |  | 126.02 | 20 | 0 | 0.158705 | 0.43 | 0.158705 | 0.158705 | 0.0005155155 | 0.07378879
AB-20 | 1 | 19.63 | 0 | 20.68 | 59.69 | 0 | 0 | 0 | 0 | 0 | 0 | 19.63 | 0 | 0 | 0 | 0 | 0 | 0 | 0 | 0 | 0 | 0 | 0 | 0 | 0 | 0 | 0 | 0 | 0 | 0 | 0 | 0 | 10 | NMR | Air quench |  |  |  |  | 100 | 0.1963 | 0.2068 | 0.5969 | 0 | 0.1 |  | 0 | 0.2442454 | 0.5 | 0.5 | 0.2442454 | 0.2442454 | 0.1442454 |  | 142.41 | 19.63 | 0 | 0.1378414 | 0.43 | 0.1378414 | 0.1378414 | 0.001431975 | 0.09464294
AB-25 | 1 | 19.76 | 0 | 25.69 | 54.55 | 0 | 0 | 0 | 0 | 0 | 0 | 19.76 | 0 | 0 | 0 | 0 | 0 | 0 | 0 | 0 | 0 | 0 | 0 | 0 | 0 | 0 | 0 | 0 | 0 | 0 | 0 | 0 | 8 | NMR | Air quench |  |  |  |  | 100 | 0.1976 | 0.2569 | 0.5455 | 0 | 0.08 |  | 0 | 0.2462612 | 0.5 | 0.5 | 0.2462612 | 0.2462612 | 0.1662612 |  | 157.31 | 19.76 | 0 | 0.1256118 | 0.43 | 0.1256118 | 0.1256118 | 0.002080441 | 0.1073486
NB-15 | 1 | 15.01 | 0 | 20.47 | 64.52 | 0 | 0 | 0 | 0 | 0 | 0 | 15.01 | 0 | 0 | 0 | 0 | 0 | 0 | 0 | 0 | 0 | 0 | 0 | 0 | 0 | 0 | 0 | 0 | 0 | 0 | 0 | 0 | 9.4 | NMR | Air quench |  |  |  |  | 100 | 0.1501 | 0.2047 | 0.6452 | 0 | 0.094 |  | 0 | 0.176609 | 0.5 | 0.5 | 0.176609 | 0.176609 | 0.08260901 |  | 146.4 | 15.01 | 0 | 0.1025273 | 0.43 | 0.1025273 | 0.1025273 | 7.271523e-05 | 0.09837063
NB-25 | 1 | 25.36 | 0 | 20.6 | 54.04 | 0 | 0 | 0 | 0 | 0 | 0 | 25.36 | 0 | 0 | 0 | 0 | 0 | 0 | 0 | 0 | 0 | 0 | 0 | 0 | 0 | 0 | 0 | 0 | 0 | 0 | 0 | 0 | 13.1 | NMR | Air quench |  |  |  |  | 100 | 0.2536 | 0.206 | 0.5404 | 0 | 0.131 |  | 0 | 0.3397642 | 0.5 | 0.5 | 0.3397642 | 0.3397642 | 0.2087642 |  | 136.44 | 25.36 | 0 | 0.1858692 | 0.43 | 0.1858692 | 0.1858692 | 0.003010634 | 0.0765302
NB-30 | 1 | 30.11 | 0 | 20.19 | 49.7 | 0 | 0 | 0 | 0 | 0 | 0 | 30.11 | 0 | 0 | 0 | 0 | 0 | 0 | 0 | 0 | 0 | 0 | 0 | 0 | 0 | 0 | 0 | 0 | 0 | 0 | 0 | 0 | 19.4 | NMR | Air quench |  |  |  |  | 100 | 0.3011 | 0.2019 | 0.497 | 0 | 0.194 |  | 0 | 0.4308199 | 0.5 | 0.5 | 0.4308199 | 0.4308199 | 0.2368199 |  | 130.46 | 30.11 | 0 | 0.2307987 | 0.43 | 0.2307987 | 0.2307987 | 0.001354145 | 0.04564244
NB-35 | 1 | 34.95 | 0 | 20.23 | 44.82 | 0 | 0 | 0 | 0 | 0 | 0 | 34.95 | 0 | 0 | 0 | 0 | 0 | 0 | 0 | 0 | 0 | 0 | 0 | 0 | 0 | 0 | 0 | 0 | 0 | 0 | 0 | 0 | 22.8 | NMR | Air quench |  |  |  |  | 100 | 0.3495 | 0.2023 | 0.4482 | 0 | 0.228 |  | 0 | 0.537279 | 0.5 | 0.5 | 0.4875737 | 0.4875737 | 0.2595737 |  | 125.74 | 34.95 | 0 | 0.2779545 | 0.43 | 0.2779545 | 0.2779545 | 0.002495453 | 0.03227086
NB-40 | 1 | 39.68 | 0 | 20.43 | 39.89 | 0 | 0 | 0 | 0 | 0 | 0 | 39.68 | 0 | 0 | 0 | 0 | 0 | 0 | 0 | 0 | 0 | 0 | 0 | 0 | 0 | 0 | 0 | 0 | 0 | 0 | 0 | 0 | 18.6 | NMR | Air quench |  |  |  |  | 100 | 0.3968 | 0.2043 | 0.3989 | 0 | 0.186 |  | 0 | 0.6578249 | 0.5 | 0.5 | 0.4473917 | 0.4473917 | 0.2613917 |  | 121.61 | 39.68 | 0 | 0.326289 | 0.43 | 0.326289 | 0.326289 | 0.01968099 | 0.0491247
NB-45 | 1 | 44.91 | 0 | 20.38 | 34.71 | 0 | 0 | 0 | 0 | 0 | 0 | 44.91 | 0 | 0 | 0 | 0 | 0 | 0 | 0 | 0 | 0 | 0 | 0 | 0 | 0 | 0 | 0 | 0 | 0 | 0 | 0 | 0 | 12.3 | NMR | Air quench |  |  |  |  | 100 | 0.4491 | 0.2038 | 0.3471 | 0 | 0.123 |  | 0 | 0.8152115 | 0.5 | 0.5 | 0.3949295 | 0.3949295 | 0.2719295 |  | 116.23 | 44.91 | 0 | 0.3863891 | 0.43 | 0.3863891 | 0.3863891 | 0.06937379 | 0.08102046
NB-50 | 1 | 49.51 | 0 | 20.61 | 29.88 | 0 | 0 | 0 | 0 | 0 | 0 | 49.51 | 0 | 0 | 0 | 0 | 0 | 0 | 0 | 0 | 0 | 0 | 0 | 0 | 0 | 0 | 0 | 0 | 0 | 0 | 0 | 0 | 4 | NMR | Air quench |  |  |  |  | 100 | 0.4951 | 0.2061 | 0.2988 | 0 | 0.04 |  | 0 | 0.9805902 | 0.5 | 0.5 | 0.3398033 | 0.3398033 | 0.2998033 |  | 112.32 | 49.51 | 0 | 0.4407942 | 0.43 | 0.4017317 | 0.4017317 | 0.1308498 | 0.1351598
B7N20 | 1 | 20 | 0.9027778 | 8 | 7 | 0 | 0 | 0 | 0 | 0 | 0 | 20 | 0 | 65 | 0 | 0 | 0 | 0 | 0 | 0 | 0 | 0 | 0 | 0 | 0 | 0 | 0 | 0 | 0 | 0 | 0 | 0 | 62 | NMR | Water quench |  |  | Atm. |  | 100 | 0.2 | 0.08 | 0.07 | 0.65 | 0.62 |  | 4.333333 | 1.333333 | 0.7708333 | 1.583333 | 0.7708333 | 0.7708333 | 0.1508333 |  | 39 | 20 | 1.666667 | 0.5128205 | 0.53 | 0.5128205 | 0.5128205 | 0.01148744 | 0.04509638
B7N15 | 1 | 20 | 0.9027778 | 8 | 7 | 5 | 0 | 0 | 0 | 0 | 0 | 15 | 0 | 65 | 0 | 0 | 0 | 0 | 0 | 0 | 0 | 0 | 0 | 0 | 0 | 0 | 0 | 0 | 0 | 0 | 0 | 0 | 44 | NMR | Water quench |  |  |  |  | 100 | 0.15 | 0.08 | 0.07 | 0.65 | 0.44 |  | 4.333333 | 1 | 0.7708333 | 1.583333 | 0.7708333 | 0.7708333 | 0.3308333 |  | 39 | 17.5 | 1.666667 | 0.4487179 | 0.53 | 0.4487179 | 0.4487179 | 7.600263e-05 | 0.00104711
B7N10 | 1 | 20 | 0.9027778 | 8 | 7 | 10 | 0 | 0 | 0 | 0 | 0 | 10 | 0 | 65 | 0 | 0 | 0 | 0 | 0 | 0 | 0 | 0 | 0 | 0 | 0 | 0 | 0 | 0 | 0 | 0 | 0 | 0 | 28 | NMR | Water quench |  |  |  |  | 100 | 0.1 | 0.08 | 0.07 | 0.65 | 0.28 |  | 4.333333 | 0.6666667 | 0.7708333 | 1.583333 | 0.6666667 | 0.6666667 | 0.3866667 |  | 39 | 15 | 1.666667 | 0.3846154 | 0.53 | 0.3846154 | 0.3846154 | 0.01094438 | 0.01629221
B7N05 | 1 | 20 | 0.9027778 | 8 | 7 | 15 | 0 | 0 | 0 | 0 | 0 | 5 | 0 | 65 | 0 | 0 | 0 | 0 | 0 | 0 | 0 | 0 | 0 | 0 | 0 | 0 | 0 | 0 | 0 | 0 | 0 | 0 | 19 | NMR | Water quench |  |  |  |  | 100 | 0.05 | 0.08 | 0.07 | 0.65 | 0.19 |  | 4.333333 | 0.3333333 | 0.7708333 | 1.583333 | 0.3333333 | 0.3333333 | 0.1433333 |  | 39 | 12.5 | 1.666667 | 0.3205128 | 0.53 | 0.3205128 | 0.3205128 | 0.0170336 | 0.04736757
B7N00 | 1 | 20 | 0.9027778 | 8 | 7 | 20 | 0 | 0 | 0 | 0 | 0 | 0 | 0 | 65 | 0 | 0 | 0 | 0 | 0 | 0 | 0 | 0 | 0 | 0 | 0 | 0 | 0 | 0 | 0 | 0 | 0 | 0 | 15 | NMR | Water quench |  |  |  |  | 100 | 0 | 0.08 | 0.07 | 0.65 | 0.15 |  | 4.333333 | 0 | 0.7708333 | 1.583333 | 0 | 0 | 0.15 |  | 39 | 10 | 1.666667 | 0.2564103 | 0.53 | 0.2564103 | 0.2564103 | 0.01132314 | 0.06637885
B21N20 | 1 | 20 | 0.7083333 | 8 | 21 | 0 | 0 | 0 | 0 | 0 | 0 | 20 | 0 | 51 | 0 | 0 | 0 | 0 | 0 | 0 | 0 | 0 | 0 | 0 | 0 | 0 | 0 | 0 | 0 | 0 | 0 | 0 | 51 | NMR | Water quench |  |  |  |  | 100 | 0.2 | 0.08 | 0.21 | 0.51 | 0.51 |  | 1.758621 | 0.6896552 | 0.6099138 | 0.9396552 | 0.6099138 | 0.6099138 | 0.09991379 |  | 53 | 20 | 0.9622642 | 0.3773585 | 0.4877358 | 0.3773585 | 0.3773585 | 0.01759377 | 0.01047738
B21N15 | 1 | 20 | 0.7083333 | 8 | 21 | 5 | 0 | 0 | 0 | 0 | 0 | 15 | 0 | 51 | 0 | 0 | 0 | 0 | 0 | 0 | 0 | 0 | 0 | 0 | 0 | 0 | 0 | 0 | 0 | 0 | 0 | 0 | 36 | NMR | Water quench |  |  |  |  | 100 | 0.15 | 0.08 | 0.21 | 0.51 | 0.36 |  | 1.758621 | 0.5172414 | 0.6099138 | 0.9396552 | 0.5172414 | 0.5172414 | 0.1572414 |  | 53 | 17.5 | 0.9622642 | 0.3301887 | 0.4877358 | 0.3301887 | 0.3301887 | 0.0008887148 | 0.002269658
B21N10 | 1 | 20 | 0.7083333 | 8 | 21 | 10 | 0 | 0 | 0 | 0 | 0 | 10 | 0 | 51 | 0 | 0 | 0 | 0 | 0 | 0 | 0 | 0 | 0 | 0 | 0 | 0 | 0 | 0 | 0 | 0 | 0 | 0 | 32 | NMR | Water quench |  |  |  |  | 100 | 0.1 | 0.08 | 0.21 | 0.51 | 0.32 |  | 1.758621 | 0.3448276 | 0.6099138 | 0.9396552 | 0.3448276 | 0.3448276 | 0.02482759 |  | 53 | 15 | 0.9622642 | 0.2830189 | 0.4877358 | 0.2830189 | 0.2830189 | 0.001367604 | 0.007680932
B21N05 | 1 | 20 | 0.7083333 | 8 | 21 | 15 | 0 | 0 | 0 | 0 | 0 | 5 | 0 | 51 | 0 | 0 | 0 | 0 | 0 | 0 | 0 | 0 | 0 | 0 | 0 | 0 | 0 | 0 | 0 | 0 | 0 | 0 | 27 | NMR | Water quench |  |  |  |  | 100 | 0.05 | 0.08 | 0.21 | 0.51 | 0.27 |  | 1.758621 | 0.1724138 | 0.6099138 | 0.9396552 | 0.1724138 | 0.1724138 | 0.09758621 |  | 53 | 12.5 | 0.9622642 | 0.2358491 | 0.4877358 | 0.2358491 | 0.2358491 | 0.001166287 | 0.01894502
B21N00 | 1 | 20 | 0.7083333 | 8 | 21 | 20 | 0 | 0 | 0 | 0 | 0 | 0 | 0 | 51 | 0 | 0 | 0 | 0 | 0 | 0 | 0 | 0 | 0 | 0 | 0 | 0 | 0 | 0 | 0 | 0 | 0 | 0 | 21 | NMR | Water quench |  |  |  |  | 100 | 0 | 0.08 | 0.21 | 0.51 | 0.21 |  | 1.758621 | 0 | 0.6099138 | 0.9396552 | 0 | 0 | 0.21 |  | 53 | 10 | 0.9622642 | 0.1886792 | 0.4877358 | 0.1886792 | 0.1886792 | 0.0004545746 | 0.03906194
Al0 | 1 | 14.77 | 0.9430052 | 0.16 | 4.84 | 0 | 0 | 0.15 | 0 | 0 | 0 | 14.77 | 0 | 80.08 | 0 | 0 | 0 | 0 | 0 | 0 | 0 | 0 | 0 | 0 | 0 | 0 | 0 | 0 | 0 | 0 | 0 | 0 | 94.9 | NMR | Air quench | 2h 450 and 560 °C | Powder | Atm. |  | 100 | 0.1477 | 0.0016 | 0.0484 | 0.8008 | 0.949 |  | 16.016 | 2.954 | 1.501 | 4.504 | 1.501 | 1 | 0.051 |  | 5.48 | 14.77 | 14.61314 | 2.695255 | 1.306788 | 1.506869 | 1 | 0.002601 | 0.2930696
Al1 | 1 | 14.6 | 0.9424196 | 1.16 | 4.85 | 0 | 0 | 0.14 | 0 | 0 | 0 | 14.6 | 0 | 79.38 | 0 | 0 | 0 | 0 | 0 | 0 | 0 | 0 | 0 | 0 | 0 | 0 | 0 | 0 | 0 | 0 | 0 | 0 | 93.2 | NMR | Air quench |  |  |  |  | 100.13 | 0.146 | 0.0116 | 0.0485 | 0.7938 | 0.932 |  | 13.20799 | 2.429285 | 1.325499 | 3.801997 | 1.325499 | 1 | 0.068 |  | 9.49 | 14.6 | 8.364594 | 1.538462 | 0.9318757 | 0.9969994 | 0.9969994 | 0.004224924 | 0.2749524
Al2.5 | 1 | 14.4 | 0.9437126 | 2 | 4.7 | 0 | 0 | 0.08 | 0 | 0 | 0 | 14.4 | 0 | 78.8 | 0 | 0 | 0 | 0 | 0 | 0 | 0 | 0 | 0 | 0 | 0 | 0 | 0 | 0 | 0 | 0 | 0 | 0 | 94.6 | NMR | Air quench |  |  |  |  | 99.98 | 0.144 | 0.02 | 0.047 | 0.788 | 0.946 |  | 11.76119 | 2.149254 | 1.235075 | 3.440299 | 1.235075 | 1 | 0.054 |  | 12.7 | 14.4 | 6.204724 | 1.133858 | 0.8022835 | 0.8162058 | 0.8162058 | 0.01684653 | 0.2898305
Al5 | 1 | 13.6 | 0.9489672 | 4 | 4.2 | 0 | 0 | 0.07 | 0 | 0 | 0 | 13.6 | 0 | 78.1 | 0 | 0 | 0 | 0 | 0 | 0 | 0 | 0 | 0 | 0 | 0 | 0 | 0 | 0 | 0 | 0 | 0 | 0 | 91.6 | NMR | Air quench |  |  |  |  | 99.97 | 0.136 | 0.04 | 0.042 | 0.781 | 0.916 |  | 9.52439 | 1.658537 | 1.095274 | 2.881098 | 1.095274 | 1 | 0.084 |  | 20.2 | 13.6 | 3.866337 | 0.6732673 | 0.6619802 | 0.607307 | 0.607307 | 0.09529136 | 0.2584289
Al7.5 | 1 | 13 | 0.9470443 | 5.7 | 4.3 | 0 | 0 | 0.06 | 0 | 0 | 0 | 13 | 0 | 76.9 | 0 | 0 | 0 | 0 | 0 | 0 | 0 | 0 | 0 | 0 | 0 | 0 | 0 | 0 | 0 | 0 | 0 | 0 | 83.1 | NMR | Air quench |  |  |  |  | 99.96 | 0.13 | 0.057 | 0.043 | 0.769 | 0.831 |  | 7.69 | 1.3 | 0.980625 | 2.4225 | 0.980625 | 0.980625 | 0.149625 |  | 27.1 | 13 | 2.837638 | 0.4797048 | 0.6002583 | 0.4797048 | 0.4797048 | 0.1234083 | 0.1792329
Al10 | 1 | 12.3 | 0.946384 | 7.5 | 4.3 | 0 | 0 | 0.07 | 0 | 0 | 0 | 12.3 | 0 | 75.9 | 0 | 0 | 0 | 0 | 0 | 0 | 0 | 0 | 0 | 0 | 0 | 0 | 0 | 0 | 0 | 0 | 0 | 0 | 74.4 | NMR | Air quench |  |  |  |  | 100.07 | 0.123 | 0.075 | 0.043 | 0.759 | 0.744 |  | 6.432203 | 1.042373 | 0.9020127 | 2.108051 | 0.9020127 | 0.9020127 | 0.1580127 |  | 34.3 | 12.3 | 2.212828 | 0.3586006 | 0.5627697 | 0.3586006 | 0.3586006 | 0.1485327 | 0.1131374
Al12.5 | 1 | 13.1 | 0.9424084 | 10.4 | 4.4 | 0 | 0 | 0.07 | 0 | 0 | 0 | 13.1 | 0 | 72 | 0 | 0 | 0 | 0 | 0 | 0 | 0 | 0 | 0 | 0 | 0 | 0 | 0 | 0 | 0 | 0 | 0 | 0 | 43.6 | NMR | Air quench |  |  |  |  | 99.97 | 0.131 | 0.104 | 0.044 | 0.72 | 0.436 |  | 4.864865 | 0.8851351 | 0.8040541 | 1.716216 | 0.8040541 | 0.8040541 | 0.3680541 |  | 46 | 13.1 | 1.565217 | 0.2847826 | 0.523913 | 0.2847826 | 0.2847826 | 0.0228667 | 0.0008042371
Al15 | 1 | 13.5 | 0.9376694 | 12.7 | 4.6 | 0 | 0 | 0.07 | 0 | 0 | 0 | 13.5 | 0 | 69.2 | 0 | 0 | 0 | 0 | 0 | 0 | 0 | 0 | 0 | 0 | 0 | 0 | 0 | 0 | 0 | 0 | 0 | 0 | 19.9 | NMR | Air quench |  |  |  |  | 100.07 | 0.135 | 0.127 | 0.046 | 0.692 | 0.199 |  | 4 | 0.7803468 | 0.75 | 1.5 | 0.75 | 0.75 | 0.551 |  | 55.4 | 13.5 | 1.249097 | 0.2436823 | 0.5049458 | 0.2436823 | 0.2436823 | 0.001996509 | 0.04353104
Al17.5 | 1 | 14.73 | 0.9265745 | 17.18 | 4.99 | 0 | 0 | 0.13 | 0 | 0 | 0 | 14.73 | 0 | 62.97 | 0 | 0 | 0 | 0 | 0 | 0 | 0 | 0 | 0 | 0 | 0 | 0 | 0 | 0 | 0 | 0 | 0 | 0 | 1 | NMR | Air quench |  |  |  |  | 100 | 0.1473 | 0.1718 | 0.0499 | 0.6297 | 0.01 |  | 2.840325 | 0.6644114 | 0.6775203 | 1.210081 | 0.6644114 | 0.6644114 | 0.6544114 |  | 73.71 | 14.73 | 0.8542939 | 0.1998372 | 0.4812576 | 0.1998372 | 0.1998372 | 0.03603816 | 0.1581183
Al20 | 1 | 14.73 | 0.9236874 | 19.61 | 5 | 0 | 0 | 0.14 | 0 | 0 | 0 | 14.73 | 0 | 60.52 | 0 | 0 | 0 | 0 | 0 | 0 | 0 | 0 | 0 | 0 | 0 | 0 | 0 | 0 | 0 | 0 | 0 | 0 | 0.8 | NMR | Air quench |  |  |  |  | 100 | 0.1473 | 0.1961 | 0.05 | 0.6052 | 0.008 |  | 2.459163 | 0.5985372 | 0.6536977 | 1.114791 | 0.5985372 | 0.5985372 | 0.5905372 |  | 83.44 | 14.73 | 0.7253116 | 0.176534 | 0.4735187 | 0.176534 | 0.176534 | 0.02840372 | 0.1597129
LB2 | 1 | 37.1 | 0 | 0 | 62.9 | 0 | 0 | 0 | 0 | 37.1 | 0 | 0 | 0 | 0 | 0 | 0 | 0 | 0 | 0 | 0 | 0 | 0 | 0 | 0 | 0 | 0 | 0 | 0 | 0 | 0 | 0 | 0 | 46 | Neutraon diffraction | Water quench |  | Powder | Atm. |  | 100 | 0.371 | 0 | 0.629 | 0 | 0.46 |  | 0 | 0.5898251 | 0.5 | 0.5 | 0.4700583 | 0.4700583 | 0.01005829 |  | 62.9 | 37.1 | 0 | 0.5898251 | 0.43 | 0.4097358 | 0.4097358 | 0.002526486 | 0.002741473
NB2 | 1 | 35.8 | 0 | 0 | 64.2 | 0 | 0 | 0 | 0 | 0 | 0 | 35.8 | 0 | 0 | 0 | 0 | 0 | 0 | 0 | 0 | 0 | 0 | 0 | 0 | 0 | 0 | 0 | 0 | 0 | 0 | 0 | 0 | 43 | Neutraon diffraction | Water quench |  |  |  |  | 100 | 0.358 | 0 | 0.642 | 0 | 0.43 |  | 0 | 0.5576324 | 0.5 | 0.5 | 0.4807892 | 0.4807892 | 0.0507892 |  | 64.2 | 35.8 | 0 | 0.5576324 | 0.43 | 0.4094419 | 0.4094419 | 0.0004226359 | 0.0004999282
KB2 | 1 | 34.8 | 0 | 0 | 65.2 | 0 | 0 | 0 | 34.8 | 0 | 0 | 0 | 0 | 0 | 0 | 0 | 0 | 0 | 0 | 0 | 0 | 0 | 0 | 0 | 0 | 0 | 0 | 0 | 0 | 0 | 0 | 0 | 40 | Neutraon diffraction | Water quench |  |  |  |  | 100 | 0.348 | 0 | 0.652 | 0 | 0.4 |  | 0 | 0.5337423 | 0.5 | 0.5 | 0.4887526 | 0.4887526 | 0.08875256 |  | 65.2 | 34.8 | 0 | 0.5337423 | 0.43 | 0.4087411 | 0.4087411 | 7.640698e-05 | 5.838373e-05
NB25 | 1 | 25.7 | 0 | 0 | 74.3 | 0 | 0 | 0 | 0 | 0 | 0 | 25.7 | 0 | 0 | 0 | 0 | 0 | 0 | 0 | 0 | 0 | 0 | 0 | 0 | 0 | 0 | 0 | 0 | 0 | 0 | 0 | 0 | 35.1 | NMR | Water quench |  |  | Atm. |  | 100 | 0.257 | 0 | 0.743 | 0 | 0.351 |  | 0 | 0.345895 | 0.5 | 0.5 | 0.345895 | 0.345895 | 0.00510498 |  | 74.3 | 25.7 | 0 | 0.345895 | 0.43 | 0.345895 | 0.345895 | 2.606082e-05 | 0.003208194
NB30 | 1 | 29.1 | 0 | 0 | 70.9 | 0 | 0 | 0 | 0 | 0 | 0 | 29.1 | 0 | 0 | 0 | 0 | 0 | 0 | 0 | 0 | 0 | 0 | 0 | 0 | 0 | 0 | 0 | 0 | 0 | 0 | 0 | 0 | 41.6 | NMR | Water quench |  |  |  |  | 100 | 0.291 | 0 | 0.709 | 0 | 0.416 |  | 0 | 0.4104372 | 0.5 | 0.5 | 0.4104372 | 0.4104372 | 0.005562764 |  | 70.9 | 29.1 | 0 | 0.4104372 | 0.43 | 0.4104372 | 0.4104372 | 3.094435e-05 | 6.987414e-05
NB33 | 1 | 33.7 | 0 | 0 | 66.3 | 0 | 0 | 0 | 0 | 0 | 0 | 33.7 | 0 | 0 | 0 | 0 | 0 | 0 | 0 | 0 | 0 | 0 | 0 | 0 | 0 | 0 | 0 | 0 | 0 | 0 | 0 | 0 | 43.4 | NMR | Water quench |  |  |  |  | 100 | 0.337 | 0 | 0.663 | 0 | 0.434 |  | 0 | 0.5082956 | 0.5 | 0.5 | 0.4972348 | 0.4972348 | 0.06323479 |  | 66.3 | 33.7 | 0 | 0.5082956 | 0.43 | 0.4075194 | 0.4075194 | 0.000701224 | 0.0006948008
NB37.5 | 1 | 40.2 | 0 | 0 | 59.8 | 0 | 0 | 0 | 0 | 0 | 0 | 40.2 | 0 | 0 | 0 | 0 | 0 | 0 | 0 | 0 | 0 | 0 | 0 | 0 | 0 | 0 | 0 | 0 | 0 | 0 | 0 | 0 | 41.1 | NMR | Water quench |  |  |  |  | 100 | 0.402 | 0 | 0.598 | 0 | 0.411 |  | 0 | 0.6722408 | 0.5 | 0.5 | 0.4425864 | 0.4425864 | 0.0315864 |  | 59.8 | 40.2 | 0 | 0.6722408 | 0.43 | 0.4073678 | 0.4073678 | 1.319277e-05 | 1.128339e-05
BB25 | 1 | 25.6 | 0 | 0 | 74.4 | 0 | 0 | 0 | 0 | 0 | 0 | 0 | 0 | 0 | 0 | 0 | 0 | 0 | 25.6 | 0 | 0 | 0 | 0 | 0 | 0 | 0 | 0 | 0 | 0 | 0 | 0 | 0 | 34.1 | NMR | Water quench |  |  |  |  | 100 | 0 | 0 | 0.744 | 0 | 0.341 |  | 0 | 0 | 0.5 | 0.5 | 0 | 0 | 0.341 |  | 74.4 | 12.8 | 0 | 0.172043 | 0.43 | 0.172043 | 0.172043 | 0.02854646 | 0.004441013
BB30 | 1 | 29.6 | 0 | 0 | 70.4 | 0 | 0 | 0 | 0 | 0 | 0 | 0 | 0 | 0 | 0 | 0 | 0 | 0 | 29.6 | 0 | 0 | 0 | 0 | 0 | 0 | 0 | 0 | 0 | 0 | 0 | 0 | 0 | 39.5 | NMR | Water quench |  |  |  |  | 100 | 0 | 0 | 0.704 | 0 | 0.395 |  | 0 | 0 | 0.5 | 0.5 | 0 | 0 | 0.395 |  | 70.4 | 14.8 | 0 | 0.2102273 | 0.43 | 0.2102273 | 0.2102273 | 0.03414096 | 0.000159793
BB33 | 1 | 34.4 | 0 | 0 | 65.6 | 0 | 0 | 0 | 0 | 0 | 0 | 0 | 0 | 0 | 0 | 0 | 0 | 0 | 34.4 | 0 | 0 | 0 | 0 | 0 | 0 | 0 | 0 | 0 | 0 | 0 | 0 | 0 | 43.1 | NMR | Water quench |  |  |  |  | 100 | 0 | 0 | 0.656 | 0 | 0.431 |  | 0 | 0 | 0.5 | 0.5 | 0 | 0 | 0.431 |  | 65.6 | 17.2 | 0 | 0.2621951 | 0.43 | 0.2621951 | 0.2621951 | 0.02849509 | 0.0005456464
BB40 | 1 | 39.6 | 0 | 0 | 60.4 | 0 | 0 | 0 | 0 | 0 | 0 | 0 | 0 | 0 | 0 | 0 | 0 | 0 | 39.6 | 0 | 0 | 0 | 0 | 0 | 0 | 0 | 0 | 0 | 0 | 0 | 0 | 0 | 44.5 | NMR | Water quench |  |  |  |  | 100 | 0 | 0 | 0.604 | 0 | 0.445 |  | 0 | 0 | 0.5 | 0.5 | 0 | 0 | 0.445 |  | 60.4 | 19.8 | 0 | 0.3278146 | 0.43 | 0.3278146 | 0.3278146 | 0.01373243 | 0.0013957
BB50 | 1 | 50.4 | 0 | 0 | 49.6 | 0 | 0 | 0 | 0 | 0 | 0 | 0 | 0 | 0 | 0 | 0 | 0 | 0 | 50.4 | 0 | 0 | 0 | 0 | 0 | 0 | 0 | 0 | 0 | 0 | 0 | 0 | 0 | 35.9 | NMR | Water quench |  |  |  |  | 100 | 0 | 0 | 0.496 | 0 | 0.359 |  | 0 | 0 | 0.5 | 0.5 | 0 | 0 | 0.359 |  | 49.6 | 25.2 | 0 | 0.5080645 | 0.43 | 0.407506 | 0.407506 | 0.002352828 | 0.00236594
CB25 | 1 | 26.3 | 0 | 0 | 73.7 | 26.3 | 0 | 0 | 0 | 0 | 0 | 0 | 0 | 0 | 0 | 0 | 0 | 0 | 0 | 0 | 0 | 0 | 0 | 0 | 0 | 0 | 0 | 0 | 0 | 0 | 0 | 0 | 32.9 | NMR | Water quench |  |  |  |  | 100 | 0 | 0 | 0.737 | 0 | 0.329 |  | 0 | 0 | 0.5 | 0.5 | 0 | 0 | 0.329 |  | 73.7 | 13.15 | 0 | 0.1784261 | 0.43 | 0.1784261 | 0.1784261 | 0.02267251 | 0.006184395
CB30 | 1 | 29.8 | 0 | 0 | 70.2 | 29.8 | 0 | 0 | 0 | 0 | 0 | 0 | 0 | 0 | 0 | 0 | 0 | 0 | 0 | 0 | 0 | 0 | 0 | 0 | 0 | 0 | 0 | 0 | 0 | 0 | 0 | 0 | 36.7 | NMR | Water quench |  |  |  |  | 100 | 0 | 0 | 0.702 | 0 | 0.367 |  | 0 | 0 | 0.5 | 0.5 | 0 | 0 | 0.367 |  | 70.2 | 14.9 | 0 | 0.2122507 | 0.43 | 0.2122507 | 0.2122507 | 0.02394734 | 0.001651685
CB33 | 1 | 33.5 | 0 | 0 | 66.5 | 33.5 | 0 | 0 | 0 | 0 | 0 | 0 | 0 | 0 | 0 | 0 | 0 | 0 | 0 | 0 | 0 | 0 | 0 | 0 | 0 | 0 | 0 | 0 | 0 | 0 | 0 | 0 | 39.4 | NMR | Water quench |  |  |  |  | 100 | 0 | 0 | 0.665 | 0 | 0.394 |  | 0 | 0 | 0.5 | 0.5 | 0 | 0 | 0.394 |  | 66.5 | 16.75 | 0 | 0.2518797 | 0.43 | 0.2518797 | 0.2518797 | 0.02019818 | 0.0001860748
CB40 | 1 | 38.6 | 0 | 0 | 61.4 | 38.6 | 0 | 0 | 0 | 0 | 0 | 0 | 0 | 0 | 0 | 0 | 0 | 0 | 0 | 0 | 0 | 0 | 0 | 0 | 0 | 0 | 0 | 0 | 0 | 0 | 0 | 0 | 41.9 | NMR | Water quench |  |  |  |  | 100 | 0 | 0 | 0.614 | 0 | 0.419 |  | 0 | 0 | 0.5 | 0.5 | 0 | 0 | 0.419 |  | 61.4 | 19.3 | 0 | 0.3143322 | 0.43 | 0.3143322 | 0.3143322 | 0.01095534 | 0.0001290286
CB50 | 1 | 50 | 0 | 0 | 50 | 50 | 0 | 0 | 0 | 0 | 0 | 0 | 0 | 0 | 0 | 0 | 0 | 0 | 0 | 0 | 0 | 0 | 0 | 0 | 0 | 0 | 0 | 0 | 0 | 0 | 0 | 0 | 38.3 | NMR | Water quench |  |  |  |  | 100 | 0 | 0 | 0.5 | 0 | 0.383 |  | 0 | 0 | 0.5 | 0.5 | 0 | 0 | 0.383 |  | 50 | 25 | 0 | 0.5 | 0.43 | 0.4070114 | 0.4070114 | 0.0005765468 | 0.0006071752
75B | 1 | 25.9 | 0 | 0 | 74.1 | 10.5 | 0 | 0 | 0 | 0 | 0 | 15.4 | 0 | 0 | 0 | 0 | 0 | 0 | 0 | 0 | 0 | 0 | 0 | 0 | 0 | 0 | 0 | 0 | 0 | 0 | 0 | 0 | 39.9 | NMR | Water quench | Annealed for 2-2.5h at their respective Tg | Powder | Atm. |  | 100 | 0.154 | 0 | 0.741 | 0 | 0.399 |  | 0 | 0.2078273 | 0.5 | 0.5 | 0.2078273 | 0.2078273 | 0.1911727 |  | 74.1 | 20.65 | 0 | 0.2786775 | 0.43 | 0.2786775 | 0.2786775 | 0.01447751 | 7.466558e-05
63B-12Si | 1 | 25.3 | 0.1700134 | 0 | 62 | 10.4 | 0 | 0 | 0 | 0 | 0 | 14.9 | 0 | 12.7 | 0 | 0 | 0 | 0 | 0 | 0 | 0 | 0 | 0 | 0 | 0 | 0 | 0 | 0 | 0 | 0 | 0 | 0 | 45.3 | NMR | Water quench |  |  |  |  | 100 | 0.149 | 0 | 0.62 | 0.127 | 0.453 |  | 0.2048387 | 0.2403226 | 0.5128024 | 0.5512097 | 0.2403226 | 0.2403226 | 0.2126774 |  | 62 | 20.1 | 0.2048387 | 0.3241935 | 0.4422903 | 0.3241935 | 0.3241935 | 0.0165911 | 0.002057446
51B-24Si | 1 | 25.8 | 0.3355795 | 0 | 49.3 | 10.8 | 0 | 0 | 0 | 0 | 0 | 15 | 0 | 24.9 | 0 | 0 | 0 | 0 | 0 | 0 | 0 | 0 | 0 | 0 | 0 | 0 | 0 | 0 | 0 | 0 | 0 | 0 | 48.9 | NMR | Water quench |  |  |  |  | 100 | 0.15 | 0 | 0.493 | 0.249 | 0.489 |  | 0.505071 | 0.3042596 | 0.5315669 | 0.6262677 | 0.3042596 | 0.3042596 | 0.1847404 |  | 49.3 | 20.4 | 0.505071 | 0.4137931 | 0.4603043 | 0.4137931 | 0.4137931 | 0.005656077 | 0.006619299
37B-37Si | 1 | 24.7 | 0.4900398 | 0 | 38.4 | 10.6 | 0 | 0 | 0 | 0 | 0 | 14.1 | 0 | 36.9 | 0 | 0 | 0 | 0 | 0 | 0 | 0 | 0 | 0 | 0 | 0 | 0 | 0 | 0 | 0 | 0 | 0 | 0 | 53.5 | NMR | Water quench |  |  |  |  | 100 | 0.141 | 0 | 0.384 | 0.369 | 0.535 |  | 0.9609375 | 0.3671875 | 0.5600586 | 0.740234375 | 0.3671875 | 0.3671875 | 0.1678125 |  | 38.4 | 19.4 | 0.9609375 | 0.5052083 | 0.48765625 | 0.4591564 | 0.4591564 | 0.005752244 | 0.01622033
24B-51Si | 1 | 26.5 | 0.7020408 | 0 | 21.9 | 11 | 0 | 0 | 0 | 0 | 0 | 15.5 | 0 | 51.6 | 0 | 0 | 0 | 0 | 0 | 0 | 0 | 0 | 0 | 0 | 0 | 0 | 0 | 0 | 0 | 0 | 0 | 0 | 65.5 | NMR | Water quench |  |  |  |  | 100 | 0.155 | 0 | 0.219 | 0.516 | 0.655 |  | 2.356164 | 0.7077626 | 0.6472603 | 1.089041 | 0.6472603 | 0.6472603 | 0.007739726 |  | 21.9 | 21 | 2.356164 | 0.9589041 | 0.5713699 | 0.591319 | 0.591319 | 0.004055274 | 0.06118651
12B-63Si | 1 | 25.4 | 0.8552279 | 0 | 10.8 | 10.6 | 0 | 0 | 0 | 0 | 0 | 14.8 | 0 | 63.8 | 0 | 0 | 0 | 0 | 0 | 0 | 0 | 0 | 0 | 0 | 0 | 0 | 0 | 0 | 0 | 0 | 0 | 0 | 75.8 | NMR | Water quench |  |  |  |  | 100 | 0.148 | 0 | 0.108 | 0.638 | 0.758 |  | 5.907407 | 1.37037 | 0.869213 | 1.976852 | 0.869213 | 0.869213 | 0.111213 |  | 10.8 | 20.1 | 5.907407 | 1.861111 | 0.7844444 | 0.8807677 | 0.8807677 | 0.01507192 | 0.1227515
6B-69Si | 1 | 25.9 | 0.9339623 | 0 | 4.9 | 9.8 | 0 | 0 | 0 | 0 | 0 | 16.1 | 0 | 69.3 | 0 | 0 | 0 | 0 | 0 | 0 | 0 | 0 | 0 | 0 | 0 | 0 | 0 | 0 | 0 | 0 | 0 | 0 | 80.8 | NMR | Water quench |  |  |  |  | 100.1 | 0.161 | 0 | 0.049 | 0.693 | 0.808 |  | 14.14286 | 3.285714 | 1.383929 | 4.035714 | 1.383929 | 1 | 0.192 |  | 4.9 | 21 | 14.14286 | 4.285714 | 1.278571 | 1.526846 | 1 | 0.036864 | 0.1602874
Li10 | 1 | 9.6 | 0 | 0 | 90.4 | 0 | 0 | 0 | 0 | 9.6 | 0 | 0 | 0 | 0 | 0 | 0 | 0 | 0 | 0 | 0 | 0 | 0 | 0 | 0 | 0 | 0 | 0 | 0 | 0 | 0 | 0 | 0 | 11.2 | NMR | Air quench |  |  | Atm. |  | 100 | 0.096 | 0 | 0.904 | 0 | 0.112 |  | 0 | 0.1061947 | 0.5 | 0.5 | 0.1061947 | 0.1061947 | 0.00580531 |  | 90.4 | 9.6 | 0 | 0.1061947 | 0.43 | 0.1061947 | 0.1061947 | 3.370162e-05 | 0.08740356
Li15 | 1 | 14.6 | 0 | 0 | 85.4 | 0 | 0 | 0 | 0 | 14.6 | 0 | 0 | 0 | 0 | 0 | 0 | 0 | 0 | 0 | 0 | 0 | 0 | 0 | 0 | 0 | 0 | 0 | 0 | 0 | 0 | 0 | 0 | 17.7 | NMR | Air quench |  |  |  |  | 100 | 0.146 | 0 | 0.854 | 0 | 0.177 |  | 0 | 0.1709602 | 0.5 | 0.5 | 0.1709602 | 0.1709602 | 0.006039813 |  | 85.4 | 14.6 | 0 | 0.1709602 | 0.43 | 0.1709602 | 0.1709602 | 3.647934e-05 | 0.05319524
Li20 | 1 | 19.9 | 0 | 0 | 80.1 | 0 | 0 | 0 | 0 | 19.9 | 0 | 0 | 0 | 0 | 0 | 0 | 0 | 0 | 0 | 0 | 0 | 0 | 0 | 0 | 0 | 0 | 0 | 0 | 0 | 0 | 0 | 0 | 25 | NMR | Air quench |  |  |  |  | 100 | 0.199 | 0 | 0.801 | 0 | 0.25 |  | 0 | 0.2484395 | 0.5 | 0.5 | 0.2484395 | 0.2484395 | 0.001560549 |  | 80.1 | 19.9 | 0 | 0.2484395 | 0.43 | 0.2484395 | 0.2484395 | 2.435314e-06 | 0.02485066
Li25 | 1 | 24.7 | 0 | 0 | 75.3 | 0 | 0 | 0 | 0 | 24.7 | 0 | 0 | 0 | 0 | 0 | 0 | 0 | 0 | 0 | 0 | 0 | 0 | 0 | 0 | 0 | 0 | 0 | 0 | 0 | 0 | 0 | 0 | 32.9 | NMR | Air quench |  |  |  |  | 100 | 0.247 | 0 | 0.753 | 0 | 0.329 |  | 0 | 0.3280212 | 0.5 | 0.5 | 0.3280212 | 0.3280212 | 0.0009787517 |  | 75.3 | 24.7 | 0 | 0.3280212 | 0.43 | 0.3280212 | 0.3280212 | 9.579548e-07 | 0.006184395
Li30 | 1 | 29.5 | 0 | 0 | 70.5 | 0 | 0 | 0 | 0 | 29.5 | 0 | 0 | 0 | 0 | 0 | 0 | 0 | 0 | 0 | 0 | 0 | 0 | 0 | 0 | 0 | 0 | 0 | 0 | 0 | 0 | 0 | 0 | 39.7 | NMR | Air quench |  |  |  |  | 100 | 0.295 | 0 | 0.705 | 0 | 0.397 |  | 0 | 0.4184397 | 0.5 | 0.5 | 0.4184397 | 0.4184397 | 0.02143972 |  | 70.5 | 29.5 | 0 | 0.4184397 | 0.43 | 0.4184397 | 0.4184397 | 0.0004596614 | 0.0001132293
Li35 | 1 | 34.5 | 0 | 0 | 65.5 | 0 | 0 | 0 | 0 | 34.5 | 0 | 0 | 0 | 0 | 0 | 0 | 0 | 0 | 0 | 0 | 0 | 0 | 0 | 0 | 0 | 0 | 0 | 0 | 0 | 0 | 0 | 0 | 42.9 | NMR | Air quench |  |  |  |  | 100 | 0.345 | 0 | 0.655 | 0 | 0.429 |  | 0 | 0.5267176 | 0.5 | 0.5 | 0.4910941 | 0.4910941 | 0.06209415 |  | 65.5 | 34.5 | 0 | 0.5267176 | 0.43 | 0.4084537 | 0.4084537 | 0.0004221486 | 0.0004562101
Li40 | 1 | 39.9 | 0 | 0 | 60.1 | 0 | 0 | 0 | 0 | 39.9 | 0 | 0 | 0 | 0 | 0 | 0 | 0 | 0 | 0 | 0 | 0 | 0 | 0 | 0 | 0 | 0 | 0 | 0 | 0 | 0 | 0 | 0 | 43.4 | NMR | Air quench |  |  |  |  | 100 | 0.399 | 0 | 0.601 | 0 | 0.434 |  | 0 | 0.6638935 | 0.5 | 0.5 | 0.4453688 | 0.4453688 | 0.01136883 |  | 60.1 | 39.9 | 0 | 0.6638935 | 0.43 | 0.4077982 | 0.4077982 | 0.0006865326 | 0.0006948008
Li48 | 1 | 47.7 | 0 | 0 | 52.3 | 0 | 0 | 0 | 0 | 47.7 | 0 | 0 | 0 | 0 | 0 | 0 | 0 | 0 | 0 | 0 | 0 | 0 | 0 | 0 | 0 | 0 | 0 | 0 | 0 | 0 | 0 | 0 | 38.4 | NMR | Air quench |  |  |  |  | 100 | 0.477 | 0 | 0.523 | 0 | 0.384 |  | 0 | 0.9120459 | 0.5 | 0.5 | 0.3626514 | 0.3626514 | 0.02134863 |  | 52.3 | 47.7 | 0 | 0.9120459 | 0.43 | 0.3802844 | 0.3802844 | 1.380562e-05 | 0.0005588933
BABS27_FQ | 1 | 18.69 | 0.9091155 | 7.48 | 6.71 | 0 | 0 | 0 | 0 | 0 | 0 | 0 | 0 | 67.12 | 0 | 0 | 0 | 0 | 18.69 | 0 | 0 | 0 | 0 | 0 | 0 | 0 | 0 | 0 | 0 | 0 | 0 | 0 | 27 | NMR | Fast quench |  |  | Atm. |  | 100 | 0 | 0.0748 | 0.0671 | 0.6712 | 0.27 |  | 4.730092 | 0 | 0.7956307 | 1.682523 | 0 | 0 | 0.27 |  | 36.63 | 9.345 | 1.832378 | 0.2551188 | 0.5399427 | 0.2551188 | 0.2551188 | 0.0002214514 | 0.01894502
BABS27_WQ | 1 | 18.69 | 0.9091155 | 7.48 | 6.71 | 0 | 0 | 0 | 0 | 0 | 0 | 0 | 0 | 67.12 | 0 | 0 | 0 | 0 | 18.69 | 0 | 0 | 0 | 0 | 0 | 0 | 0 | 0 | 0 | 0 | 0 | 0 | 0 | 30.4 | NMR | Water quench |  |  | Atm. |  | 100 | 0 | 0.0748 | 0.0671 | 0.6712 | 0.304 |  | 4.730092 | 0 | 0.7956307 | 1.682523 | 0 | 0 | 0.304 |  | 36.63 | 9.345 | 1.832378 | 0.2551188 | 0.5399427 | 0.2551188 | 0.2551188 | 0.002389376 | 0.01074144
BABS27_FQ-AN | 1 | 18.69 | 0.9091155 | 7.48 | 6.71 | 0 | 0 | 0 | 0 | 0 | 0 | 0 | 0 | 67.12 | 0 | 0 | 0 | 0 | 18.69 | 0 | 0 | 0 | 0 | 0 | 0 | 0 | 0 | 0 | 0 | 0 | 0 | 0 | 40.7 | NMR | Slow cooled | Annealed |  | Atm. |  | 100 | 0 | 0.0748 | 0.0671 | 0.6712 | 0.407 |  | 4.730092 | 0 | 0.7956307 | 1.682523 | 0 | 0 | 0.407 |  | 36.63 | 9.345 | 1.832378 | 0.2551188 | 0.5399427 | 0.2551188 | 0.2551188 | 0.02306791 | 4.107848e-07
BABS21_FQ | 1 | 18.29 | 0.7374595 | 7.55 | 19.47 | 0 | 0 | 0 | 0 | 0 | 0 | 0 | 0 | 54.69 | 0 | 0 | 0 | 0 | 18.29 | 0 | 0 | 0 | 0 | 0 | 0 | 0 | 0 | 0 | 0 | 0 | 0 | 0 | 28.8 | NMR | Fast quench |  |  | Atm. |  | 100 | 0 | 0.0755 | 0.1947 | 0.5469 | 0.288 |  | 2.024056 | 0 | 0.6265035 | 1.006014 | 0 | 0 | 0.288 |  | 49.67 | 9.145 | 1.101067 | 0.1841152 | 0.496064 | 0.1841152 | 0.1841152 | 0.01079206 | 0.01431395
BABS21_WQ | 1 | 18.29 | 0.7374595 | 7.55 | 19.47 | 0 | 0 | 0 | 0 | 0 | 0 | 0 | 0 | 54.69 | 0 | 0 | 0 | 0 | 18.29 | 0 | 0 | 0 | 0 | 0 | 0 | 0 | 0 | 0 | 0 | 0 | 0 | 0 | 32 | NMR | Water quench |  |  | Atm. |  | 100 | 0 | 0.0755 | 0.1947 | 0.5469 | 0.32 |  | 2.024056 | 0 | 0.6265035 | 1.006014 | 0 | 0 | 0.32 |  | 49.67 | 9.145 | 1.101067 | 0.1841152 | 0.496064 | 0.1841152 | 0.1841152 | 0.01846469 | 0.007680932
BABS21_FQ-AN | 1 | 18.29 | 0.7374595 | 7.55 | 19.47 | 0 | 0 | 0 | 0 | 0 | 0 | 0 | 0 | 54.69 | 0 | 0 | 0 | 0 | 18.29 | 0 | 0 | 0 | 0 | 0 | 0 | 0 | 0 | 0 | 0 | 0 | 0 | 0 | 35.6 | NMR | Slow cooled | Annealed |  | Atm. |  | 100 | 0 | 0.0755 | 0.1947 | 0.5469 | 0.356 |  | 2.024056 | 0 | 0.6265035 | 1.006014 | 0 | 0 | 0.356 |  | 49.67 | 9.145 | 1.101067 | 0.1841152 | 0.496064 | 0.1841152 | 0.1841152 | 0.0295444 | 0.002666785
Cm doped ISG | 1 | 18.3 | 0.7899447 | 3.81 | 15.96 | 5.69 | 0 | 0 | 0 | 0 | 0 | 12.61 | 0 | 60.02 | 0 | 0 | 0 | 1.71 | 0 | 0 | 0 | 0 | 0 | 0 | 0 | 0 | 0 | 0 | 0 | 0 | 0 | 0 | 58 | NMR | Slow cooled |  | Powder | Atm. | Slow cooled (1K/min) | 99.8 | 0.1261 | 0.0381 | 0.1596 | 0.6002 | 0.58 |  | 3.035913 | 0.6378351 | 0.6897446 | 1.258978 | 0.6378351 | 0.6378351 | 0.0578351 |  | 34.62 | 15.455 | 1.73368 | 0.4464183 | 0.5340208 | 0.4464183 | 0.4464183 | 0.01784408 | 0.02970765
NBF67.18.0 | 1 | 13.66407 | 0.8001563 | 0 | 17.25369 | 0 | 0 | 0 | 0 | 0 | 0 | 13.66407 | 0 | 69.08224 | 0 | 0 | 0 | 0 | 0 | 0 | 0 | 0 | 0 | 0 | 0 | 0 | 0 | 0 | 0 | 0 | 0 | 0 | 71 | XANES | Air quench |  | Crushed not ground | Atm. | Total iron reported as FeO. FeO was added as a raw material when preperaing glass samples. Wet chemical and Mossbauer spectroscopy analysis show that Fe3+ dominates in most of glasses, except 18.5-R17 and 18.10-R15 | 100 | 0.1366407 | 0 | 0.1725369 | 0.6908224 | 0.71 |  | 4.003911 | 0.7919505 | 0.7502445 | 1.500978 | 0.7502445 | 0.7502445 | 0.04024446 |  | 17.25369 | 13.66407 | 4.003911 | 0.7919505 | 0.6702347 | 0.6465826 | 0.6465826 | 0.004021761 | 0.09142101
NBF67.18.1 | 1 | 12.6669 | 0.7930527 | 0 | 17.85474 | 0 | 0 | 1.056364 | 0 | 0 | 0 | 12.6669 | 0 | 68.42199 | 0 | 0 | 0 | 0 | 0 | 0 | 0 | 0 | 0 | 0 | 0 | 0 | 0 | 0 | 0 | 0 | 0 | 0 | 70 | XANES | Air quench |  |  |  |  | 100 | 0.126669 | 0 | 0.1785474 | 0.6842199 | 0.7 |  | 3.832147 | 0.7094421 | 0.7395092 | 1.458037 | 0.7094421 | 0.7094421 | 0.009442094 |  | 17.85474 | 12.6669 | 3.832147 | 0.7094421 | 0.6599288 | 0.6174707 | 0.6174707 | 0.006811093 | 0.08547383
NBF67.18.1-R12 | 1 | 13.10974 | 0.787748 | 0 | 18.22458 | 0 | 0 | 1.027342 | 0 | 0 | 0 | 13.10974 | 0 | 67.63834 | 0 | 0 | 0 | 0 | 0 | 0 | 0 | 0 | 0 | 0 | 0 | 0 | 0 | 0 | 0 | 0 | 0 | 0 | 75 | XANES | Air quench |  |  |  |  | 100 | 0.1310974 | 0 | 0.1822458 | 0.6763834 | 0.75 |  | 3.71138 | 0.7193438 | 0.7319613 | 1.427845 | 0.7193438 | 0.7193438 | 0.03065624 |  | 18.22458 | 13.10974 | 3.71138 | 0.7193438 | 0.6526828 | 0.616416 | 0.616416 | 0.01784467 | 0.1172097
NBF67.18.5-800 | 1 | 13.00803 | 0.7830974 | 0 | 17.83885 | 0 | 0 | 4.74839 | 0 | 0 | 0 | 13.00803 | 0 | 64.40473 | 0 | 0 | 0 | 0 | 0 | 0 | 0 | 0 | 0 | 0 | 0 | 0 | 0 | 0 | 0 | 0 | 0 | 0 | 70 | XANES | Air quench |  |  |  |  | 100 | 0.1300803 | 0 | 0.1783885 | 0.6440473 | 0.7 |  | 3.610364 | 0.7291971 | 0.7256478 | 1.402591 | 0.7256478 | 0.7256478 | 0.02564777 |  | 17.83885 | 13.00803 | 3.610364 | 0.7291971 | 0.6466219 | 0.6157173 | 0.6157173 | 0.007103568 | 0.08547383
NBF67.18.5-R5 | 1 | 12.9718 | 0.7934323 | 0 | 16.95184 | 0 | 0 | 4.963868 | 0 | 0 | 0 | 12.9718 | 0 | 65.11249 | 0 | 0 | 0 | 0 | 0 | 0 | 0 | 0 | 0 | 0 | 0 | 0 | 0 | 0 | 0 | 0 | 0 | 0 | 72 | XANES | Air quench |  |  |  |  | 100 | 0.129718 | 0 | 0.1695184 | 0.6511249 | 0.72 |  | 3.841029 | 0.7652153 | 0.7400643 | 1.460257 | 0.7400643 | 0.7400643 | 0.02006431 |  | 16.95184 | 12.9718 | 3.841029 | 0.7652153 | 0.6604617 | 0.6336102 | 0.6336102 | 0.007463203 | 0.09756819
NBF67.18.5-R17 | 1 | 12.90344 | 0.7923715 | 0 | 17.07492 | 0 | 0 | 4.858709 | 0 | 0 | 0 | 12.90344 | 0 | 65.16293 | 0 | 0 | 0 | 0 | 0 | 0 | 0 | 0 | 0 | 0 | 0 | 0 | 0 | 0 | 0 | 0 | 0 | 0 | 76 | XANES | Air quench |  |  |  |  | 100 | 0.1290344 | 0 | 0.1707492 | 0.6516293 | 0.76 |  | 3.816294 | 0.7556953 | 0.7385184 | 1.454073 | 0.7385184 | 0.7385184 | 0.02148164 |  | 17.07492 | 12.90344 | 3.816294 | 0.7556953 | 0.6589776 | 0.6301571 | 0.6301571 | 0.01685917 | 0.1241569
NBF67.18.10-R5 | 1 | 11.98199 | 0.7927157 | 0 | 16.23693 | 0 | 0 | 9.686288 | 0 | 0 | 0 | 11.98199 | 0 | 62.09479 | 0 | 0 | 0 | 0 | 0 | 0 | 0 | 0 | 0 | 0 | 0 | 0 | 0 | 0 | 0 | 0 | 0 | 0 | 68 | XANES | Air quench |  |  |  |  | 100 | 0.1198199 | 0 | 0.1623693 | 0.6209479 | 0.68 |  | 3.824293 | 0.7379468 | 0.7390183 | 1.456073 | 0.7379468 | 0.7379468 | 0.05794676 |  | 16.23693 | 11.98199 | 3.824293 | 0.7379468 | 0.6594576 | 0.6255018 | 0.6255018 | 0.002970058 | 0.07417947
NBF67.18.10-R15 | 1 | 11.77876 | 0.7910873 | 0 | 16.35344 | 0 | 0 | 9.942403 | 0 | 0 | 0 | 11.77876 | 0 | 61.9254 | 0 | 0 | 0 | 0 | 0 | 0 | 0 | 0 | 0 | 0 | 0 | 0 | 0 | 0 | 0 | 0 | 0 | 0 | 74 | XANES | Air quench |  |  |  |  | 100 | 0.1177876 | 0 | 0.1635344 | 0.619254 | 0.74 |  | 3.786688 | 0.7202614 | 0.736668 | 1.446672 | 0.7202614 | 0.7202614 | 0.01973857 |  | 16.35344 | 11.77876 | 3.786688 | 0.7202614 | 0.6572013 | 0.6191811 | 0.6191811 | 0.0145972 | 0.1104626
Zr0La | 1 | 21.98 | 0.8885102 | 3.5 | 7.85 | 7.07 | 0 | 0 | 0 | 0 | 0 | 14.91 | 0 | 62.56 | 0 | 0 | 0 | 0 | 0 | 0 | 0 | 0 | 4.1 | 0 | 0 | 0 | 0 | 0 | 0 | 0 | 0 | 0 | 46.6 | NMR | Air quench |  |  | Atm. |  | 99.99 | 0.1491 | 0.035 | 0.0785 | 0.6256 | 0.466 |  | 5.511894 | 1.313656 | 0.8444934 | 1.877974 | 0.8444934 | 0.8444934 | 0.3784934 |  | 21.85 | 19.81167 | 2.863158 | 0.9067124 | 0.6017895 | 0.6176595 | 0.6176595 | 0.0230006 | 0.003405782
Zr1La | 1 | 21.38 | 0.8758988 | 3.14 | 8.63 | 6.88 | 0 | 0 | 0 | 0 | 0 | 14.5 | 0 | 60.91 | 0 | 0 | 0 | 1.93 | 0 | 0 | 0 | 0 | 4 | 0 | 0 | 0 | 0 | 0 | 0 | 0 | 0 | 0 | 41.6 | NMR | Air quench |  |  |  |  | 99.99 | 0.145 | 0.0314 | 0.0863 | 0.6091 | 0.416 |  | 5.175021 | 1.231946 | 0.8234388 | 1.793755 | 0.8234388 | 0.8234388 | 0.4074388 |  | 25.05 | 19.27333 | 2.431537 | 0.7693945 | 0.5758922 | 0.575108 | 0.575108 | 0.02531535 | 6.987414e-05
Zr2La | 1 | 20.78 | 0.8898866 | 3.27 | 7.48 | 6.78 | 0 | 0 | 0 | 0 | 0 | 14 | 0 | 60.45 | 0 | 0 | 0 | 4.17 | 0 | 0 | 0 | 0 | 3.83 | 0 | 0 | 0 | 0 | 0 | 0 | 0 | 0 | 0 | 37 | NMR | Air quench |  |  |  |  | 99.98 | 0.14 | 0.0327 | 0.0748 | 0.6045 | 0.37 |  | 5.623256 | 1.302326 | 0.8514535 | 1.905814 | 0.8514535 | 0.8514535 | 0.4814535 |  | 28.9 | 18.66667 | 2.091696 | 0.6459054 | 0.5555017 | 0.536714 | 0.536714 | 0.02779355 | 0.001416839
Zr3La | 1 | 21.3 | 0.8867109 | 3.4 | 7.34 | 6.96 | 0 | 0 | 0 | 0 | 0 | 14.34 | 0 | 57.45 | 0 | 0 | 0 | 6.57 | 0 | 0 | 0 | 0 | 3.91 | 0 | 0 | 0 | 0 | 0 | 0 | 0 | 0 | 0 | 29.2 | NMR | Air quench |  |  |  |  | 99.97 | 0.1434 | 0.034 | 0.0734 | 0.5745 | 0.292 |  | 5.349162 | 1.335196 | 0.8343226 | 1.837291 | 0.8343226 | 0.8343226 | 0.5423226 |  | 34.08 | 19.12333 | 1.685739 | 0.5611307 | 0.5311444 | 0.5015586 | 0.5015586 | 0.04391479 | 0.01337282
Priven-1 | 1 | 20 | 0.675 | 0 | 26 | 0 | 0 | 0 | 0 | 0 | 0 | 20 | 0 | 54 | 0 | 0 | 0 | 0 | 0 | 0 | 0 | 0 | 0 | 0 | 0 | 0 | 0 | 0 | 0 | 0 | 0 | 0 | 64 | NMR | Air quench |  |  |  |  | 100 | 0.2 | 0 | 0.26 | 0.54 | 0.64 |  | 2.076923 | 0.7692308 | 0.6298077 | 1.019231 | 0.6298077 | 0.6298077 | 0.01019231 |  | 26 | 20 | 2.076923 | 0.7692308 | 0.5546154 | 0.5565 | 0.5565 | 0.006972255 | 0.05399074
Priven-2 | 1 | 18.9 | 0.6670777 | 0 | 27 | 0 | 0 | 0 | 0 | 0 | 0 | 18.9 | 0 | 54.1 | 0 | 0 | 0 | 0 | 0 | 0 | 0 | 0 | 0 | 0 | 0 | 0 | 0 | 0 | 0 | 0 | 0 | 0 | 61 | NMR | Air quench |  |  |  |  | 100 | 0.189 | 0 | 0.27 | 0.541 | 0.61 |  | 2.003704 | 0.7 | 0.6252315 | 1.000926 | 0.6252315 | 0.6252315 | 0.01523148 |  | 27 | 18.9 | 2.003704 | 0.7 | 0.5502222 | 0.5425565 | 0.5425565 | 0.004548631 | 0.0409492
Priven-3 | 1 | 21.1 | 0.6666667 | 0 | 26.3 | 0 | 0 | 0 | 0 | 0 | 0 | 21.1 | 0 | 52.6 | 0 | 0 | 0 | 0 | 0 | 0 | 0 | 0 | 0 | 0 | 0 | 0 | 0 | 0 | 0 | 0 | 0 | 0 | 60 | NMR | Air quench |  |  |  |  | 100 | 0.211 | 0 | 0.263 | 0.526 | 0.6 |  | 2 | 0.8022814 | 0.625 | 1 | 0.625 | 0.625 | 0.025 |  | 26.3 | 21.1 | 2 | 0.8022814 | 0.55 | 0.5559875 | 0.5559875 | 0.001937101 | 0.03700201
Priven-4 | 1 | 20.6 | 0.663728 | 0 | 26.7 | 0 | 0 | 0 | 0 | 0 | 0 | 20.6 | 0 | 52.7 | 0 | 0 | 0 | 0 | 0 | 0 | 0 | 0 | 0 | 0 | 0 | 0 | 0 | 0 | 0 | 0 | 0 | 0 | 66 | NMR | Air quench |  |  |  |  | 100 | 0.206 | 0 | 0.267 | 0.527 | 0.66 |  | 1.973783 | 0.7715356 | 0.6233614 | 0.9934457 | 0.6233614 | 0.6233614 | 0.03663858 |  | 26.7 | 20.6 | 1.973783 | 0.7715356 | 0.548427 | 0.5510338 | 0.5510338 | 0.01187362 | 0.0636851
BSN | 1 | 25 | 0.6666667 | 0 | 25 | 0 | 0 | 0 | 0 | 0 | 0 | 25 | 0 | 50 | 0 | 0 | 0 | 0 | 0 | 0 | 0 | 0 | 0 | 0 | 0 | 0 | 0 | 0 | 0 | 0 | 0 | 0 | 64 | NMR | Air quench |  |  | Atm |  | 100 | 0.25 | 0 | 0.25 | 0.5 | 0.64 |  | 2 | 1 | 0.625 | 1 | 0.625 | 0.625 | 0.015 |  | 25 | 25 | 2 | 1 | 0.55 | 0.5669427 | 0.5669427 | 0.005337367 | 0.05399074
BSNC | 1 | 25 | 0.6666667 | 0 | 25 | 12.5 | 0 | 0 | 0 | 0 | 0 | 12.5 | 0 | 50 | 0 | 0 | 0 | 0 | 0 | 0 | 0 | 0 | 0 | 0 | 0 | 0 | 0 | 0 | 0 | 0 | 0 | 0 | 61 | NMR | Air quench |  |  |  |  | 100 | 0.125 | 0 | 0.25 | 0.5 | 0.61 |  | 2 | 0.5 | 0.625 | 1 | 0.5 | 0.5 | 0.11 |  | 25 | 18.75 | 2 | 0.75 | 0.55 | 0.5497702 | 0.5497702 | 0.003627631 | 0.0409492
BSNS | 1 | 25 | 0.6666667 | 0 | 25 | 0 | 0 | 0 | 0 | 0 | 0 | 12.5 | 0 | 50 | 0 | 0 | 0 | 0 | 0 | 0 | 0 | 0 | 0 | 0 | 12.5 | 0 | 0 | 0 | 0 | 0 | 0 | 0 | 62 | NMR | Air quench |  |  |  |  | 100 | 0.125 | 0 | 0.25 | 0.5 | 0.62 |  | 2 | 0.5 | 0.625 | 1 | 0.5 | 0.5 | 0.12 |  | 25 | 18.75 | 2 | 0.75 | 0.55 | 0.5497702 | 0.5497702 | 0.004932228 | 0.04509638
BSNB | 1 | 12.5 | 0.6666667 | 0 | 25 | 0 | 0 | 0 | 0 | 0 | 0 | 12.5 | 0 | 50 | 0 | 0 | 0 | 0 | 0 | 0 | 0 | 12.5 | 0 | 0 | 0 | 0 | 0 | 0 | 0 | 0 | 0 | 0 | 63 | NMR | Air quench |  |  |  |  | 100 | 0.125 | 0 | 0.25 | 0.5 | 0.63 |  | 2 | 0.5 | 0.625 | 1 | 0.5 | 0.5 | 0.13 |  | 25 | 12.5 | 2 | 0.5 | 0.55 | 0.5 | 0.5 | 0.0169 | 0.04944356
NABS-Zr | 1 | 15 | 0.7083333 | 8 | 21 | 0 | 0 | 0 | 0 | 0 | 0 | 15 | 0 | 51 | 0 | 0 | 0 | 5 | 0 | 0 | 0 | 0 | 0 | 0 | 0 | 0 | 0 | 0 | 0 | 0 | 0 | 0 | 22 | NMR | Water quench |  |  | Atm | ZrO2 reported as Zr1/2O | 100 | 0.15 | 0.08 | 0.21 | 0.51 | 0.22 |  | 1.758621 | 0.5172414 | 0.6099138 | 0.9396552 | 0.5172414 | 0.5172414 | 0.2972414 |  | 63 | 15 | 0.8095238 | 0.2380952 | 0.4785714 | 0.2380952 | 0.2380952 | 0.0003274376 | 0.03520912
NABS21 | 1 | 20 | 0.7083333 | 8 | 21 | 0 | 0 | 0 | 0 | 0 | 0 | 20 | 0 | 51 | 0 | 0 | 0 | 0 | 0 | 0 | 0 | 0 | 0 | 0 | 0 | 0 | 0 | 0 | 0 | 0 | 0 | 0 | 45 | NMR | Water quench |  |  |  |  | 100 | 0.2 | 0.08 | 0.21 | 0.51 | 0.45 |  | 1.758621 | 0.6896552 | 0.6099138 | 0.9396552 | 0.6099138 | 0.6099138 | 0.1599138 |  | 53 | 20 | 0.9622642 | 0.3773585 | 0.4877358 | 0.3773585 | 0.3773585 | 0.005276789 | 0.001794291
BS3 | 1 | 14.23 | 0.78967 | 0 | 18.04 | 0 | 0 | 0 | 0 | 0 | 0 | 14.23 | 0 | 67.73 | 0 | 0 | 0 | 0 | 0 | 0 | 0 | 0 | 0 | 0 | 0 | 0 | 0 | 0 | 0 | 0 | 0 | 0 | 73.7 | NMR | Air quench | Annealed above Tg |  |  |  | 100 | 0.1423 | 0 | 0.1804 | 0.6773 | 0.737 |  | 3.754435 | 0.7888027 | 0.7346522 | 1.438609 | 0.7346522 | 0.7346522 | 0.002347838 |  | 18.04 | 14.23 | 3.754435 | 0.7888027 | 0.6552661 | 0.6365828 | 0.6365828 | 0.01008362 | 0.1084774
BS6 | 1 | 16.45 | 0.7897018 | 5.71 | 16.01 | 3.82 | 0 | 0 | 0 | 0 | 0 | 12.63 | 0 | 60.12 | 0 | 0 | 0 | 1.71 | 0 | 0 | 0 | 0 | 0 | 0 | 0 | 0 | 0 | 0 | 0 | 0 | 0 | 0 | 49.4 | NMR | Air quench |  |  |  |  | 100 | 0.1263 | 0.0571 | 0.1601 | 0.6012 | 0.494 |  | 2.767956 | 0.5814917 | 0.6729972 | 1.191989 | 0.5814917 | 0.5814917 | 0.08749171 |  | 42.27 | 14.54 | 1.422285 | 0.3439792 | 0.5153371 | 0.3439792 | 0.3439792 | 0.02250625 | 0.00745789
1 | 1 | 1.5 | 0.07614213 | 0 | 91 | 0 | 0 | 0 | 0 | 0 | 0 | 1.5 | 0 | 7.5 | 0 | 0 | 0 | 0 | 0 | 0 | 0 | 0 | 0 | 0 | 0 | 0 | 0 | 0 | 0 | 0 | 0 | 0 | 1 | NMR | Water quench |  |  | Atm |  | 100 | 0.015 | 0 | 0.91 | 0.075 | 0.01 |  | 0.08241758 | 0.01648352 | 0.5051511 | 0.5206044 | 0.01648352 | 0.01648352 | 0.006483516 |  | 91 | 1.5 | 0.08241758 | 0.01648352 | 0.4349451 | 0.01648352 | 0.01648352 | 4.203599e-05 | 0.1581183
2 | 1 | 3 | 0.5 | 0 | 48.5 | 0 | 0 | 0 | 0 | 0 | 0 | 3 | 0 | 48.5 | 0 | 0 | 0 | 0 | 0 | 0 | 0 | 0 | 0 | 0 | 0 | 0 | 0 | 0 | 0 | 0 | 0 | 0 | 5 | NMR | Water quench |  |  |  |  | 100 | 0.03 | 0 | 0.485 | 0.485 | 0.05 |  | 1 | 0.06185567 | 0.5625 | 0.75 | 0.06185567 | 0.06185567 | 0.01185567 |  | 48.5 | 3 | 1 | 0.06185567 | 0.49 | 0.06185567 | 0.06185567 | 0.0001405569 | 0.127907
3 | 1 | 5 | 0.1052632 | 0 | 85 | 0 | 0 | 0 | 0 | 0 | 0 | 5 | 0 | 10 | 0 | 0 | 0 | 0 | 0 | 0 | 0 | 0 | 0 | 0 | 0 | 0 | 0 | 0 | 0 | 0 | 0 | 0 | 2 | NMR | Water quench |  |  |  |  | 100 | 0.05 | 0 | 0.85 | 0.1 | 0.02 |  | 0.1176471 | 0.05882353 | 0.5073529 | 0.5294118 | 0.05882353 | 0.05882353 | 0.03882353 |  | 85 | 5 | 0.1176471 | 0.05882353 | 0.4370588 | 0.05882353 | 0.05882353 | 0.001507266 | 0.1502655
4 | 1 | 6.5 | 0.6417112 | 0 | 33.5 | 0 | 0 | 0 | 0 | 0 | 0 | 6.5 | 0 | 60 | 0 | 0 | 0 | 0 | 0 | 0 | 0 | 0 | 0 | 0 | 0 | 0 | 0 | 0 | 0 | 0 | 0 | 0 | 16 | NMR | Water quench |  |  |  |  | 100 | 0.065 | 0 | 0.335 | 0.6 | 0.16 |  | 1.791045 | 0.1940299 | 0.6119403 | 0.9477612 | 0.1940299 | 0.1940299 | 0.03402985 |  | 33.5 | 6.5 | 1.791045 | 0.1940299 | 0.5374627 | 0.1940299 | 0.1940299 | 0.001158031 | 0.06132603
5 | 1 | 11.8 | 0.9366953 | 0 | 5.9 | 0 | 0 | 0 | 0 | 0 | 0 | 11.8 | 0 | 87.3 | 0 | 0 | 0 | 0 | 0 | 0 | 0 | 0 | 0 | 0 | 0 | 0 | 0 | 0 | 0 | 0 | 0 | 0 | 67 | NMR | Water quench |  |  |  |  | 105 | 0.118 | 0 | 0.059 | 0.873 | 0.67 |  | 14.79661 | 2 | 1.424788 | 4.199153 | 1.424788 | 1 | 0.33 |  | 5.9 | 11.8 | 14.79661 | 2 | 1.317797 | 1.359563 | 1 | 0.1089 | 0.06883228
6 | 1 | 12.5 | 0.2857143 | 0 | 62.5 | 0 | 0 | 0 | 0 | 0 | 0 | 12.5 | 0 | 25 | 0 | 0 | 0 | 0 | 0 | 0 | 0 | 0 | 0 | 0 | 0 | 0 | 0 | 0 | 0 | 0 | 0 | 0 | 24 | NMR | Water quench |  |  |  |  | 100 | 0.125 | 0 | 0.625 | 0.25 | 0.24 |  | 0.4 | 0.2 | 0.525 | 0.6 | 0.2 | 0.2 | 0.04 |  | 62.5 | 12.5 | 0.4 | 0.2 | 0.454 | 0.2 | 0.2 | 0.0016 | 0.02810348
7 | 1 | 12.5 | 0.8571429 | 0 | 12.5 | 0 | 0 | 0 | 0 | 0 | 0 | 12.5 | 0 | 75 | 0 | 0 | 0 | 0 | 0 | 0 | 0 | 0 | 0 | 0 | 0 | 0 | 0 | 0 | 0 | 0 | 0 | 0 | 85 | NMR | Water quench |  |  |  |  | 100 | 0.125 | 0 | 0.125 | 0.75 | 0.85 |  | 6 | 1 | 0.875 | 2 | 0.875 | 0.875 | 0.025 |  | 12.5 | 12.5 | 6 | 1 | 0.79 | 0.7736917 | 0.7736917 | 0.005822956 | 0.1956816
8 | 1 | 13.3 | 0.7693195 | 0 | 20 | 0 | 0 | 0 | 0 | 0 | 0 | 13.3 | 0 | 66.7 | 0 | 0 | 0 | 0 | 0 | 0 | 0 | 0 | 0 | 0 | 0 | 0 | 0 | 0 | 0 | 0 | 0 | 0 | 50 | NMR | Water quench |  |  |  |  | 100 | 0.133 | 0 | 0.2 | 0.667 | 0.5 |  | 3.335 | 0.665 | 0.7084375 | 1.33375 | 0.665 | 0.665 | 0.165 |  | 20 | 13.3 | 3.335 | 0.665 | 0.6301 | 0.588298 | 0.588298 | 0.007796539 | 0.008530199
9 | 1 | 15 | 0.5 | 0 | 42.5 | 0 | 0 | 0 | 0 | 0 | 0 | 15 | 0 | 42.5 | 0 | 0 | 0 | 0 | 0 | 0 | 0 | 0 | 0 | 0 | 0 | 0 | 0 | 0 | 0 | 0 | 0 | 0 | 39 | NMR | Water quench |  |  |  |  | 100 | 0.15 | 0 | 0.425 | 0.425 | 0.39 |  | 1 | 0.3529412 | 0.5625 | 0.75 | 0.3529412 | 0.3529412 | 0.03705882 |  | 42.5 | 15 | 1 | 0.3529412 | 0.49 | 0.3529412 | 0.3529412 | 0.001373356 | 0.0003112022
10 | 1 | 16.6 | 0.8009592 | 0 | 16.6 | 0 | 0 | 0 | 0 | 0 | 0 | 16.6 | 0 | 66.8 | 0 | 0 | 0 | 0 | 0 | 0 | 0 | 0 | 0 | 0 | 0 | 0 | 0 | 0 | 0 | 0 | 0 | 0 | 64 | NMR | Water quench |  |  |  |  | 100 | 0.166 | 0 | 0.166 | 0.668 | 0.64 |  | 4.024096 | 1 | 0.751506 | 1.506024 | 0.751506 | 0.751506 | 0.111506 |  | 16.6 | 16.6 | 4.024096 | 1 | 0.6714458 | 0.6924013 | 0.6924013 | 0.002745894 | 0.05399074
11 | 1 | 16.6 | 0.8009592 | 0 | 16.6 | 0 | 0 | 0 | 0 | 0 | 0 | 16.6 | 0 | 66.8 | 0 | 0 | 0 | 0 | 0 | 0 | 0 | 0 | 0 | 0 | 0 | 0 | 0 | 0 | 0 | 0 | 0 | 0 | 77 | NMR | Water quench |  |  |  |  | 100 | 0.166 | 0 | 0.166 | 0.668 | 0.77 |  | 4.024096 | 1 | 0.751506 | 1.506024 | 0.751506 | 0.751506 | 0.01849398 |  | 16.6 | 16.6 | 4.024096 | 1 | 0.6714458 | 0.6924013 | 0.6924013 | 0.006021562 | 0.1313041
12 | 1 | 18.8 | 0.9236453 | 0 | 6.2 | 0 | 0 | 0 | 0 | 0 | 0 | 18.8 | 0 | 75 | 0 | 0 | 0 | 0 | 0 | 0 | 0 | 0 | 0 | 0 | 0 | 0 | 0 | 0 | 0 | 0 | 0 | 0 | 70 | NMR | Water quench |  |  |  |  | 100 | 0.188 | 0 | 0.062 | 0.75 | 0.7 |  | 12.09677 | 3.032258 | 1.256048 | 3.524194 | 1.256048 | 1 | 0.3 |  | 6.2 | 18.8 | 12.09677 | 3.032258 | 1.155806 | 1.378892 | 1 | 0.09 | 0.08547383
13 | 1 | 18.8 | 0.9236453 | 0 | 6.2 | 0 | 0 | 0 | 0 | 0 | 0 | 18.8 | 0 | 75 | 0 | 0 | 0 | 0 | 0 | 0 | 0 | 0 | 0 | 0 | 0 | 0 | 0 | 0 | 0 | 0 | 0 | 0 | 72 | NMR | Water quench |  |  |  |  | 100 | 0.188 | 0 | 0.062 | 0.75 | 0.72 |  | 12.09677 | 3.032258 | 1.256048 | 3.524194 | 1.256048 | 1 | 0.28 |  | 6.2 | 18.8 | 12.09677 | 3.032258 | 1.155806 | 1.378892 | 1 | 0.0784 | 0.09756819
14 | 1 | 19.5 | 0.7229814 | 0 | 22.3 | 0 | 0 | 0 | 0 | 0 | 0 | 19.5 | 0 | 58.2 | 0 | 0 | 0 | 0 | 0 | 0 | 0 | 0 | 0 | 0 | 0 | 0 | 0 | 0 | 0 | 0 | 0 | 0 | 42 | NMR | Water quench |  |  |  |  | 100 | 0.195 | 0 | 0.223 | 0.582 | 0.42 |  | 2.609865 | 0.8744395 | 0.6631166 | 1.152466 | 0.6631166 | 0.6631166 | 0.2431166 |  | 22.3 | 19.5 | 2.609865 | 0.8744395 | 0.5865919 | 0.5994229 | 0.5994229 | 0.03219259 | 0.0001527467
15 | 1 | 19.5 | 0.7229814 | 0 | 22.3 | 0 | 0 | 0 | 0 | 0 | 0 | 19.5 | 0 | 58.2 | 0 | 0 | 0 | 0 | 0 | 0 | 0 | 0 | 0 | 0 | 0 | 0 | 0 | 0 | 0 | 0 | 0 | 0 | 51 | NMR | Water quench |  |  |  |  | 100 | 0.195 | 0 | 0.223 | 0.582 | 0.51 |  | 2.609865 | 0.8744395 | 0.6631166 | 1.152466 | 0.6631166 | 0.6631166 | 0.1531166 |  | 22.3 | 19.5 | 2.609865 | 0.8744395 | 0.5865919 | 0.5994229 | 0.5994229 | 0.007996463 | 0.01047738
16 | 1 | 20 | 0.125 | 0 | 70 | 0 | 0 | 0 | 0 | 0 | 0 | 20 | 0 | 10 | 0 | 0 | 0 | 0 | 0 | 0 | 0 | 0 | 0 | 0 | 0 | 0 | 0 | 0 | 0 | 0 | 0 | 0 | 28 | NMR | Water quench |  |  |  |  | 100 | 0.2 | 0 | 0.7 | 0.1 | 0.28 |  | 0.1428571 | 0.2857143 | 0.5089286 | 0.5357143 | 0.2857143 | 0.2857143 | 0.005714286 |  | 70 | 20 | 0.1428571 | 0.2857143 | 0.4385714 | 0.2857143 | 0.2857143 | 3.265306e-05 | 0.01629221
17 | 1 | 20 | 0.1875 | 0 | 65 | 0 | 0 | 0 | 0 | 0 | 0 | 20 | 0 | 15 | 0 | 0 | 0 | 0 | 0 | 0 | 0 | 0 | 0 | 0 | 0 | 0 | 0 | 0 | 0 | 0 | 0 | 0 | 28 | NMR | Water quench |  |  |  |  | 100 | 0.2 | 0 | 0.65 | 0.15 | 0.28 |  | 0.2307692 | 0.3076923 | 0.5144231 | 0.5576923 | 0.3076923 | 0.3076923 | 0.02769231 |  | 65 | 20 | 0.2307692 | 0.3076923 | 0.4438462 | 0.3076923 | 0.3076923 | 0.0007668639 | 0.01629221
18 | 1 | 20 | 0.25 | 0 | 60 | 0 | 0 | 0 | 0 | 0 | 0 | 20 | 0 | 20 | 0 | 0 | 0 | 0 | 0 | 0 | 0 | 0 | 0 | 0 | 0 | 0 | 0 | 0 | 0 | 0 | 0 | 0 | 34 | NMR | Water quench |  |  |  |  | 100 | 0.2 | 0 | 0.6 | 0.2 | 0.34 |  | 0.3333333 | 0.3333333 | 0.5208333 | 0.5833333 | 0.3333333 | 0.3333333 | 0.006666667 |  | 60 | 20 | 0.3333333 | 0.3333333 | 0.45 | 0.3333333 | 0.3333333 | 4.444444e-05 | 0.004575295
19 | 1 | 20 | 0.375 | 0 | 50 | 0 | 0 | 0 | 0 | 0 | 0 | 20 | 0 | 30 | 0 | 0 | 0 | 0 | 0 | 0 | 0 | 0 | 0 | 0 | 0 | 0 | 0 | 0 | 0 | 0 | 0 | 0 | 28 | NMR | Water quench |  |  |  |  | 100 | 0.2 | 0 | 0.5 | 0.3 | 0.28 |  | 0.6 | 0.4 | 0.5375 | 0.65 | 0.4 | 0.4 | 0.12 |  | 50 | 20 | 0.6 | 0.4 | 0.466 | 0.4 | 0.4 | 0.0144 | 0.01629221
20 | 1 | 20 | 0.4375 | 0 | 45 | 0 | 0 | 0 | 0 | 0 | 0 | 20 | 0 | 35 | 0 | 0 | 0 | 0 | 0 | 0 | 0 | 0 | 0 | 0 | 0 | 0 | 0 | 0 | 0 | 0 | 0 | 0 | 41 | NMR | Water quench |  |  |  |  | 100 | 0.2 | 0 | 0.45 | 0.35 | 0.41 |  | 0.7777778 | 0.4444444 | 0.5486111 | 0.6944444 | 0.4444444 | 0.4444444 | 0.03444444 |  | 45 | 20 | 0.7777778 | 0.4444444 | 0.4766667 | 0.4444444 | 0.4444444 | 0.00118642 | 5.565235e-06
21 | 1 | 20 | 0.53125 | 0 | 37.5 | 0 | 0 | 0 | 0 | 0 | 0 | 20 | 0 | 42.5 | 0 | 0 | 0 | 0 | 0 | 0 | 0 | 0 | 0 | 0 | 0 | 0 | 0 | 0 | 0 | 0 | 0 | 0 | 38 | NMR | Water quench |  |  |  |  | 100 | 0.2 | 0 | 0.375 | 0.425 | 0.38 |  | 1.133333 | 0.5333333 | 0.5708333 | 0.7833333 | 0.5333333 | 0.5333333 | 0.1533333 |  | 37.5 | 20 | 1.133333 | 0.5333333 | 0.498 | 0.4721924 | 0.4721924 | 0.008499445 | 0.0007640207
22 | 1 | 20 | 0.625 | 0 | 30 | 0 | 0 | 0 | 0 | 0 | 0 | 20 | 0 | 50 | 0 | 0 | 0 | 0 | 0 | 0 | 0 | 0 | 0 | 0 | 0 | 0 | 0 | 0 | 0 | 0 | 0 | 0 | 48 | NMR | Water quench |  |  |  |  | 100 | 0.2 | 0 | 0.3 | 0.5 | 0.48 |  | 1.666667 | 0.6666667 | 0.6041667 | 0.9166667 | 0.6041667 | 0.6041667 | 0.1241667 |  | 30 | 20 | 1.666667 | 0.6666667 | 0.53 | 0.5203525 | 0.5203525 | 0.001628327 | 0.005235836
23 | 1 | 20 | 0.75 | 0 | 20 | 0 | 0 | 0 | 0 | 0 | 0 | 20 | 0 | 60 | 0 | 0 | 0 | 0 | 0 | 0 | 0 | 0 | 0 | 0 | 0 | 0 | 0 | 0 | 0 | 0 | 0 | 0 | 59 | NMR | Water quench |  |  |  |  | 100 | 0.2 | 0 | 0.2 | 0.6 | 0.59 |  | 3 | 1 | 0.6875 | 1.25 | 0.6875 | 0.6875 | 0.0975 |  | 20 | 20 | 3 | 1 | 0.61 | 0.6359634 | 0.6359634 | 0.002112635 | 0.03325483
24 | 1 | 20 | 0.83375 | 0 | 13.3 | 0 | 0 | 0 | 0 | 0 | 0 | 20 | 0 | 66.7 | 0 | 0 | 0 | 0 | 0 | 0 | 0 | 0 | 0 | 0 | 0 | 0 | 0 | 0 | 0 | 0 | 0 | 0 | 59 | NMR | Water quench |  |  |  |  | 100 | 0.2 | 0 | 0.133 | 0.667 | 0.59 |  | 5.015038 | 1.503759 | 0.8134398 | 1.753759 | 0.8134398 | 0.8134398 | 0.2234398 |  | 13.3 | 20 | 5.015038 | 1.503759 | 0.7309023 | 0.8045607 | 0.8045607 | 0.04603628 | 0.03325483
25 | 1 | 20 | 0.83375 | 0 | 13.3 | 0 | 0 | 0 | 0 | 0 | 0 | 20 | 0 | 66.7 | 0 | 0 | 0 | 0 | 0 | 0 | 0 | 0 | 0 | 0 | 0 | 0 | 0 | 0 | 0 | 0 | 0 | 0 | 67 | NMR | Water quench |  |  |  |  | 100 | 0.2 | 0 | 0.133 | 0.667 | 0.67 |  | 5.015038 | 1.503759 | 0.8134398 | 1.753759 | 0.8134398 | 0.8134398 | 0.1434398 |  | 13.3 | 20 | 5.015038 | 1.503759 | 0.7309023 | 0.8045607 | 0.8045607 | 0.01810657 | 0.06883228
26 | 1 | 22.2 | 0.6658098 | 0 | 26 | 0 | 0 | 0 | 0 | 0 | 0 | 22.2 | 0 | 51.8 | 0 | 0 | 0 | 0 | 0 | 0 | 0 | 0 | 0 | 0 | 0 | 0 | 0 | 0 | 0 | 0 | 0 | 0 | 30 | NMR | Water quench |  |  |  |  | 100 | 0.222 | 0 | 0.26 | 0.518 | 0.3 |  | 1.992308 | 0.8538462 | 0.6245192 | 0.9980769 | 0.6245192 | 0.6245192 | 0.3245192 |  | 26 | 22.2 | 1.992308 | 0.8538462 | 0.5495385 | 0.560191 | 0.560191 | 0.06769935 | 0.01158657
27 | 1 | 22.2 | 0.6658098 | 0 | 26 | 0 | 0 | 0 | 0 | 0 | 0 | 22.2 | 0 | 51.8 | 0 | 0 | 0 | 0 | 0 | 0 | 0 | 0 | 0 | 0 | 0 | 0 | 0 | 0 | 0 | 0 | 0 | 0 | 55 | NMR | Water quench |  |  |  |  | 100 | 0.222 | 0 | 0.26 | 0.518 | 0.55 |  | 1.992308 | 0.8538462 | 0.6245192 | 0.9980769 | 0.6245192 | 0.6245192 | 0.07451923 |  | 26 | 22.2 | 1.992308 | 0.8538462 | 0.5495385 | 0.560191 | 0.560191 | 0.0001038563 | 0.02026611
28 | 1 | 25 | 0.06666667 | 0 | 70 | 0 | 0 | 0 | 0 | 0 | 0 | 25 | 0 | 5 | 0 | 0 | 0 | 0 | 0 | 0 | 0 | 0 | 0 | 0 | 0 | 0 | 0 | 0 | 0 | 0 | 0 | 0 | 26 | NMR | Water quench |  |  |  |  | 100 | 0.25 | 0 | 0.7 | 0.05 | 0.26 |  | 0.07142857 | 0.3571429 | 0.5044643 | 0.5178571 | 0.3571429 | 0.3571429 | 0.09714286 |  | 70 | 25 | 0.07142857 | 0.3571429 | 0.4342857 | 0.3571429 | 0.3571429 | 0.009436735 | 0.02179784
29 | 1 | 25 | 0.2 | 0 | 60 | 0 | 0 | 0 | 0 | 0 | 0 | 25 | 0 | 15 | 0 | 0 | 0 | 0 | 0 | 0 | 0 | 0 | 0 | 0 | 0 | 0 | 0 | 0 | 0 | 0 | 0 | 0 | 32 | NMR | Water quench |  |  |  |  | 100 | 0.25 | 0 | 0.6 | 0.15 | 0.32 |  | 0.25 | 0.4166667 | 0.515625 | 0.5625 | 0.4166667 | 0.4166667 | 0.09666667 |  | 60 | 25 | 0.25 | 0.4166667 | 0.445 | 0.4166667 | 0.4166667 | 0.009344444 | 0.007680932
30 | 1 | 25 | 0.3333333 | 0 | 50 | 0 | 0 | 0 | 0 | 0 | 0 | 25 | 0 | 25 | 0 | 0 | 0 | 0 | 0 | 0 | 0 | 0 | 0 | 0 | 0 | 0 | 0 | 0 | 0 | 0 | 0 | 0 | 38 | NMR | Water quench |  |  |  |  | 100 | 0.25 | 0 | 0.5 | 0.25 | 0.38 |  | 0.5 | 0.5 | 0.53125 | 0.625 | 0.5 | 0.5 | 0.12 |  | 50 | 25 | 0.5 | 0.5 | 0.46 | 0.4359714 | 0.4359714 | 0.003132798 | 0.0007640207
31 | 1 | 25 | 0.4666667 | 0 | 40 | 0 | 0 | 0 | 0 | 0 | 0 | 25 | 0 | 35 | 0 | 0 | 0 | 0 | 0 | 0 | 0 | 0 | 0 | 0 | 0 | 0 | 0 | 0 | 0 | 0 | 0 | 0 | 45 | NMR | Water quench |  |  |  |  | 100 | 0.25 | 0 | 0.4 | 0.35 | 0.45 |  | 0.875 | 0.625 | 0.5546875 | 0.71875 | 0.5546875 | 0.5546875 | 0.1046875 |  | 40 | 25 | 0.875 | 0.625 | 0.4825 | 0.4712511 | 0.4712511 | 0.0004516079 | 0.001794291
32 | 1 | 25 | 0.5333333 | 0 | 35 | 0 | 0 | 0 | 0 | 0 | 0 | 25 | 0 | 40 | 0 | 0 | 0 | 0 | 0 | 0 | 0 | 0 | 0 | 0 | 0 | 0 | 0 | 0 | 0 | 0 | 0 | 0 | 45 | NMR | Water quench |  |  |  |  | 100 | 0.25 | 0 | 0.35 | 0.4 | 0.45 |  | 1.142857 | 0.7142857 | 0.5714286 | 0.7857143 | 0.5714286 | 0.5714286 | 0.1214286 |  | 35 | 25 | 1.142857 | 0.7142857 | 0.4985714 | 0.4951461 | 0.4951461 | 0.00203817 | 0.001794291
33 | 1 | 25 | 0.6666667 | 0 | 25 | 0 | 0 | 0 | 0 | 0 | 0 | 25 | 0 | 50 | 0 | 0 | 0 | 0 | 0 | 0 | 0 | 0 | 0 | 0 | 0 | 0 | 0 | 0 | 0 | 0 | 0 | 0 | 70 | NMR | Water quench |  |  |  |  | 100 | 0.25 | 0 | 0.25 | 0.5 | 0.7 |  | 2 | 1 | 0.625 | 1 | 0.625 | 0.625 | 0.075 |  | 25 | 25 | 2 | 1 | 0.55 | 0.5669427 | 0.5669427 | 0.01770424 | 0.08547383
34 | 1 | 25 | 0.6666667 | 0 | 25 | 0 | 0 | 0 | 0 | 0 | 0 | 25 | 0 | 50 | 0 | 0 | 0 | 0 | 0 | 0 | 0 | 0 | 0 | 0 | 0 | 0 | 0 | 0 | 0 | 0 | 0 | 0 | 73 | NMR | Water quench |  |  |  |  | 100 | 0.25 | 0 | 0.25 | 0.5 | 0.73 |  | 2 | 1 | 0.625 | 1 | 0.625 | 0.625 | 0.105 |  | 25 | 25 | 2 | 1 | 0.55 | 0.5669427 | 0.5669427 | 0.02658768 | 0.1039154
35 | 1 | 25 | 0.8 | 0 | 15 | 0 | 0 | 0 | 0 | 0 | 0 | 25 | 0 | 60 | 0 | 0 | 0 | 0 | 0 | 0 | 0 | 0 | 0 | 0 | 0 | 0 | 0 | 0 | 0 | 0 | 0 | 0 | 50 | NMR | Water quench |  |  |  |  | 100 | 0.25 | 0 | 0.15 | 0.6 | 0.5 |  | 4 | 1.666667 | 0.75 | 1.5 | 0.7222222 | 0.7222222 | 0.2222222 |  | 15 | 25 | 4 | 1.666667 | 0.67 | 0.7212587 | 0.7212587 | 0.0489554 | 0.008530199
36 | 1 | 26.6 | 0.9087193 | 0 | 6.7 | 0 | 0 | 0 | 0 | 0 | 0 | 26.6 | 0 | 66.7 | 0 | 0 | 0 | 0 | 0 | 0 | 0 | 0 | 0 | 0 | 0 | 0 | 0 | 0 | 0 | 0 | 0 | 0 | 68 | NMR | Water quench |  |  |  |  | 100 | 0.266 | 0 | 0.067 | 0.667 | 0.68 |  | 9.955224 | 3.970149 | 1.122201 | 2.988806 | 0.9993804 | 0.9993804 | 0.3193804 |  | 6.7 | 26.6 | 9.955224 | 3.970149 | 1.027313 | 1.114496 | 1 | 0.1024 | 0.07417947
37 | 1 | 29 | 0.0915493 | 0 | 64.5 | 0 | 0 | 0 | 0 | 0 | 0 | 29 | 0 | 6.5 | 0 | 0 | 0 | 0 | 0 | 0 | 0 | 0 | 0 | 0 | 0 | 0 | 0 | 0 | 0 | 0 | 0 | 0 | 33 | NMR | Water quench |  |  |  |  | 100 | 0.29 | 0 | 0.645 | 0.065 | 0.33 |  | 0.1007752 | 0.4496124 | 0.5062984 | 0.5251938 | 0.4496124 | 0.4496124 | 0.1196124 |  | 64.5 | 29 | 0.1007752 | 0.4496124 | 0.4360465 | 0.4082591 | 0.4082591 | 0.006124482 | 0.006028113
38 | 1 | 30 | 0.1428571 | 0 | 60 | 0 | 0 | 0 | 0 | 0 | 0 | 30 | 0 | 10 | 0 | 0 | 0 | 0 | 0 | 0 | 0 | 0 | 0 | 0 | 0 | 0 | 0 | 0 | 0 | 0 | 0 | 0 | 27 | NMR | Water quench |  |  |  |  | 100 | 0.3 | 0 | 0.6 | 0.1 | 0.27 |  | 0.1666667 | 0.5 | 0.5104167 | 0.5416667 | 0.5 | 0.5 | 0.23 |  | 60 | 30 | 0.1666667 | 0.5 | 0.44 | 0.4173177 | 0.4173177 | 0.02170249 | 0.01894502
39 | 1 | 30 | 0.2857143 | 0 | 50 | 0 | 0 | 0 | 0 | 0 | 0 | 30 | 0 | 20 | 0 | 0 | 0 | 0 | 0 | 0 | 0 | 0 | 0 | 0 | 0 | 0 | 0 | 0 | 0 | 0 | 0 | 0 | 35 | NMR | Water quench |  |  |  |  | 100 | 0.3 | 0 | 0.5 | 0.2 | 0.35 |  | 0.4 | 0.6 | 0.525 | 0.6 | 0.525 | 0.525 | 0.175 |  | 50 | 30 | 0.4 | 0.6 | 0.454 | 0.4390343 | 0.4390343 | 0.007927103 | 0.003322476
40 | 1 | 30 | 0.4285714 | 0 | 40 | 0 | 0 | 0 | 0 | 0 | 0 | 30 | 0 | 30 | 0 | 0 | 0 | 0 | 0 | 0 | 0 | 0 | 0 | 0 | 0 | 0 | 0 | 0 | 0 | 0 | 0 | 0 | 43 | NMR | Water quench |  |  |  |  | 100 | 0.3 | 0 | 0.4 | 0.3 | 0.43 |  | 0.75 | 0.75 | 0.546875 | 0.6875 | 0.530303 | 0.530303 | 0.100303 |  | 40 | 30 | 0.75 | 0.75 | 0.475 | 0.4681547 | 0.4681547 | 0.001455782 | 0.0004999282
41 | 1 | 30 | 0.5714286 | 0 | 30 | 0 | 0 | 0 | 0 | 0 | 0 | 30 | 0 | 40 | 0 | 0 | 0 | 0 | 0 | 0 | 0 | 0 | 0 | 0 | 0 | 0 | 0 | 0 | 0 | 0 | 0 | 0 | 44 | NMR | Water quench |  |  |  |  | 100 | 0.3 | 0 | 0.3 | 0.4 | 0.44 |  | 1.333333 | 1 | 0.5833333 | 0.8333333 | 0.5444444 | 0.5444444 | 0.1044444 |  | 30 | 30 | 1.333333 | 1 | 0.51 | 0.5107837 | 0.5107837 | 0.005010328 | 0.00104711
42 | 1 | 30 | 0.5714286 | 0 | 30 | 0 | 0 | 0 | 0 | 0 | 0 | 30 | 0 | 40 | 0 | 0 | 0 | 0 | 0 | 0 | 0 | 0 | 0 | 0 | 0 | 0 | 0 | 0 | 0 | 0 | 0 | 0 | 62 | NMR | Water quench |  |  |  |  | 100 | 0.3 | 0 | 0.3 | 0.4 | 0.62 |  | 1.333333 | 1 | 0.5833333 | 0.8333333 | 0.5444444 | 0.5444444 | 0.07555556 |  | 30 | 30 | 1.333333 | 1 | 0.51 | 0.5107837 | 0.5107837 | 0.01192821 | 0.04509638
43 | 1 | 30 | 0.7857143 | 0 | 15 | 0 | 0 | 0 | 0 | 0 | 0 | 30 | 0 | 55 | 0 | 0 | 0 | 0 | 0 | 0 | 0 | 0 | 0 | 0 | 0 | 0 | 0 | 0 | 0 | 0 | 0 | 0 | 50 | NMR | Water quench |  |  |  |  | 100 | 0.3 | 0 | 0.15 | 0.55 | 0.5 |  | 3.666667 | 2 | 0.7291667 | 1.416667 | 0.629085 | 0.629085 | 0.129085 |  | 15 | 30 | 3.666667 | 2 | 0.65 | 0.6528605 | 0.6528605 | 0.02336634 | 0.008530199
44 | 1 | 30.8 | 0.6676301 | 0 | 23 | 0 | 0 | 0 | 0 | 0 | 0 | 30.8 | 0 | 46.2 | 0 | 0 | 0 | 0 | 0 | 0 | 0 | 0 | 0 | 0 | 0 | 0 | 0 | 0 | 0 | 0 | 0 | 0 | 57 | NMR | Water quench |  |  |  |  | 100 | 0.308 | 0 | 0.23 | 0.462 | 0.57 |  | 2.008696 | 1.33913 | 0.6255435 | 1.002174 | 0.5554356 | 0.5554356 | 0.01456443 |  | 23 | 30.8 | 2.008696 | 1.33913 | 0.5505217 | 0.5499526 | 0.5499526 | 0.0004018995 | 0.02636047
45 | 1 | 35 | 0.1538462 | 0 | 55 | 0 | 0 | 0 | 0 | 0 | 0 | 35 | 0 | 10 | 0 | 0 | 0 | 0 | 0 | 0 | 0 | 0 | 0 | 0 | 0 | 0 | 0 | 0 | 0 | 0 | 0 | 0 | 39 | NMR | Water quench |  |  |  |  | 100 | 0.35 | 0 | 0.55 | 0.1 | 0.39 |  | 0.1818182 | 0.6363636 | 0.5113636 | 0.5454545 | 0.4829545 | 0.4829545 | 0.09295455 |  | 55 | 35 | 0.1818182 | 0.6363636 | 0.4409091 | 0.4237733 | 0.4237733 | 0.001140636 | 0.0003112022
46 | 1 | 35 | 0.1538462 | 0 | 55 | 0 | 0 | 0 | 0 | 0 | 0 | 35 | 0 | 10 | 0 | 0 | 0 | 0 | 0 | 0 | 0 | 0 | 0 | 0 | 0 | 0 | 0 | 0 | 0 | 0 | 0 | 0 | 45 | NMR | Water quench |  |  |  |  | 100 | 0.35 | 0 | 0.55 | 0.1 | 0.45 |  | 0.1818182 | 0.6363636 | 0.5113636 | 0.5454545 | 0.4829545 | 0.4829545 | 0.03295455 |  | 55 | 35 | 0.1818182 | 0.6363636 | 0.4409091 | 0.4237733 | 0.4237733 | 0.0006878397 | 0.001794291
47 | 1 | 35 | 0.3076923 | 0 | 45 | 0 | 0 | 0 | 0 | 0 | 0 | 35 | 0 | 20 | 0 | 0 | 0 | 0 | 0 | 0 | 0 | 0 | 0 | 0 | 0 | 0 | 0 | 0 | 0 | 0 | 0 | 0 | 40 | NMR | Water quench |  |  |  |  | 100 | 0.35 | 0 | 0.45 | 0.2 | 0.4 |  | 0.4444444 | 0.7777778 | 0.5277778 | 0.6111111 | 0.479798 | 0.479798 | 0.07979798 |  | 45 | 35 | 0.4444444 | 0.7777778 | 0.4566667 | 0.441735 | 0.441735 | 0.001741807 | 5.838373e-05
48 | 1 | 35 | 0.4615385 | 0 | 35 | 0 | 0 | 0 | 0 | 0 | 0 | 35 | 0 | 30 | 0 | 0 | 0 | 0 | 0 | 0 | 0 | 0 | 0 | 0 | 0 | 0 | 0 | 0 | 0 | 0 | 0 | 0 | 30 | NMR | Water quench |  |  |  |  | 100 | 0.35 | 0 | 0.35 | 0.3 | 0.3 |  | 0.8571429 | 1 | 0.5535714 | 0.7142857 | 0.4797619 | 0.4797619 | 0.1797619 |  | 35 | 35 | 0.8571429 | 1 | 0.4814286 | 0.4644203 | 0.4644203 | 0.02703405 | 0.01158657
49 | 1 | 35 | 0.6153846 | 0 | 25 | 0 | 0 | 0 | 0 | 0 | 0 | 35 | 0 | 40 | 0 | 0 | 0 | 0 | 0 | 0 | 0 | 0 | 0 | 0 | 0 | 0 | 0 | 0 | 0 | 0 | 0 | 0 | 44 | NMR | Water quench |  |  |  |  | 100 | 0.35 | 0 | 0.25 | 0.4 | 0.44 |  | 1.6 | 1.4 | 0.6 | 0.9 | 0.4888889 | 0.4888889 | 0.04888889 |  | 25 | 35 | 1.6 | 1.4 | 0.526 | 0.4961191 | 0.4961191 | 0.003149349 | 0.00104711
50 | 1 | 35 | 0.7692308 | 0 | 15 | 0 | 0 | 0 | 0 | 0 | 0 | 35 | 0 | 50 | 0 | 0 | 0 | 0 | 0 | 0 | 0 | 0 | 0 | 0 | 0 | 0 | 0 | 0 | 0 | 0 | 0 | 0 | 49 | NMR | Water quench |  |  |  |  | 100 | 0.35 | 0 | 0.15 | 0.5 | 0.49 |  | 3.333333 | 2.333333 | 0.7083333 | 1.333333 | 0.53125 | 0.53125 | 0.04125 |  | 15 | 35 | 3.333333 | 2.333333 | 0.63 | 0.5548939 | 0.5548939 | 0.004211214 | 0.006783017
51 | 1 | 35.7 | 0.8895801 | 0 | 7.1 | 0 | 0 | 0 | 0 | 0 | 0 | 35.7 | 0 | 57.2 | 0 | 0 | 0 | 0 | 0 | 0 | 0 | 0 | 0 | 0 | 0 | 0 | 0 | 0 | 0 | 0 | 0 | 0 | 60 | NMR | Water quench |  |  |  |  | 100 | 0.357 | 0 | 0.071 | 0.572 | 0.6 |  | 8.056338 | 5.028169 | 1.003521 | 2.514085 | 0.6690141 | 0.6690141 | 0.06901408 |  | 7.1 | 35.7 | 8.056338 | 5.028169 | 0.9133803 | 0.6757825 | 0.6757825 | 0.005742987 | 0.03700201
52 | 1 | 40 | 0.3333333 | 0 | 40 | 0 | 0 | 0 | 0 | 0 | 0 | 40 | 0 | 20 | 0 | 0 | 0 | 0 | 0 | 0 | 0 | 0 | 0 | 0 | 0 | 0 | 0 | 0 | 0 | 0 | 0 | 0 | 18 | NMR | Water quench |  |  |  |  | 100 | 0.4 | 0 | 0.4 | 0.2 | 0.18 |  | 0.5 | 1 | 0.53125 | 0.625 | 0.425 | 0.425 | 0.245 |  | 40 | 40 | 0.5 | 1 | 0.46 | 0.4256511 | 0.4256511 | 0.06034445 | 0.05182039
53 | 1 | 40 | 0.6666667 | 0 | 20 | 0 | 0 | 0 | 0 | 0 | 0 | 40 | 0 | 40 | 0 | 0 | 0 | 0 | 0 | 0 | 0 | 0 | 0 | 0 | 0 | 0 | 0 | 0 | 0 | 0 | 0 | 0 | 55 | NMR | Water quench |  |  |  |  | 100 | 0.4 | 0 | 0.2 | 0.4 | 0.55 |  | 2 | 2 | 0.625 | 1 | 0.4166667 | 0.4166667 | 0.1333333 |  | 20 | 40 | 2 | 2 | 0.55 | 0.4374131 | 0.4374131 | 0.0126758 | 0.02026611
54 | 1 | 40 | 0.8333333 | 0 | 10 | 0 | 0 | 0 | 0 | 0 | 0 | 40 | 0 | 50 | 0 | 0 | 0 | 0 | 0 | 0 | 0 | 0 | 0 | 0 | 0 | 0 | 0 | 0 | 0 | 0 | 0 | 0 | 50 | NMR | Water quench |  |  |  |  | 100 | 0.4 | 0 | 0.1 | 0.5 | 0.5 |  | 5 | 4 | 0.8125 | 1.75 | 0.4642857 | 0.4642857 | 0.03571429 |  | 10 | 40 | 5 | 4 | 0.73 | 0.4514351 | 0.4514351 | 0.002358547 | 0.008530199
a)-R0.11 | 1 | 9.90991 | 0 | 0 | 90.09009 | 0 | 0 | 0 | 0 | 0 | 0 | 9.90991 | 0 | 0 | 0 | 0 | 0 | 0 | 0 | 0 | 0 | 0 | 0 | 0 | 0 | 0 | 0 | 0 | 0 | 0 | 0 | 0 | 11.6 | NMR | Air quench |  |  | Atm |  | 100 | 0.0990991 | 0 | 0.9009009 | 0 | 0.116 |  | 0 | 0.11 | 0.5 | 0.5 | 0.11 | 0.11 | 0.006 |  | 90.09009 | 9.90991 | 0 | 0.11 | 0.43 | 0.11 | 0.11 | 3.6e-05 | 0.08505443
a)-R0.177 | 1 | 15.03823 | 0 | 0 | 84.96177 | 0 | 0 | 0 | 0 | 0 | 0 | 15.03823 | 0 | 0 | 0 | 0 | 0 | 0 | 0 | 0 | 0 | 0 | 0 | 0 | 0 | 0 | 0 | 0 | 0 | 0 | 0 | 0 | 16 | NMR | Air quench |  |  |  |  | 100 | 0.1503823 | 0 | 0.8496177 | 0 | 0.16 |  | 0 | 0.177 | 0.5 | 0.5 | 0.177 | 0.177 | 0.017 |  | 84.96177 | 15.03823 | 0 | 0.177 | 0.43 | 0.177 | 0.177 | 0.000289 | 0.06132603
a)-R0.205 | 1 | 17.01245 | 0 | 0 | 82.98755 | 0 | 0 | 0 | 0 | 0 | 0 | 17.01245 | 0 | 0 | 0 | 0 | 0 | 0 | 0 | 0 | 0 | 0 | 0 | 0 | 0 | 0 | 0 | 0 | 0 | 0 | 0 | 0 | 22.5 | NMR | Air quench |  |  |  |  | 100 | 0.1701245 | 0 | 0.8298755 | 0 | 0.225 |  | 0 | 0.205 | 0.5 | 0.5 | 0.205 | 0.205 | 0.02 |  | 82.98755 | 17.01245 | 0 | 0.205 | 0.43 | 0.205 | 0.205 | 0.0004 | 0.03335771
a)-R0.250 | 1 | 20 | 0 | 0 | 80 | 0 | 0 | 0 | 0 | 0 | 0 | 20 | 0 | 0 | 0 | 0 | 0 | 0 | 0 | 0 | 0 | 0 | 0 | 0 | 0 | 0 | 0 | 0 | 0 | 0 | 0 | 0 | 28 | NMR | Air quench |  |  |  |  | 100 | 0.2 | 0 | 0.8 | 0 | 0.28 |  | 0 | 0.25 | 0.5 | 0.5 | 0.25 | 0.25 | 0.03 |  | 80 | 20 | 0 | 0.25 | 0.43 | 0.25 | 0.25 | 0.0009 | 0.01629221
a)-R0.282 | 1 | 21.99688 | 0 | 0 | 78.00312 | 0 | 0 | 0 | 0 | 0 | 0 | 21.99688 | 0 | 0 | 0 | 0 | 0 | 0 | 0 | 0 | 0 | 0 | 0 | 0 | 0 | 0 | 0 | 0 | 0 | 0 | 0 | 0 | 27.5 | NMR | Air quench |  |  |  |  | 100 | 0.2199688 | 0 | 0.7800312 | 0 | 0.275 |  | 0 | 0.282 | 0.5 | 0.5 | 0.282 | 0.282 | 0.007 |  | 78.00312 | 21.99688 | 0 | 0.282 | 0.43 | 0.282 | 0.282 | 4.9e-05 | 0.01759361
a)-R0.333 | 1 | 24.98125 | 0 | 0 | 75.01875 | 0 | 0 | 0 | 0 | 0 | 0 | 24.98125 | 0 | 0 | 0 | 0 | 0 | 0 | 0 | 0 | 0 | 0 | 0 | 0 | 0 | 0 | 0 | 0 | 0 | 0 | 0 | 0 | 38 | NMR | Air quench |  |  |  |  | 100 | 0.2498125 | 0 | 0.7501875 | 0 | 0.38 |  | 0 | 0.333 | 0.5 | 0.5 | 0.333 | 0.333 | 0.047 |  | 75.01875 | 24.98125 | 0 | 0.333 | 0.43 | 0.333 | 0.333 | 0.002209 | 0.0007640207
a)-R0.370 | 1 | 27.0073 | 0 | 0 | 72.9927 | 0 | 0 | 0 | 0 | 0 | 0 | 27.0073 | 0 | 0 | 0 | 0 | 0 | 0 | 0 | 0 | 0 | 0 | 0 | 0 | 0 | 0 | 0 | 0 | 0 | 0 | 0 | 0 | 34 | NMR | Air quench |  |  |  |  | 100 | 0.270073 | 0 | 0.729927 | 0 | 0.34 |  | 0 | 0.37 | 0.5 | 0.5 | 0.37 | 0.37 | 0.03 |  | 72.9927 | 27.0073 | 0 | 0.37 | 0.43 | 0.37 | 0.37 | 0.0009 | 0.004575295
a)-R0.408 | 1 | 28.97727 | 0 | 0 | 71.02273 | 0 | 0 | 0 | 0 | 0 | 0 | 28.97727 | 0 | 0 | 0 | 0 | 0 | 0 | 0 | 0 | 0 | 0 | 0 | 0 | 0 | 0 | 0 | 0 | 0 | 0 | 0 | 0 | 38 | NMR | Air quench |  |  |  |  | 100 | 0.2897727 | 0 | 0.7102273 | 0 | 0.38 |  | 0 | 0.408 | 0.5 | 0.5 | 0.408 | 0.408 | 0.028 |  | 71.02273 | 28.97727 | 0 | 0.408 | 0.43 | 0.408 | 0.408 | 0.000784 | 0.0007640207
a)-R0.450 | 1 | 31.03448 | 0 | 0 | 68.96552 | 0 | 0 | 0 | 0 | 0 | 0 | 31.03448 | 0 | 0 | 0 | 0 | 0 | 0 | 0 | 0 | 0 | 0 | 0 | 0 | 0 | 0 | 0 | 0 | 0 | 0 | 0 | 0 | 42 | NMR | Air quench |  |  |  |  | 100 | 0.3103448 | 0 | 0.6896552 | 0 | 0.42 |  | 0 | 0.45 | 0.5 | 0.5 | 0.45 | 0.45 | 0.03 |  | 68.96552 | 31.03448 | 0 | 0.45 | 0.43 | 0.4027496 | 0.4027496 | 0.0002975747 | 0.0001527467
a)-R0.5 | 1 | 33.33333 | 0 | 0 | 66.66667 | 0 | 0 | 0 | 0 | 0 | 0 | 33.33333 | 0 | 0 | 0 | 0 | 0 | 0 | 0 | 0 | 0 | 0 | 0 | 0 | 0 | 0 | 0 | 0 | 0 | 0 | 0 | 0 | 43 | NMR | Air quench |  |  |  |  | 100 | 0.3333333 | 0 | 0.6666667 | 0 | 0.43 |  | 0 | 0.5 | 0.5 | 0.5 | 0.5 | 0.5 | 0.07 |  | 66.66667 | 33.33333 | 0 | 0.5 | 0.43 | 0.4070114 | 0.4070114 | 0.0005284762 | 0.0004999282
a)-R0.667 | 1 | 40.012 | 0 | 0 | 59.988 | 0 | 0 | 0 | 0 | 0 | 0 | 40.012 | 0 | 0 | 0 | 0 | 0 | 0 | 0 | 0 | 0 | 0 | 0 | 0 | 0 | 0 | 0 | 0 | 0 | 0 | 0 | 0 | 44.5 | NMR | Air quench |  |  |  |  | 100 | 0.40012 | 0 | 0.59988 | 0 | 0.445 |  | 0 | 0.667 | 0.5 | 0.5 | 0.4443333 | 0.4443333 | 0.0006666667 |  | 59.988 | 40.012 | 0 | 0.667 | 0.43 | 0.4076428 | 0.4076428 | 0.001395559 | 0.0013957
a)-R1.85 | 1 | 64.91228 | 0 | 0 | 35.08772 | 0 | 0 | 0 | 0 | 0 | 0 | 64.91228 | 0 | 0 | 0 | 0 | 0 | 0 | 0 | 0 | 0 | 0 | 0 | 0 | 0 | 0 | 0 | 0 | 0 | 0 | 0 | 0 | 9.7 | NMR | Air quench |  |  |  |  | 100 | 0.6491228 | 0 | 0.3508772 | 0 | 0.097 |  | 0 | 1.85 | 0.5 | 0.5 | 0.05 | 0.05 | 0.047 |  | 35.08772 | 64.91228 | 0 | 1.85 | 0.43 | 0.1736288 | 0.1736288 | 0.005871968 | 0.09649778
a)-R2.0 | 1 | 66.66667 | 0 | 0 | 33.33333 | 0 | 0 | 0 | 0 | 0 | 0 | 66.66667 | 0 | 0 | 0 | 0 | 0 | 0 | 0 | 0 | 0 | 0 | 0 | 0 | 0 | 0 | 0 | 0 | 0 | 0 | 0 | 0 | 8 | NMR | Air quench |  |  |  |  | 100 | 0.6666667 | 0 | 0.3333333 | 0 | 0.08 |  | 0 | 2 | 0.5 | 0.5 | 0 | 0 | 0.08 |  | 33.33333 | 66.66667 | 0 | 2 | 0.43 | 0.1435298 | 0.1435298 | 0.004036035 | 0.1073486
a)-R2.33 | 1 | 69.96997 | 0 | 0 | 30.03003 | 0 | 0 | 0 | 0 | 0 | 0 | 69.96997 | 0 | 0 | 0 | 0 | 0 | 0 | 0 | 0 | 0 | 0 | 0 | 0 | 0 | 0 | 0 | 0 | 0 | 0 | 0 | 0 | 2.9 | NMR | Air quench |  |  |  |  | 100 | 0.6996997 | 0 | 0.3003003 | 0 | 0.029 |  | 0 | 2.33 | 0.5 | 0.5 | -0.11 | -0.11 | 0.139 |  | 30.03003 | 69.96997 | 0 | 2.33 | 0.43 | 0.08830112 | 0.08830112 | 0.003516622 | 0.143369
1 | 1 | 6.25 | 0.3333333 | 0 | 62.5 | 0 | 0 | 0 | 0 | 0 | 0 | 6.25 | 0 | 31.25 | 0 | 0 | 0 | 0 | 0 | 0 | 0 | 0 | 0 | 0 | 0 | 0 | 0 | 0 | 0 | 0 | 0 | 0 | 11 | NMR | Air quench |  |  |  |  | 100 | 0.0625 | 0 | 0.625 | 0.3125 | 0.11 |  | 0.5 | 0.1 | 0.53125 | 0.625 | 0.1 | 0.1 | 0.01 |  | 62.5 | 6.25 | 0.5 | 0.1 | 0.46 | 0.1 | 0.1 | 0.0001 | 0.08859012
2 | 1 | 11.76471 | 0.3333333 | 0 | 58.82353 | 0 | 0 | 0 | 0 | 0 | 0 | 11.76471 | 0 | 29.41176 | 0 | 0 | 0 | 0 | 0 | 0 | 0 | 0 | 0 | 0 | 0 | 0 | 0 | 0 | 0 | 0 | 0 | 0 | 21 | NMR | Air quench |  |  |  |  | 100 | 0.1176471 | 0 | 0.5882353 | 0.2941176 | 0.21 |  | 0.5 | 0.2 | 0.53125 | 0.625 | 0.2 | 0.2 | 0.01 |  | 58.82353 | 11.76471 | 0.5 | 0.2 | 0.46 | 0.2 | 0.2 | 0.0001 | 0.03906194
3 | 1 | 18.03279 | 0.3333333 | 0 | 54.64481 | 0 | 0 | 0 | 0 | 0 | 0 | 18.03279 | 0 | 27.3224 | 0 | 0 | 0 | 0 | 0 | 0 | 0 | 0 | 0 | 0 | 0 | 0 | 0 | 0 | 0 | 0 | 0 | 0 | 33 | NMR | Air quench |  |  |  |  | 100 | 0.1803279 | 0 | 0.5464481 | 0.273224 | 0.33 |  | 0.5 | 0.33 | 0.53125 | 0.625 | 0.33 | 0.33 | 5.551115e-17 |  | 54.64481 | 18.03279 | 0.5 | 0.33 | 0.46 | 0.33 | 0.33 | 0 | 0.006028113
4 | 1 | 25 | 0.3333333 | 0 | 50 | 0 | 0 | 0 | 0 | 0 | 0 | 25 | 0 | 25 | 0 | 0 | 0 | 0 | 0 | 0 | 0 | 0 | 0 | 0 | 0 | 0 | 0 | 0 | 0 | 0 | 0 | 0 | 45 | NMR | Air quench |  |  |  |  | 100 | 0.25 | 0 | 0.5 | 0.25 | 0.45 |  | 0.5 | 0.5 | 0.53125 | 0.625 | 0.5 | 0.5 | 0.05 |  | 50 | 25 | 0.5 | 0.5 | 0.46 | 0.4359714 | 0.4359714 | 0.0001968015 | 0.001794291
5 | 1 | 28.57143 | 0.3333333 | 0 | 47.61905 | 0 | 0 | 0 | 0 | 0 | 0 | 28.57143 | 0 | 23.80952 | 0 | 0 | 0 | 0 | 0 | 0 | 0 | 0 | 0 | 0 | 0 | 0 | 0 | 0 | 0 | 0 | 0 | 0 | 50 | NMR | Air quench |  |  |  |  | 100 | 0.2857143 | 0 | 0.4761905 | 0.2380952 | 0.5 |  | 0.5 | 0.6 | 0.53125 | 0.625 | 0.53125 | 0.53125 | 0.03125 |  | 47.61905 | 28.57143 | 0.5 | 0.6 | 0.46 | 0.4457155 | 0.4457155 | 0.002946811 | 0.008530199
6 | 1 | 31.81818 | 0.3333333 | 0 | 45.45455 | 0 | 0 | 0 | 0 | 0 | 0 | 31.81818 | 0 | 22.72727 | 0 | 0 | 0 | 0 | 0 | 0 | 0 | 0 | 0 | 0 | 0 | 0 | 0 | 0 | 0 | 0 | 0 | 0 | 49 | NMR | Air quench |  |  |  |  | 100 | 0.3181818 | 0 | 0.4545455 | 0.2272727 | 0.49 |  | 0.5 | 0.7 | 0.53125 | 0.625 | 0.51 | 0.51 | 0.02 |  | 45.45455 | 31.81818 | 0.5 | 0.7 | 0.46 | 0.4485715 | 0.4485715 | 0.001716317 | 0.006783017
7 | 1 | 34.78261 | 0.3333333 | 0 | 43.47826 | 0 | 0 | 0 | 0 | 0 | 0 | 34.78261 | 0 | 21.73913 | 0 | 0 | 0 | 0 | 0 | 0 | 0 | 0 | 0 | 0 | 0 | 0 | 0 | 0 | 0 | 0 | 0 | 0 | 47 | NMR | Air quench |  |  |  |  | 100 | 0.3478261 | 0 | 0.4347826 | 0.2173913 | 0.47 |  | 0.5 | 0.8 | 0.53125 | 0.625 | 0.4816667 | 0.4816667 | 0.01166667 |  | 43.47826 | 34.78261 | 0.5 | 0.8 | 0.46 | 0.4455694 | 0.4455694 | 0.0005968555 | 0.003888654
8 | 1 | 37.5 | 0.3333333 | 0 | 41.66667 | 0 | 0 | 0 | 0 | 0 | 0 | 37.5 | 0 | 20.83333 | 0 | 0 | 0 | 0 | 0 | 0 | 0 | 0 | 0 | 0 | 0 | 0 | 0 | 0 | 0 | 0 | 0 | 0 | 45 | NMR | Air quench |  |  |  |  | 100 | 0.375 | 0 | 0.4166667 | 0.2083333 | 0.45 |  | 0.5 | 0.9 | 0.53125 | 0.625 | 0.4533333 | 0.4533333 | 0.003333333 |  | 41.66667 | 37.5 | 0.5 | 0.9 | 0.46 | 0.437646 | 0.437646 | 0.0001526206 | 0.001794291
9 | 1 | 40 | 0.3333333 | 0 | 40 | 0 | 0 | 0 | 0 | 0 | 0 | 40 | 0 | 20 | 0 | 0 | 0 | 0 | 0 | 0 | 0 | 0 | 0 | 0 | 0 | 0 | 0 | 0 | 0 | 0 | 0 | 0 | 41 | NMR | Air quench |  |  |  |  | 100 | 0.4 | 0 | 0.4 | 0.2 | 0.41 |  | 0.5 | 1 | 0.53125 | 0.625 | 0.425 | 0.425 | 0.015 |  | 40 | 40 | 0.5 | 1 | 0.46 | 0.4256511 | 0.4256511 | 0.0002449562 | 5.565235e-06
10 | 1 | 5.21327 | 0.5 | 0 | 47.39336 | 0 | 0 | 0 | 0 | 0 | 0 | 5.21327 | 0 | 47.39336 | 0 | 0 | 0 | 0 | 0 | 0 | 0 | 0 | 0 | 0 | 0 | 0 | 0 | 0 | 0 | 0 | 0 | 0 | 12 | NMR | Air quench |  |  |  |  | 100 | 0.0521327 | 0 | 0.4739336 | 0.4739336 | 0.12 |  | 1 | 0.11 | 0.5625 | 0.75 | 0.11 | 0.11 | 0.01 |  | 47.39336 | 5.21327 | 1 | 0.11 | 0.49 | 0.11 | 0.11 | 0.0001 | 0.0827373
11 | 1 | 9.090909 | 0.5 | 0 | 45.45455 | 0 | 0 | 0 | 0 | 0 | 0 | 9.090909 | 0 | 45.45455 | 0 | 0 | 0 | 0 | 0 | 0 | 0 | 0 | 0 | 0 | 0 | 0 | 0 | 0 | 0 | 0 | 0 | 0 | 22 | NMR | Air quench |  |  |  |  | 100 | 0.09090909 | 0 | 0.4545455 | 0.4545455 | 0.22 |  | 1 | 0.2 | 0.5625 | 0.75 | 0.2 | 0.2 | 0.02 |  | 45.45455 | 9.090909 | 1 | 0.2 | 0.49 | 0.2 | 0.2 | 0.0004 | 0.03520912
12 | 1 | 14.16309 | 0.5 | 0 | 42.91845 | 0 | 0 | 0 | 0 | 0 | 0 | 14.16309 | 0 | 42.91845 | 0 | 0 | 0 | 0 | 0 | 0 | 0 | 0 | 0 | 0 | 0 | 0 | 0 | 0 | 0 | 0 | 0 | 0 | 35 | NMR | Air quench |  |  |  |  | 100 | 0.1416309 | 0 | 0.4291845 | 0.4291845 | 0.35 |  | 1 | 0.33 | 0.5625 | 0.75 | 0.33 | 0.33 | 0.02 |  | 42.91845 | 14.16309 | 1 | 0.33 | 0.49 | 0.33 | 0.33 | 0.0004 | 0.003322476
13 | 1 | 20 | 0.5 | 0 | 40 | 0 | 0 | 0 | 0 | 0 | 0 | 20 | 0 | 40 | 0 | 0 | 0 | 0 | 0 | 0 | 0 | 0 | 0 | 0 | 0 | 0 | 0 | 0 | 0 | 0 | 0 | 0 | 45 | NMR | Air quench |  |  |  |  | 100 | 0.2 | 0 | 0.4 | 0.4 | 0.45 |  | 1 | 0.5 | 0.5625 | 0.75 | 0.5 | 0.5 | 0.05 |  | 40 | 20 | 1 | 0.5 | 0.49 | 0.4598816 | 0.4598816 | 9.764695e-05 | 0.001794291
14 | 1 | 23.07692 | 0.5 | 0 | 38.46154 | 0 | 0 | 0 | 0 | 0 | 0 | 23.07692 | 0 | 38.46154 | 0 | 0 | 0 | 0 | 0 | 0 | 0 | 0 | 0 | 0 | 0 | 0 | 0 | 0 | 0 | 0 | 0 | 0 | 54 | NMR | Air quench |  |  |  |  | 100 | 0.2307692 | 0 | 0.3846154 | 0.3846154 | 0.54 |  | 1 | 0.6 | 0.5625 | 0.75 | 0.5625 | 0.5625 | 0.0225 |  | 38.46154 | 23.07692 | 1 | 0.6 | 0.49 | 0.4757954 | 0.4757954 | 0.004122236 | 0.01751892
15 | 1 | 25.92593 | 0.5 | 0 | 37.03704 | 0 | 0 | 0 | 0 | 0 | 0 | 25.92593 | 0 | 37.03704 | 0 | 0 | 0 | 0 | 0 | 0 | 0 | 0 | 0 | 0 | 0 | 0 | 0 | 0 | 0 | 0 | 0 | 0 | 55 | NMR | Air quench |  |  |  |  | 100 | 0.2592593 | 0 | 0.3703704 | 0.3703704 | 0.55 |  | 1 | 0.7 | 0.5625 | 0.75 | 0.5625 | 0.5625 | 0.0125 |  | 37.03704 | 25.92593 | 1 | 0.7 | 0.49 | 0.4848108 | 0.4848108 | 0.004249636 | 0.02026611
16 | 1 | 28.57143 | 0.5 | 0 | 35.71429 | 0 | 0 | 0 | 0 | 0 | 0 | 28.57143 | 0 | 35.71429 | 0 | 0 | 0 | 0 | 0 | 0 | 0 | 0 | 0 | 0 | 0 | 0 | 0 | 0 | 0 | 0 | 0 | 0 | 54 | NMR | Air quench |  |  |  |  | 100 | 0.2857143 | 0 | 0.3571429 | 0.3571429 | 0.54 |  | 1 | 0.8 | 0.5625 | 0.75 | 0.55 | 0.55 | 0.01 |  | 35.71429 | 28.57143 | 1 | 0.8 | 0.49 | 0.487809 | 0.487809 | 0.002723903 | 0.01751892
17 | 1 | 31.03448 | 0.5 | 0 | 34.48276 | 0 | 0 | 0 | 0 | 0 | 0 | 31.03448 | 0 | 34.48276 | 0 | 0 | 0 | 0 | 0 | 0 | 0 | 0 | 0 | 0 | 0 | 0 | 0 | 0 | 0 | 0 | 0 | 0 | 54 | NMR | Air quench |  |  |  |  | 100 | 0.3103448 | 0 | 0.3448276 | 0.3448276 | 0.54 |  | 1 | 0.9 | 0.5625 | 0.75 | 0.525 | 0.525 | 0.015 |  | 34.48276 | 31.03448 | 1 | 0.9 | 0.49 | 0.4856021 | 0.4856021 | 0.002959133 | 0.01751892
18 | 1 | 33.33333 | 0.5 | 0 | 33.33333 | 0 | 0 | 0 | 0 | 0 | 0 | 33.33333 | 0 | 33.33333 | 0 | 0 | 0 | 0 | 0 | 0 | 0 | 0 | 0 | 0 | 0 | 0 | 0 | 0 | 0 | 0 | 0 | 0 | 51 | NMR | Air quench |  |  |  |  | 100 | 0.3333333 | 0 | 0.3333333 | 0.3333333 | 0.51 |  | 1 | 1 | 0.5625 | 0.75 | 0.5 | 0.5 | 0.01 |  | 33.33333 | 33.33333 | 1 | 1 | 0.49 | 0.4789365 | 0.4789365 | 0.00096494 | 0.01047738
19 | 1 | 39.39394 | 0.5 | 0 | 30.30303 | 0 | 0 | 0 | 0 | 0 | 0 | 39.39394 | 0 | 30.30303 | 0 | 0 | 0 | 0 | 0 | 0 | 0 | 0 | 0 | 0 | 0 | 0 | 0 | 0 | 0 | 0 | 0 | 0 | 47 | NMR | Air quench |  |  |  |  | 100 | 0.3939394 | 0 | 0.3030303 | 0.3030303 | 0.47 |  | 1 | 1.3 | 0.5625 | 0.75 | 0.425 | 0.425 | 0.045 |  | 30.30303 | 39.39394 | 1 | 1.3 | 0.49 | 0.4387346 | 0.4387346 | 0.0009775267 | 0.003888654
20 | 1 | 34.78261 | 0.6666667 | 0 | 21.73913 | 0 | 0 | 0 | 0 | 0 | 0 | 34.78261 | 0 | 43.47826 | 0 | 0 | 0 | 0 | 0 | 0 | 0 | 0 | 0 | 0 | 0 | 0 | 0 | 0 | 0 | 0 | 0 | 0 | 38 | NMR | Air quench |  |  |  |  | 100 | 0.3478261 | 0 | 0.2173913 | 0.4347826 | 0.38 |  | 2 | 1.6 | 0.625 | 1 | 0.5 | 0.5 | 0.12 |  | 21.73913 | 34.78261 | 2 | 1.6 | 0.55 | 0.513268 | 0.513268 | 0.01776036 | 0.0007640207
21 | 1 | 6.25 | 0.6666667 | 0 | 31.25 | 0 | 0 | 0 | 0 | 0 | 0 | 6.25 | 0 | 62.5 | 0 | 0 | 0 | 0 | 0 | 0 | 0 | 0 | 0 | 0 | 0 | 0 | 0 | 0 | 0 | 0 | 0 | 0 | 20 | NMR | Air quench |  |  |  |  | 100 | 0.0625 | 0 | 0.3125 | 0.625 | 0.2 |  | 2 | 0.2 | 0.625 | 1 | 0.2 | 0.2 | 0 |  | 31.25 | 6.25 | 2 | 0.2 | 0.55 | 0.2 | 0.2 | 0 | 0.04311475
22 | 1 | 9.90991 | 0.6666667 | 0 | 30.03003 | 0 | 0 | 0 | 0 | 0 | 0 | 9.90991 | 0 | 60.06006 | 0 | 0 | 0 | 0 | 0 | 0 | 0 | 0 | 0 | 0 | 0 | 0 | 0 | 0 | 0 | 0 | 0 | 0 | 31 | NMR | Air quench |  |  |  |  | 100 | 0.0990991 | 0 | 0.3003003 | 0.6006006 | 0.31 |  | 2 | 0.33 | 0.625 | 1 | 0.33 | 0.33 | 0.02 |  | 30.03003 | 9.90991 | 2 | 0.33 | 0.55 | 0.33 | 0.33 | 0.0004 | 0.00953375
23 | 1 | 14.28571 | 0.6666667 | 0 | 28.57143 | 0 | 0 | 0 | 0 | 0 | 0 | 14.28571 | 0 | 57.14286 | 0 | 0 | 0 | 0 | 0 | 0 | 0 | 0 | 0 | 0 | 0 | 0 | 0 | 0 | 0 | 0 | 0 | 0 | 45 | NMR | Air quench |  |  |  |  | 100 | 0.1428571 | 0 | 0.2857143 | 0.5714286 | 0.45 |  | 2 | 0.5 | 0.625 | 1 | 0.5 | 0.5 | 0.05 |  | 28.57143 | 14.28571 | 2 | 0.5 | 0.55 | 0.5 | 0.5 | 0.0025 | 0.001794291
24 | 1 | 16.66667 | 0.6666667 | 0 | 27.77778 | 0 | 0 | 0 | 0 | 0 | 0 | 16.66667 | 0 | 55.55556 | 0 | 0 | 0 | 0 | 0 | 0 | 0 | 0 | 0 | 0 | 0 | 0 | 0 | 0 | 0 | 0 | 0 | 0 | 55 | NMR | Air quench |  |  |  |  | 100 | 0.1666667 | 0 | 0.2777778 | 0.5555556 | 0.55 |  | 2 | 0.6 | 0.625 | 1 | 0.6 | 0.6 | 0.05 |  | 27.77778 | 16.66667 | 2 | 0.6 | 0.55 | 0.523001 | 0.523001 | 0.0007289485 | 0.02026611
25 | 1 | 18.91892 | 0.6666667 | 0 | 27.02703 | 0 | 0 | 0 | 0 | 0 | 0 | 18.91892 | 0 | 54.05405 | 0 | 0 | 0 | 0 | 0 | 0 | 0 | 0 | 0 | 0 | 0 | 0 | 0 | 0 | 0 | 0 | 0 | 0 | 61 | NMR | Air quench |  |  |  |  | 100 | 0.1891892 | 0 | 0.2702703 | 0.5405405 | 0.61 |  | 2 | 0.7 | 0.625 | 1 | 0.625 | 0.625 | 0.015 |  | 27.02703 | 18.91892 | 2 | 0.7 | 0.55 | 0.5423729 | 0.5423729 | 0.004573421 | 0.0409492
26 | 1 | 21.05263 | 0.6666667 | 0 | 26.31579 | 0 | 0 | 0 | 0 | 0 | 0 | 21.05263 | 0 | 52.63158 | 0 | 0 | 0 | 0 | 0 | 0 | 0 | 0 | 0 | 0 | 0 | 0 | 0 | 0 | 0 | 0 | 0 | 0 | 60 | NMR | Air quench |  |  |  |  | 100 | 0.2105263 | 0 | 0.2631579 | 0.5263158 | 0.6 |  | 2 | 0.8 | 0.625 | 1 | 0.625 | 0.625 | 0.025 |  | 26.31579 | 21.05263 | 2 | 0.8 | 0.55 | 0.5557474 | 0.5557474 | 0.001958293 | 0.03700201
27 | 1 | 23.07692 | 0.6666667 | 0 | 25.64103 | 0 | 0 | 0 | 0 | 0 | 0 | 23.07692 | 0 | 51.28205 | 0 | 0 | 0 | 0 | 0 | 0 | 0 | 0 | 0 | 0 | 0 | 0 | 0 | 0 | 0 | 0 | 0 | 0 | 60 | NMR | Air quench |  |  |  |  | 100 | 0.2307692 | 0 | 0.2564103 | 0.5128205 | 0.6 |  | 2 | 0.9 | 0.625 | 1 | 0.625 | 0.625 | 0.025 |  | 25.64103 | 23.07692 | 2 | 0.9 | 0.55 | 0.563744 | 0.563744 | 0.0013145 | 0.03700201
28 | 1 | 25 | 0.6666667 | 0 | 25 | 0 | 0 | 0 | 0 | 0 | 0 | 25 | 0 | 50 | 0 | 0 | 0 | 0 | 0 | 0 | 0 | 0 | 0 | 0 | 0 | 0 | 0 | 0 | 0 | 0 | 0 | 0 | 58 | NMR | Air quench |  |  |  |  | 100 | 0.25 | 0 | 0.25 | 0.5 | 0.58 |  | 2 | 1 | 0.625 | 1 | 0.625 | 0.625 | 0.045 |  | 25 | 25 | 2 | 1 | 0.55 | 0.5669427 | 0.5669427 | 0.0001704928 | 0.02970765
29 | 1 | 33.33333 | 0.6666667 | 0 | 22.22222 | 0 | 0 | 0 | 0 | 0 | 0 | 33.33333 | 0 | 44.44444 | 0 | 0 | 0 | 0 | 0 | 0 | 0 | 0 | 0 | 0 | 0 | 0 | 0 | 0 | 0 | 0 | 0 | 0 | 53 | NMR | Air quench |  |  |  |  | 100 | 0.3333333 | 0 | 0.2222222 | 0.4444444 | 0.53 |  | 2 | 1.5 | 0.625 | 1 | 0.5208333 | 0.5208333 | 0.009166667 |  | 22.22222 | 33.33333 | 2 | 1.5 | 0.55 | 0.5286971 | 0.5286971 | 1.697668e-06 | 0.01497174
30 | 1 | 45.45455 | 0.6666667 | 0 | 18.18182 | 0 | 0 | 0 | 0 | 0 | 0 | 45.45455 | 0 | 36.36364 | 0 | 0 | 0 | 0 | 0 | 0 | 0 | 0 | 0 | 0 | 0 | 0 | 0 | 0 | 0 | 0 | 0 | 0 | 39 | NMR | Air quench |  |  |  |  | 100 | 0.4545455 | 0 | 0.1818182 | 0.3636364 | 0.39 |  | 2 | 2.5 | 0.625 | 1 | 0.3125 | 0.3125 | 0.0775 |  | 18.18182 | 45.45455 | 2 | 2.5 | 0.55 | 0.3298869 | 0.3298869 | 0.00361359 | 0.0003112022
31 | 1 | 16.66667 | 0.75 | 0 | 20.83333 | 0 | 0 | 0 | 0 | 0 | 0 | 16.66667 | 0 | 62.5 | 0 | 0 | 0 | 0 | 0 | 0 | 0 | 0 | 0 | 0 | 0 | 0 | 0 | 0 | 0 | 0 | 0 | 0 | 65 | NMR | Air quench |  |  |  |  | 100 | 0.1666667 | 0 | 0.2083333 | 0.625 | 0.65 |  | 3 | 0.8 | 0.6875 | 1.25 | 0.6875 | 0.6875 | 0.0375 |  | 20.83333 | 16.66667 | 3 | 0.8 | 0.61 | 0.6076996 | 0.6076996 | 0.001789325 | 0.05873792
32 | 1 | 18.36735 | 0.75 | 0 | 20.40816 | 0 | 0 | 0 | 0 | 0 | 0 | 18.36735 | 0 | 61.22449 | 0 | 0 | 0 | 0 | 0 | 0 | 0 | 0 | 0 | 0 | 0 | 0 | 0 | 0 | 0 | 0 | 0 | 0 | 64 | NMR | Air quench |  |  |  |  | 100 | 0.1836735 | 0 | 0.2040816 | 0.6122449 | 0.64 |  | 3 | 0.9 | 0.6875 | 1.25 | 0.6875 | 0.6875 | 0.0475 |  | 20.40816 | 18.36735 | 3 | 0.9 | 0.61 | 0.624247 | 0.624247 | 0.0002481559 | 0.05399074
33 | 1 | 20 | 0.75 | 0 | 20 | 0 | 0 | 0 | 0 | 0 | 0 | 20 | 0 | 60 | 0 | 0 | 0 | 0 | 0 | 0 | 0 | 0 | 0 | 0 | 0 | 0 | 0 | 0 | 0 | 0 | 0 | 0 | 64 | NMR | Air quench |  |  |  |  | 100 | 0.2 | 0 | 0.2 | 0.6 | 0.64 |  | 3 | 1 | 0.6875 | 1.25 | 0.6875 | 0.6875 | 0.0475 |  | 20 | 20 | 3 | 1 | 0.61 | 0.6359634 | 0.6359634 | 1.629408e-05 | 0.05399074
34 | 1 | 27.27273 | 0.75 | 0 | 18.18182 | 0 | 0 | 0 | 0 | 0 | 0 | 27.27273 | 0 | 54.54545 | 0 | 0 | 0 | 0 | 0 | 0 | 0 | 0 | 0 | 0 | 0 | 0 | 0 | 0 | 0 | 0 | 0 | 0 | 61 | NMR | Air quench |  |  |  |  | 100 | 0.2727273 | 0 | 0.1818182 | 0.5454545 | 0.61 |  | 3 | 1.5 | 0.6875 | 1.25 | 0.6416667 | 0.6416667 | 0.03166667 |  | 18.18182 | 27.27273 | 3 | 1.5 | 0.61 | 0.6364602 | 0.6364602 | 0.0007001404 | 0.0409492
35 | 1 | 33.33333 | 0.75 | 0 | 16.66667 | 0 | 0 | 0 | 0 | 0 | 0 | 33.33333 | 0 | 50 | 0 | 0 | 0 | 0 | 0 | 0 | 0 | 0 | 0 | 0 | 0 | 0 | 0 | 0 | 0 | 0 | 0 | 0 | 55 | NMR | Air quench |  |  |  |  | 100 | 0.3333333 | 0 | 0.1666667 | 0.5 | 0.55 |  | 3 | 2 | 0.6875 | 1.25 | 0.55 | 0.55 | 1.110223e-16 |  | 16.66667 | 33.33333 | 3 | 2 | 0.61 | 0.5717597 | 0.5717597 | 0.0004734866 | 0.02026611
36 | 1 | 42.85714 | 0.75 | 0 | 14.28571 | 0 | 0 | 0 | 0 | 0 | 0 | 42.85714 | 0 | 42.85714 | 0 | 0 | 0 | 0 | 0 | 0 | 0 | 0 | 0 | 0 | 0 | 0 | 0 | 0 | 0 | 0 | 0 | 0 | 44 | NMR | Air quench |  |  |  |  | 100 | 0.4285714 | 0 | 0.1428571 | 0.4285714 | 0.44 |  | 3 | 3 | 0.6875 | 1.25 | 0.3666667 | 0.3666667 | 0.07333333 |  | 14.28571 | 42.85714 | 3 | 3 | 0.61 | 0.3699882 | 0.3699882 | 0.004901655 | 0.00104711
K1-R0.2 | 1 | 9.090909 | 0.5 | 0 | 45.45455 | 0 | 0 | 0 | 0 | 0 | 0 | 9.090909 | 0 | 45.45455 | 0 | 0 | 0 | 0 | 0 | 0 | 0 | 0 | 0 | 0 | 0 | 0 | 0 | 0 | 0 | 0 | 0 | 0 | 25 | NMR | Water quench | Annealed 3h at Tg | Powder | Atm |  | 100 | 0.09090909 | 0 | 0.4545455 | 0.4545455 | 0.25 |  | 1 | 0.2 | 0.5625 | 0.75 | 0.2 | 0.2 | 0.05 |  | 45.45455 | 9.090909 | 1 | 0.2 | 0.49 | 0.2 | 0.2 | 0.0025 | 0.02485066
K1-R0.32 | 1 | 13.7931 | 0.5 | 0 | 43.10345 | 0 | 0 | 0 | 0 | 0 | 0 | 13.7931 | 0 | 43.10345 | 0 | 0 | 0 | 0 | 0 | 0 | 0 | 0 | 0 | 0 | 0 | 0 | 0 | 0 | 0 | 0 | 0 | 0 | 34 | NMR | Water quench |  |  |  |  | 100 | 0.137931 | 0 | 0.4310345 | 0.4310345 | 0.34 |  | 1 | 0.32 | 0.5625 | 0.75 | 0.32 | 0.32 | 0.02 |  | 43.10345 | 13.7931 | 1 | 0.32 | 0.49 | 0.32 | 0.32 | 0.0004 | 0.004575295
K1-R0.352 | 1 | 14.96599 | 0.5 | 0 | 42.51701 | 0 | 0 | 0 | 0 | 0 | 0 | 14.96599 | 0 | 42.51701 | 0 | 0 | 0 | 0 | 0 | 0 | 0 | 0 | 0 | 0 | 0 | 0 | 0 | 0 | 0 | 0 | 0 | 0 | 40 | NMR | Water quench |  |  |  |  | 100 | 0.1496599 | 0 | 0.4251701 | 0.4251701 | 0.4 |  | 1 | 0.352 | 0.5625 | 0.75 | 0.352 | 0.352 | 0.048 |  | 42.51701 | 14.96599 | 1 | 0.352 | 0.49 | 0.352 | 0.352 | 0.002304 | 5.838373e-05
K1-R0.4 | 1 | 16.66667 | 0.5 | 0 | 41.66667 | 0 | 0 | 0 | 0 | 0 | 0 | 16.66667 | 0 | 41.66667 | 0 | 0 | 0 | 0 | 0 | 0 | 0 | 0 | 0 | 0 | 0 | 0 | 0 | 0 | 0 | 0 | 0 | 0 | 42 | NMR | Water quench |  |  |  |  | 100 | 0.1666667 | 0 | 0.4166667 | 0.4166667 | 0.42 |  | 1 | 0.4 | 0.5625 | 0.75 | 0.4 | 0.4 | 0.02 |  | 41.66667 | 16.66667 | 1 | 0.4 | 0.49 | 0.4 | 0.4 | 0.0004 | 0.0001527467
K1-R0.5 | 1 | 20 | 0.5 | 0 | 40 | 0 | 0 | 0 | 0 | 0 | 0 | 20 | 0 | 40 | 0 | 0 | 0 | 0 | 0 | 0 | 0 | 0 | 0 | 0 | 0 | 0 | 0 | 0 | 0 | 0 | 0 | 0 | 48 | NMR | Water quench |  |  |  |  | 100 | 0.2 | 0 | 0.4 | 0.4 | 0.48 |  | 1 | 0.5 | 0.5625 | 0.75 | 0.5 | 0.5 | 0.02 |  | 40 | 20 | 1 | 0.5 | 0.49 | 0.4598816 | 0.4598816 | 0.0004047481 | 0.005235836
K1-R0.66 | 1 | 24.81203 | 0.5 | 0 | 37.59398 | 0 | 0 | 0 | 0 | 0 | 0 | 24.81203 | 0 | 37.59398 | 0 | 0 | 0 | 0 | 0 | 0 | 0 | 0 | 0 | 0 | 0 | 0 | 0 | 0 | 0 | 0 | 0 | 0 | 56 | NMR | Water quench |  |  |  |  | 100 | 0.2481203 | 0 | 0.3759398 | 0.3759398 | 0.56 |  | 1 | 0.66 | 0.5625 | 0.75 | 0.5625 | 0.5625 | 0.0025 |  | 37.59398 | 24.81203 | 1 | 0.66 | 0.49 | 0.4819744 | 0.4819744 | 0.00608799 | 0.02321329
K1-R0.75 | 1 | 27.27273 | 0.5 | 0 | 36.36364 | 0 | 0 | 0 | 0 | 0 | 0 | 27.27273 | 0 | 36.36364 | 0 | 0 | 0 | 0 | 0 | 0 | 0 | 0 | 0 | 0 | 0 | 0 | 0 | 0 | 0 | 0 | 0 | 0 | 56 | NMR | Water quench |  |  |  |  | 100 | 0.2727273 | 0 | 0.3636364 | 0.3636364 | 0.56 |  | 1 | 0.75 | 0.5625 | 0.75 | 0.5625 | 0.5625 | 0.0025 |  | 36.36364 | 27.27273 | 1 | 0.75 | 0.49 | 0.4870097 | 0.4870097 | 0.005327586 | 0.02321329
K1-R0.86 | 1 | 30.06993 | 0.5 | 0 | 34.96503 | 0 | 0 | 0 | 0 | 0 | 0 | 30.06993 | 0 | 34.96503 | 0 | 0 | 0 | 0 | 0 | 0 | 0 | 0 | 0 | 0 | 0 | 0 | 0 | 0 | 0 | 0 | 0 | 0 | 58 | NMR | Water quench |  |  |  |  | 100 | 0.3006993 | 0 | 0.3496503 | 0.3496503 | 0.58 |  | 1 | 0.86 | 0.5625 | 0.75 | 0.535 | 0.535 | 0.045 |  | 34.96503 | 30.06993 | 1 | 0.86 | 0.49 | 0.4870602 | 0.4870602 | 0.008637798 | 0.02970765
K1-R1 | 1 | 33.33333 | 0.5 | 0 | 33.33333 | 0 | 0 | 0 | 0 | 0 | 0 | 33.33333 | 0 | 33.33333 | 0 | 0 | 0 | 0 | 0 | 0 | 0 | 0 | 0 | 0 | 0 | 0 | 0 | 0 | 0 | 0 | 0 | 0 | 62 | NMR | Water quench |  |  |  |  | 100 | 0.3333333 | 0 | 0.3333333 | 0.3333333 | 0.62 |  | 1 | 1 | 0.5625 | 0.75 | 0.5 | 0.5 | 0.12 |  | 33.33333 | 33.33333 | 1 | 1 | 0.49 | 0.4789365 | 0.4789365 | 0.01989891 | 0.04509638
K1-R1.5 | 1 | 42.85714 | 0.5 | 0 | 28.57143 | 0 | 0 | 0 | 0 | 0 | 0 | 42.85714 | 0 | 28.57143 | 0 | 0 | 0 | 0 | 0 | 0 | 0 | 0 | 0 | 0 | 0 | 0 | 0 | 0 | 0 | 0 | 0 | 0 | 53 | NMR | Water quench |  |  |  |  | 100 | 0.4285714 | 0 | 0.2857143 | 0.2857143 | 0.53 |  | 1 | 1.5 | 0.5625 | 0.75 | 0.375 | 0.375 | 0.155 |  | 28.57143 | 42.85714 | 1 | 1.5 | 0.49 | 0.4006589 | 0.4006589 | 0.01672913 | 0.01497174
K2-R0.15 | 1 | 4.761905 | 0.6666667 | 0 | 31.74603 | 0 | 0 | 0 | 0 | 0 | 0 | 4.761905 | 0 | 63.49206 | 0 | 0 | 0 | 0 | 0 | 0 | 0 | 0 | 0 | 0 | 0 | 0 | 0 | 0 | 0 | 0 | 0 | 0 | 15 | NMR | Water quench |  |  |  |  | 100 | 0.04761905 | 0 | 0.3174603 | 0.6349206 | 0.15 |  | 2 | 0.15 | 0.625 | 1 | 0.15 | 0.15 | 2.775558e-17 |  | 31.74603 | 4.761905 | 2 | 0.15 | 0.55 | 0.15 | 0.15 | 7.70372e-34 | 0.06637885
K2-R0.25 | 1 | 7.692308 | 0.6666667 | 0 | 30.76923 | 0 | 0 | 0 | 0 | 0 | 0 | 7.692308 | 0 | 61.53846 | 0 | 0 | 0 | 0 | 0 | 0 | 0 | 0 | 0 | 0 | 0 | 0 | 0 | 0 | 0 | 0 | 0 | 0 | 27 | NMR | Water quench |  |  |  |  | 100 | 0.07692308 | 0 | 0.3076923 | 0.6153846 | 0.27 |  | 2 | 0.25 | 0.625 | 1 | 0.25 | 0.25 | 0.02 |  | 30.76923 | 7.692308 | 2 | 0.25 | 0.55 | 0.25 | 0.25 | 0.0004 | 0.01894502
K2-R0.33 | 1 | 9.90991 | 0.6666667 | 0 | 30.03003 | 0 | 0 | 0 | 0 | 0 | 0 | 9.90991 | 0 | 60.06006 | 0 | 0 | 0 | 0 | 0 | 0 | 0 | 0 | 0 | 0 | 0 | 0 | 0 | 0 | 0 | 0 | 0 | 0 | 35 | NMR | Water quench |  |  |  |  | 100 | 0.0990991 | 0 | 0.3003003 | 0.6006006 | 0.35 |  | 2 | 0.33 | 0.625 | 1 | 0.33 | 0.33 | 0.02 |  | 30.03003 | 9.90991 | 2 | 0.33 | 0.55 | 0.33 | 0.33 | 0.0004 | 0.003322476
K2-R0.5 | 1 | 14.28571 | 0.6666667 | 0 | 28.57143 | 0 | 0 | 0 | 0 | 0 | 0 | 14.28571 | 0 | 57.14286 | 0 | 0 | 0 | 0 | 0 | 0 | 0 | 0 | 0 | 0 | 0 | 0 | 0 | 0 | 0 | 0 | 0 | 0 | 49 | NMR | Water quench |  |  |  |  | 100 | 0.1428571 | 0 | 0.2857143 | 0.5714286 | 0.49 |  | 2 | 0.5 | 0.625 | 1 | 0.5 | 0.5 | 0.01 |  | 28.57143 | 14.28571 | 2 | 0.5 | 0.55 | 0.5 | 0.5 | 0.0001 | 0.006783017
K2-R0.6 | 1 | 16.66667 | 0.6666667 | 0 | 27.77778 | 0 | 0 | 0 | 0 | 0 | 0 | 16.66667 | 0 | 55.55556 | 0 | 0 | 0 | 0 | 0 | 0 | 0 | 0 | 0 | 0 | 0 | 0 | 0 | 0 | 0 | 0 | 0 | 0 | 54 | NMR | Water quench |  |  |  |  | 100 | 0.1666667 | 0 | 0.2777778 | 0.5555556 | 0.54 |  | 2 | 0.6 | 0.625 | 1 | 0.6 | 0.6 | 0.06 |  | 27.77778 | 16.66667 | 2 | 0.6 | 0.55 | 0.523001 | 0.523001 | 0.0002889675 | 0.01751892
K2-R0.636 | 1 | 17.49175 | 0.6666667 | 0 | 27.50275 | 0 | 0 | 0 | 0 | 0 | 0 | 17.49175 | 0 | 55.0055 | 0 | 0 | 0 | 0 | 0 | 0 | 0 | 0 | 0 | 0 | 0 | 0 | 0 | 0 | 0 | 0 | 0 | 0 | 57 | NMR | Water quench |  |  |  |  | 100 | 0.1749175 | 0 | 0.2750275 | 0.550055 | 0.57 |  | 2 | 0.636 | 0.625 | 1 | 0.625 | 0.625 | 0.055 |  | 27.50275 | 17.49175 | 2 | 0.636 | 0.55 | 0.5307065 | 0.5307065 | 0.00154398 | 0.02636047
K2-R0.64 | 1 | 17.58242 | 0.6666667 | 0 | 27.47253 | 0 | 0 | 0 | 0 | 0 | 0 | 17.58242 | 0 | 54.94505 | 0 | 0 | 0 | 0 | 0 | 0 | 0 | 0 | 0 | 0 | 0 | 0 | 0 | 0 | 0 | 0 | 0 | 0 | 55 | NMR | Water quench |  |  |  |  | 100 | 0.1758242 | 0 | 0.2747253 | 0.5494505 | 0.55 |  | 2 | 0.64 | 0.625 | 1 | 0.625 | 0.625 | 0.075 |  | 27.47253 | 17.58242 | 2 | 0.64 | 0.55 | 0.5315108 | 0.5315108 | 0.0003418507 | 0.02026611
K2-R0.7 | 1 | 18.91892 | 0.6666667 | 0 | 27.02703 | 0 | 0 | 0 | 0 | 0 | 0 | 18.91892 | 0 | 54.05405 | 0 | 0 | 0 | 0 | 0 | 0 | 0 | 0 | 0 | 0 | 0 | 0 | 0 | 0 | 0 | 0 | 0 | 0 | 57 | NMR | Water quench |  |  |  |  | 100 | 0.1891892 | 0 | 0.2702703 | 0.5405405 | 0.57 |  | 2 | 0.7 | 0.625 | 1 | 0.625 | 0.625 | 0.055 |  | 27.02703 | 18.91892 | 2 | 0.7 | 0.55 | 0.5423729 | 0.5423729 | 0.000763255 | 0.02636047
K2-R1 | 1 | 25 | 0.6666667 | 0 | 25 | 0 | 0 | 0 | 0 | 0 | 0 | 25 | 0 | 50 | 0 | 0 | 0 | 0 | 0 | 0 | 0 | 0 | 0 | 0 | 0 | 0 | 0 | 0 | 0 | 0 | 0 | 0 | 67 | NMR | Water quench |  |  |  |  | 100 | 0.25 | 0 | 0.25 | 0.5 | 0.67 |  | 2 | 1 | 0.625 | 1 | 0.625 | 0.625 | 0.045 |  | 25 | 25 | 2 | 1 | 0.55 | 0.5669427 | 0.5669427 | 0.0106208 | 0.06883228
K2-R1.22 | 1 | 28.90995 | 0.6666667 | 0 | 23.69668 | 0 | 0 | 0 | 0 | 0 | 0 | 28.90995 | 0 | 47.39336 | 0 | 0 | 0 | 0 | 0 | 0 | 0 | 0 | 0 | 0 | 0 | 0 | 0 | 0 | 0 | 0 | 0 | 0 | 66 | NMR | Water quench |  |  |  |  | 100 | 0.2890995 | 0 | 0.2369668 | 0.4739336 | 0.66 |  | 2 | 1.22 | 0.625 | 1 | 0.5791667 | 0.5791667 | 0.08083333 |  | 23.69668 | 28.90995 | 2 | 1.22 | 0.55 | 0.5597092 | 0.5597092 | 0.01005824 | 0.0636851
K2-R1.7 | 1 | 36.17021 | 0.6666667 | 0 | 21.2766 | 0 | 0 | 0 | 0 | 0 | 0 | 36.17021 | 0 | 42.55319 | 0 | 0 | 0 | 0 | 0 | 0 | 0 | 0 | 0 | 0 | 0 | 0 | 0 | 0 | 0 | 0 | 0 | 0 | 63 | NMR | Water quench |  |  |  |  | 100 | 0.3617021 | 0 | 0.212766 | 0.4255319 | 0.63 |  | 2 | 1.7 | 0.625 | 1 | 0.4791667 | 0.4791667 | 0.1508333 |  | 21.2766 | 36.17021 | 2 | 1.7 | 0.55 | 0.4961211 | 0.4961211 | 0.01792355 | 0.04944356
K2-R2 | 1 |  |  | 0 | 20 | 0 | 0 | 0 | 0 | 0 | 0 | 40 | 0 | 40 | 0 | 0 | 0 | 0 | 0 | 0 | 0 | 0 | 0 | 0 | 0 | 0 | 0 | 0 | 0 | 0 | 0 | 0 | 63 | NMR | Water quench |  |  |  |  | 100 | 0.4 | 0 | 0.2 | 0.4 | 0.63 |  | 2 | 2 | 0.625 | 1 | 0.4166667 | 0.4166667 | 0.2133333 |  | 20 | 40 | 2 | 2 | 0.55 | 0.4374131 | 0.4374131 | 0.0370897 | 0.04944356
K2-R2.26 | 1 | 42.96578 | 0.6666667 | 0 | 19.01141 | 0 | 0 | 0 | 0 | 0 | 0 | 42.96578 | 0 | 38.02281 | 0 | 0 | 0 | 0 | 0 | 0 | 0 | 0 | 0 | 0 | 0 | 0 | 0 | 0 | 0 | 0 | 0 | 0 | 57 | NMR | Water quench |  |  |  |  | 100 | 0.4296578 | 0 | 0.1901141 | 0.3802281 | 0.57 |  | 2 | 2.26 | 0.625 | 1 | 0.3625 | 0.3625 | 0.2075 |  | 19.01141 | 42.96578 | 2 | 2.26 | 0.55 | 0.3818161 | 0.3818161 | 0.03541318 | 0.02636047
K2-R2.5 | 1 | 45.45455 | 0.6666667 | 0 | 18.18182 | 0 | 0 | 0 | 0 | 0 | 0 | 45.45455 | 0 | 36.36364 | 0 | 0 | 0 | 0 | 0 | 0 | 0 | 0 | 0 | 0 | 0 | 0 | 0 | 0 | 0 | 0 | 0 | 0 | 52 | NMR | Water quench |  |  |  |  | 100 | 0.4545455 | 0 | 0.1818182 | 0.3636364 | 0.52 |  | 2 | 2.5 | 0.625 | 1 | 0.3125 | 0.3125 | 0.2075 |  | 18.18182 | 45.45455 | 2 | 2.5 | 0.55 | 0.3298869 | 0.3298869 | 0.03614301 | 0.01262456
K2.41-R0.15 | 1 | 4.213483 | 0.7067449 | 0 | 28.08989 | 0 | 0 | 0 | 0 | 0 | 0 | 4.213483 | 0 | 67.69663 | 0 | 0 | 0 | 0 | 0 | 0 | 0 | 0 | 0 | 0 | 0 | 0 | 0 | 0 | 0 | 0 | 0 | 0 | 17 | NMR | Water quench |  |  |  |  | 100 | 0.04213483 | 0 | 0.2808989 | 0.6769663 | 0.17 |  | 2.41 | 0.15 | 0.650625 | 1.1025 | 0.15 | 0.15 | 0.02 |  | 28.08989 | 4.213483 | 2.41 | 0.15 | 0.5746 | 0.15 | 0.15 | 0.0004 | 0.05647321
K2.41-R0.25 | 1 | 6.830601 | 0.7067449 | 0 | 27.3224 | 0 | 0 | 0 | 0 | 0 | 0 | 6.830601 | 0 | 65.84699 | 0 | 0 | 0 | 0 | 0 | 0 | 0 | 0 | 0 | 0 | 0 | 0 | 0 | 0 | 0 | 0 | 0 | 0 | 26 | NMR | Water quench |  |  |  |  | 100 | 0.06830601 | 0 | 0.273224 | 0.6584699 | 0.26 |  | 2.41 | 0.25 | 0.650625 | 1.1025 | 0.25 | 0.25 | 0.01 |  | 27.3224 | 6.830601 | 2.41 | 0.25 | 0.5746 | 0.25 | 0.25 | 0.0001 | 0.02179784
K2.41-R0.379 | 1 | 10.00264 | 0.7067449 | 0 | 26.39219 | 0 | 0 | 0 | 0 | 0 | 0 | 10.00264 | 0 | 63.60517 | 0 | 0 | 0 | 0 | 0 | 0 | 0 | 0 | 0 | 0 | 0 | 0 | 0 | 0 | 0 | 0 | 0 | 0 | 38 | NMR | Water quench |  |  |  |  | 100 | 0.1000264 | 0 | 0.2639219 | 0.6360517 | 0.38 |  | 2.41 | 0.379 | 0.650625 | 1.1025 | 0.379 | 0.379 | 0.001 |  | 26.39219 | 10.00264 | 2.41 | 0.379 | 0.5746 | 0.379 | 0.379 | 1e-06 | 0.0007640207
K2.41-R0.59 | 1 | 14.75 | 0.7067449 | 0 | 25 | 0 | 0 | 0 | 0 | 0 | 0 | 14.75 | 0 | 60.25 | 0 | 0 | 0 | 0 | 0 | 0 | 0 | 0 | 0 | 0 | 0 | 0 | 0 | 0 | 0 | 0 | 0 | 0 | 54 | NMR | Water quench |  |  |  |  | 100 | 0.1475 | 0 | 0.25 | 0.6025 | 0.54 |  | 2.41 | 0.59 | 0.650625 | 1.1025 | 0.59 | 0.59 | 0.05 |  | 25 | 14.75 | 2.41 | 0.59 | 0.5746 | 0.5359802 | 0.5359802 | 1.61588e-05 | 0.01751892
K2.41-R0.723 | 1 | 17.67262 | 0.7067449 | 0 | 24.14293 | 0 | 0 | 0 | 0 | 0 | 0 | 17.67262 | 0 | 58.18445 | 0 | 0 | 0 | 0 | 0 | 0 | 0 | 0 | 0 | 0 | 0 | 0 | 0 | 0 | 0 | 0 | 0 | 0 | 58 | NMR | Water quench |  |  |  |  | 100 | 0.1767262 | 0 | 0.2414293 | 0.5818445 | 0.58 |  | 2.41 | 0.732 | 0.650625 | 1.1025 | 0.650625 | 0.650625 | 0.070625 |  | 24.14293 | 17.67262 | 2.41 | 0.732 | 0.5746 | 0.5676729 | 0.5676729 | 0.0001519584 | 0.02970765
K2.41-R0.852 | 1 | 19.99061 | 0.7067449 | 0 | 23.46316 | 0 | 0 | 0 | 0 | 0 | 0 | 19.99061 | 0 | 56.54622 | 0 | 0 | 0 | 0 | 0 | 0 | 0 | 0 | 0 | 0 | 0 | 0 | 0 | 0 | 0 | 0 | 0 | 0 | 59 | NMR | Water quench |  |  |  |  | 100 | 0.1999061 | 0 | 0.2346316 | 0.5654622 | 0.59 |  | 2.41 | 0.852 | 0.650625 | 1.1025 | 0.650625 | 0.650625 | 0.060625 |  | 23.46316 | 19.99061 | 2.41 | 0.852 | 0.5746 | 0.5853669 | 0.5853669 | 2.146534e-05 | 0.03325483
K2.41-R1.136 | 1 | 24.989 | 0.7067449 | 0 | 21.99736 | 0 | 0 | 0 | 0 | 0 | 0 | 24.989 | 0 | 53.01364 | 0 | 0 | 0 | 0 | 0 | 0 | 0 | 0 | 0 | 0 | 0 | 0 | 0 | 0 | 0 | 0 | 0 | 0 | 65 | NMR | Water quench |  |  |  |  | 100 | 0.24989 | 0 | 0.2199736 | 0.5301364 | 0.65 |  | 2.41 | 1.136 | 0.650625 | 1.1025 | 0.6440351 | 0.6440351 | 0.005964853 |  | 21.99736 | 24.989 | 2.41 | 1.136 | 0.5746 | 0.5996444 | 0.5996444 | 0.002535683 | 0.05873792
K2.41-R1.29 | 1 | 27.44681 | 0.7067449 | 0 | 21.2766 | 0 | 0 | 0 | 0 | 0 | 0 | 27.44681 | 0 | 51.2766 | 0 | 0 | 0 | 0 | 0 | 0 | 0 | 0 | 0 | 0 | 0 | 0 | 0 | 0 | 0 | 0 | 0 | 0 | 69 | NMR | Water quench |  |  |  |  | 100 | 0.2744681 | 0 | 0.212766 | 0.512766 | 0.69 |  | 2.41 | 1.29 | 0.650625 | 1.1025 | 0.6137415 | 0.6137415 | 0.0762585 |  | 21.2766 | 27.44681 | 2.41 | 1.29 | 0.5746 | 0.5941626 | 0.5941626 | 0.009184802 | 0.07972665
K2.41-R1.46 | 1 | 29.97947 | 0.7067449 | 0 | 20.53388 | 0 | 0 | 0 | 0 | 0 | 0 | 29.97947 | 0 | 49.48665 | 0 | 0 | 0 | 0 | 0 | 0 | 0 | 0 | 0 | 0 | 0 | 0 | 0 | 0 | 0 | 0 | 0 | 0 | 70 | NMR | Water quench |  |  |  |  | 100 | 0.2997947 | 0 | 0.2053388 | 0.4948665 | 0.7 |  | 2.41 | 1.46 | 0.650625 | 1.1025 | 0.5803005 | 0.5803005 | 0.1196995 |  | 20.53388 | 29.97947 | 2.41 | 1.46 | 0.5746 | 0.5796845 | 0.5796845 | 0.01447582 | 0.08547383
K2.41-R1.75 | 1 | 33.91473 | 0.7067449 | 0 | 19.37984 | 0 | 0 | 0 | 0 | 0 | 0 | 33.91473 | 0 | 46.70543 | 0 | 0 | 0 | 0 | 0 | 0 | 0 | 0 | 0 | 0 | 0 | 0 | 0 | 0 | 0 | 0 | 0 | 0 | 68 | NMR | Water quench |  |  |  |  | 100 | 0.3391473 | 0 | 0.1937984 | 0.4670543 | 0.68 |  | 2.41 | 1.75 | 0.650625 | 1.1025 | 0.523254 | 0.523254 | 0.156746 |  | 19.37984 | 33.91473 | 2.41 | 1.75 | 0.5746 | 0.5395466 | 0.5395466 | 0.01972715 | 0.07417947
K2.41-R2.26 | 1 | 39.85891 | 0.7067449 | 0 | 17.63668 | 0 | 0 | 0 | 0 | 0 | 0 | 39.85891 | 0 | 42.50441 | 0 | 0 | 0 | 0 | 0 | 0 | 0 | 0 | 0 | 0 | 0 | 0 | 0 | 0 | 0 | 0 | 0 | 0 | 61 | NMR | Water quench |  |  |  |  | 100 | 0.3985891 | 0 | 0.1763668 | 0.4250441 | 0.61 |  | 2.41 | 2.26 | 0.650625 | 1.1025 | 0.4229308 | 0.4229308 | 0.1870692 |  | 17.63668 | 39.85891 | 2.41 | 2.26 | 0.5746 | 0.4412738 | 0.4412738 | 0.02846855 | 0.0409492
K3-R0.15 | 1 | 3.614458 | 0.75 | 0 | 24.09639 | 0 | 0 | 0 | 0 | 0 | 0 | 3.614458 | 0 | 72.28916 | 0 | 0 | 0 | 0 | 0 | 0 | 0 | 0 | 0 | 0 | 0 | 0 | 0 | 0 | 0 | 0 | 0 | 0 | 18 | NMR | Water quench |  |  |  |  | 100 | 0.03614458 | 0 | 0.2409639 | 0.7228916 | 0.18 |  | 3 | 0.15 | 0.6875 | 1.25 | 0.15 | 0.15 | 0.03 |  | 24.09639 | 3.614458 | 3 | 0.15 | 0.61 | 0.15 | 0.15 | 0.0009 | 0.05182039
K3-R0.25 | 1 | 5.882353 | 0.75 | 0 | 23.52941 | 0 | 0 | 0 | 0 | 0 | 0 | 5.882353 | 0 | 70.58824 | 0 | 0 | 0 | 0 | 0 | 0 | 0 | 0 | 0 | 0 | 0 | 0 | 0 | 0 | 0 | 0 | 0 | 0 | 28 | NMR | Water quench |  |  |  |  | 100 | 0.05882353 | 0 | 0.2352941 | 0.7058824 | 0.28 |  | 3 | 0.25 | 0.6875 | 1.25 | 0.25 | 0.25 | 0.03 |  | 23.52941 | 5.882353 | 3 | 0.25 | 0.61 | 0.25 | 0.25 | 0.0009 | 0.01629221
K3-R0.379 | 1 | 8.654944 | 0.75 | 0 | 22.83626 | 0 | 0 | 0 | 0 | 0 | 0 | 8.654944 | 0 | 68.50879 | 0 | 0 | 0 | 0 | 0 | 0 | 0 | 0 | 0 | 0 | 0 | 0 | 0 | 0 | 0 | 0 | 0 | 0 | 37 | NMR | Water quench |  |  |  |  | 100 | 0.08654944 | 0 | 0.2283626 | 0.6850879 | 0.37 |  | 3 | 0.379 | 0.6875 | 1.25 | 0.379 | 0.379 | 0.009 |  | 22.83626 | 8.654944 | 3 | 0.379 | 0.61 | 0.379 | 0.379 | 8.1e-05 | 0.001416839
K3-R0.5 | 1 | 11.11111 | 0.75 | 0 | 22.22222 | 0 | 0 | 0 | 0 | 0 | 0 | 11.11111 | 0 | 66.66667 | 0 | 0 | 0 | 0 | 0 | 0 | 0 | 0 | 0 | 0 | 0 | 0 | 0 | 0 | 0 | 0 | 0 | 0 | 50 | NMR | Water quench |  |  |  |  | 100 | 0.1111111 | 0 | 0.2222222 | 0.6666667 | 0.5 |  | 3 | 0.5 | 0.6875 | 1.25 | 0.5 | 0.5 | 0 |  | 22.22222 | 11.11111 | 3 | 0.5 | 0.61 | 0.5 | 0.5 | 0 | 0.008530199
K3-R0.545 | 1 | 11.9912 | 0.75 | 0 | 22.0022 | 0 | 0 | 0 | 0 | 0 | 0 | 11.9912 | 0 | 66.0066 | 0 | 0 | 0 | 0 | 0 | 0 | 0 | 0 | 0 | 0 | 0 | 0 | 0 | 0 | 0 | 0 | 0 | 0 | 51 | NMR | Water quench |  |  |  |  | 100 | 0.119912 | 0 | 0.220022 | 0.660066 | 0.51 |  | 3 | 0.545 | 0.6875 | 1.25 | 0.545 | 0.545 | 0.035 |  | 22.0022 | 11.9912 | 3 | 0.545 | 0.61 | 0.545 | 0.545 | 0.001225 | 0.01047738
K3-R0.75 | 1 | 15.78947 | 0.75 | 0 | 21.05263 | 0 | 0 | 0 | 0 | 0 | 0 | 15.78947 | 0 | 63.15789 | 0 | 0 | 0 | 0 | 0 | 0 | 0 | 0 | 0 | 0 | 0 | 0 | 0 | 0 | 0 | 0 | 0 | 0 | 61 | NMR | Water quench |  |  |  |  | 100 | 0.1578947 | 0 | 0.2105263 | 0.6315789 | 0.61 |  | 3 | 0.75 | 0.6875 | 1.25 | 0.6875 | 0.6875 | 0.0775 |  | 21.05263 | 15.78947 | 3 | 0.75 | 0.61 | 0.5974717 | 0.5974717 | 0.0001569571 | 0.0409492
K3-R1 | 1 | 20 | 0.75 | 0 | 20 | 0 | 0 | 0 | 0 | 0 | 0 | 20 | 0 | 60 | 0 | 0 | 0 | 0 | 0 | 0 | 0 | 0 | 0 | 0 | 0 | 0 | 0 | 0 | 0 | 0 | 0 | 0 | 67 | NMR | Water quench |  |  |  |  | 100 | 0.2 | 0 | 0.2 | 0.6 | 0.67 |  | 3 | 1 | 0.6875 | 1.25 | 0.6875 | 0.6875 | 0.0175 |  | 20 | 20 | 3 | 1 | 0.61 | 0.6359634 | 0.6359634 | 0.00115849 | 0.06883228
K3-R1.263 | 1 | 23.99772 | 0.75 | 0 | 19.00057 | 0 | 0 | 0 | 0 | 0 | 0 | 23.99772 | 0 | 57.00171 | 0 | 0 | 0 | 0 | 0 | 0 | 0 | 0 | 0 | 0 | 0 | 0 | 0 | 0 | 0 | 0 | 0 | 0 | 69 | NMR | Water quench |  |  |  |  | 100 | 0.2399772 | 0 | 0.1900057 | 0.5700171 | 0.69 |  | 3 | 1.263 | 0.6875 | 1.25 | 0.6851167 | 0.6851167 | 0.004883333 |  | 19.00057 | 23.99772 | 3 | 1.263 | 0.61 | 0.6468447 | 0.6468447 | 0.001862381 | 0.07972665
K3-R1.6 | 1 | 28.57143 | 0.75 | 0 | 17.85714 | 0 | 0 | 0 | 0 | 0 | 0 | 28.57143 | 0 | 53.57143 | 0 | 0 | 0 | 0 | 0 | 0 | 0 | 0 | 0 | 0 | 0 | 0 | 0 | 0 | 0 | 0 | 0 | 0 | 73 | NMR | Water quench |  |  |  |  | 100 | 0.2857143 | 0 | 0.1785714 | 0.5357143 | 0.73 |  | 3 | 1.6 | 0.6875 | 1.25 | 0.6233333 | 0.6233333 | 0.1066667 |  | 17.85714 | 28.57143 | 3 | 1.6 | 0.61 | 0.6275019 | 0.6275019 | 0.01050586 | 0.1039154
K3-R1.7 | 1 | 29.82456 | 0.75 | 0 | 17.54386 | 0 | 0 | 0 | 0 | 0 | 0 | 29.82456 | 0 | 52.63158 | 0 | 0 | 0 | 0 | 0 | 0 | 0 | 0 | 0 | 0 | 0 | 0 | 0 | 0 | 0 | 0 | 0 | 0 | 71 | NMR | Water quench |  |  |  |  | 100 | 0.2982456 | 0 | 0.1754386 | 0.5263158 | 0.71 |  | 3 | 1.7 | 0.6875 | 1.25 | 0.605 | 0.605 | 0.105 |  | 17.54386 | 29.82456 | 3 | 1.7 | 0.61 | 0.6162784 | 0.6162784 | 0.008783729 | 0.09142101
K3-R2.25 | 1 | 36 | 0.75 | 0 | 16 | 0 | 0 | 0 | 0 | 0 | 0 | 36 | 0 | 48 | 0 | 0 | 0 | 0 | 0 | 0 | 0 | 0 | 0 | 0 | 0 | 0 | 0 | 0 | 0 | 0 | 0 | 0 | 66 | NMR | Water quench |  |  |  |  | 100 | 0.36 | 0 | 0.16 | 0.48 | 0.66 |  | 3 | 2.25 | 0.6875 | 1.25 | 0.5041667 | 0.5041667 | 0.1558333 |  | 16 | 36 | 3 | 2.25 | 0.61 | 0.5258195 | 0.5258195 | 0.01800441 | 0.0636851
K4-R0.333 | 1 | 6.24414 | 0.8 | 0 | 18.75117 | 0 | 0 | 0 | 0 | 0 | 0 | 6.24414 | 0 | 75.00469 | 0 | 0 | 0 | 0 | 0 | 0 | 0 | 0 | 0 | 0 | 0 | 0 | 0 | 0 | 0 | 0 | 0 | 0 | 37 | NMR | Water quench |  |  |  |  | 100 | 0.0624414 | 0 | 0.1875117 | 0.7500469 | 0.37 |  | 4 | 0.333 | 0.75 | 1.5 | 0.333 | 0.333 | 0.037 |  | 18.75117 | 6.24414 | 4 | 0.333 | 0.67 | 0.333 | 0.333 | 0.001369 | 0.001416839
K4-R0.714 | 1 | 12.49562 | 0.8 | 0 | 17.50088 | 0 | 0 | 0 | 0 | 0 | 0 | 12.49562 | 0 | 70.0035 | 0 | 0 | 0 | 0 | 0 | 0 | 0 | 0 | 0 | 0 | 0 | 0 | 0 | 0 | 0 | 0 | 0 | 0 | 68 | NMR | Water quench |  |  |  |  | 100 | 0.1249562 | 0 | 0.1750088 | 0.700035 | 0.68 |  | 4 | 0.714 | 0.75 | 1.5 | 0.714 | 0.714 | 0.034 |  | 17.50088 | 12.49562 | 4 | 0.714 | 0.67 | 0.6241354 | 0.6241354 | 0.003120848 | 0.07417947
K4-R1 | 1 | 16.66667 | 0.8 | 0 | 16.66667 | 0 | 0 | 0 | 0 | 0 | 0 | 16.66667 | 0 | 66.66667 | 0 | 0 | 0 | 0 | 0 | 0 | 0 | 0 | 0 | 0 | 0 | 0 | 0 | 0 | 0 | 0 | 0 | 0 | 71 | NMR | Water quench |  |  |  |  | 100 | 0.1666667 | 0 | 0.1666667 | 0.6666667 | 0.71 |  | 4 | 1 | 0.75 | 1.5 | 0.75 | 0.75 | 0.04 |  | 16.66667 | 16.66667 | 4 | 1 | 0.67 | 0.6912074 | 0.6912074 | 0.0003531601 | 0.09142101
K4-R1.153 | 1 | 18.73883 | 0.8 | 0 | 16.25223 | 0 | 0 | 0 | 0 | 0 | 0 | 18.73883 | 0 | 65.00894 | 0 | 0 | 0 | 0 | 0 | 0 | 0 | 0 | 0 | 0 | 0 | 0 | 0 | 0 | 0 | 0 | 0 | 0 | 66 | NMR | Water quench |  |  |  |  | 100 | 0.1873883 | 0 | 0.1625223 | 0.6500894 | 0.66 |  | 4 | 1.153 | 0.75 | 1.5 | 0.75 | 0.75 | 0.09 |  | 16.25223 | 18.73883 | 4 | 1.153 | 0.67 | 0.7118682 | 0.7118682 | 0.00269031 | 0.0636851
K4-R1.666 | 1 | 24.9925 | 0.8 | 0 | 15.0015 | 0 | 0 | 0 | 0 | 0 | 0 | 24.9925 | 0 | 60.006 | 0 | 0 | 0 | 0 | 0 | 0 | 0 | 0 | 0 | 0 | 0 | 0 | 0 | 0 | 0 | 0 | 0 | 0 | 77 | NMR | Water quench |  |  |  |  | 100 | 0.249925 | 0 | 0.150015 | 0.60006 | 0.77 |  | 4 | 1.666 | 0.75 | 1.5 | 0.7223333 | 0.7223333 | 0.04766667 |  | 15.0015 | 24.9925 | 4 | 1.666 | 0.67 | 0.7212955 | 0.7212955 | 0.002372133 | 0.1313041
K4-R2,27 | 1 | 31.22421 | 0.8 | 0 | 13.75516 | 0 | 0 | 0 | 0 | 0 | 0 | 31.22421 | 0 | 55.02063 | 0 | 0 | 0 | 0 | 0 | 0 | 0 | 0 | 0 | 0 | 0 | 0 | 0 | 0 | 0 | 0 | 0 | 0 | 76 | NMR | Water quench |  |  |  |  | 100 | 0.3122421 | 0 | 0.1375516 | 0.5502063 | 0.76 |  | 4 | 2.27 | 0.75 | 1.5 | 0.6216667 | 0.6216667 | 0.1383333 |  | 13.75516 | 31.22421 | 4 | 2.27 | 0.67 | 0.6522828 | 0.6522828 | 0.01160299 | 0.1241569
K4-R2.56 | 1 | 33.86243 | 0.8 | 0 | 13.22751 | 0 | 0 | 0 | 0 | 0 | 0 | 33.86243 | 0 | 52.91005 | 0 | 0 | 0 | 0 | 0 | 0 | 0 | 0 | 0 | 0 | 0 | 0 | 0 | 0 | 0 | 0 | 0 | 0 | 73 | NMR | Water quench |  |  |  |  | 100 | 0.3386243 | 0 | 0.1322751 | 0.5291005 | 0.73 |  | 4 | 2.56 | 0.75 | 1.5 | 0.5733333 | 0.5733333 | 0.1566667 |  | 13.22751 | 33.86243 | 4 | 2.56 | 0.67 | 0.6014398 | 0.6014398 | 0.01652772 | 0.1039154
K4-R3 | 1 | 37.5 | 0.8 | 0 | 12.5 | 0 | 0 | 0 | 0 | 0 | 0 | 37.5 | 0 | 50 | 0 | 0 | 0 | 0 | 0 | 0 | 0 | 0 | 0 | 0 | 0 | 0 | 0 | 0 | 0 | 0 | 0 | 0 | 68 | NMR | Water quench |  |  |  |  | 100 | 0.375 | 0 | 0.125 | 0.5 | 0.68 |  | 4 | 3 | 0.75 | 1.5 | 0.5 | 0.5 | 0.18 |  | 12.5 | 37.5 | 4 | 3 | 0.67 | 0.5139162 | 0.5139162 | 0.02758383 | 0.07417947
K4-R3.88 | 1 | 43.69369 | 0.8 | 0 | 11.26126 | 0 | 0 | 0 | 0 | 0 | 0 | 43.69369 | 0 | 45.04505 | 0 | 0 | 0 | 0 | 0 | 0 | 0 | 0 | 0 | 0 | 0 | 0 | 0 | 0 | 0 | 0 | 0 | 0 | 57 | NMR | Water quench |  |  |  |  | 100 | 0.4369369 | 0 | 0.1126126 | 0.4504505 | 0.57 |  | 4 | 3.88 | 0.75 | 1.5 | 0.3533333 | 0.3533333 | 0.2166667 |  | 11.26126 | 43.69369 | 4 | 3.88 | 0.67 | 0.3354509 | 0.3354509 | 0.05501329 | 0.02636047
NAB10 | 1 | 25 | 0.952381 | 22.5 | 2.5 | 0 | 0 | 0 | 0 | 0 | 0 | 25 | 0 | 50 | 0 | 0 | 0 | 0 | 0 | 0 | 0 | 0 | 0 | 0 | 0 | 0 | 0 | 0 | 0 | 0 | 0 | 0 | 13 | NMR | Slow cooled |  |  | Atm. | Slow cooled (10 °C/min) | 100 | 0.25 | 0.225 | 0.025 | 0.5 | 0.13 |  | 2 | 1 | 0.625 | 1 | 0.625 | 0.625 | 0.495 |  | 92.5 | 25 | 0.5405405 | 0.2702703 | 0.4624324 | 0.2702703 | 0.2702703 | 0.01967575 | 0.07708448
NAB15 | 1 | 25.0125 | 0.9302163 | 21.25 | 3.75 | 0 | 0 | 0 | 0 | 0 | 0 | 25.0125 | 0 | 49.9875 | 0 | 0 | 0 | 0 | 0 | 0 | 0 | 0 | 0 | 0 | 0 | 0 | 0 | 0 | 0 | 0 | 0 | 0 | 18 | NMR | Slow cooled |  |  |  |  | 100 | 0.250125 | 0.2125 | 0.0375 | 0.499875 | 0.18 |  | 1.9995 | 1.0005 | 0.62496875 | 0.999875 | 0.6248385 | 0.6248385 | 0.4448385 |  | 88.75 | 25.0125 | 0.5632394 | 0.281831 | 0.4637944 | 0.281831 | 0.281831 | 0.01036955 | 0.05182039
NAB20 | 1 | 25 | 0.9090909 | 20 | 5 | 0 | 0 | 0 | 0 | 0 | 0 | 25 | 0 | 50 | 0 | 0 | 0 | 0 | 0 | 0 | 0 | 0 | 0 | 0 | 0 | 0 | 0 | 0 | 0 | 0 | 0 | 0 | 33 | NMR | Slow cooled |  |  |  |  | 100 | 0.25 | 0.2 | 0.05 | 0.5 | 0.33 |  | 2 | 1 | 0.625 | 1 | 0.625 | 0.625 | 0.295 |  | 85 | 25 | 0.5882353 | 0.2941176 | 0.4652941 | 0.2941176 | 0.2941176 | 0.001287543 | 0.006028113
NAB40 | 1 | 25 | 0.8333333 | 15 | 10 | 0 | 0 | 0 | 0 | 0 | 0 | 25 | 0 | 50 | 0 | 0 | 0 | 0 | 0 | 0 | 0 | 0 | 0 | 0 | 0 | 0 | 0 | 0 | 0 | 0 | 0 | 0 | 68 | NMR | Slow cooled |  |  |  |  | 100 | 0.25 | 0.15 | 0.1 | 0.5 | 0.68 |  | 2 | 1 | 0.625 | 1 | 0.625 | 0.625 | 0.055 |  | 70 | 25 | 0.7142857 | 0.3571429 | 0.4728571 | 0.3571429 | 0.3571429 | 0.1042367 | 0.07417947
NAB60 | 1 | 25.05 | 0.7690531 | 10 | 15 | 0 | 0 | 0 | 0 | 0 | 0 | 25.05 | 0 | 49.95 | 0 | 0 | 0 | 0 | 0 | 0 | 0 | 0 | 0 | 0 | 0 | 0 | 0 | 0 | 0 | 0 | 0 | 0 | 78 | NMR | Slow cooled |  |  |  |  | 100 | 0.2505 | 0.1 | 0.15 | 0.4995 | 0.78 |  | 1.998 | 1.002 | 0.624875 | 0.9995 | 0.624354 | 0.624354 | 0.155646 |  | 55 | 25.05 | 0.9081818 | 0.4554545 | 0.4844909 | 0.4554545 | 0.4554545 | 0.1053298 | 0.1386513
NAB80 | 1 | 25 | 0.7142857 | 5 | 20 | 0 | 0 | 0 | 0 | 0 | 0 | 25 | 0 | 50 | 0 | 0 | 0 | 0 | 0 | 0 | 0 | 0 | 0 | 0 | 0 | 0 | 0 | 0 | 0 | 0 | 0 | 0 | 83 | NMR | Slow cooled |  |  |  |  | 100 | 0.25 | 0.05 | 0.2 | 0.5 | 0.83 |  | 2 | 1 | 0.625 | 1 | 0.625 | 0.625 | 0.205 |  | 40 | 25 | 1.25 | 0.625 | 0.505 | 0.4925967 | 0.4925967 | 0.113841 | 0.1783872
NBS | 1 | 25 | 0.6666667 | 0 | 25 | 0 | 0 | 0 | 0 | 0 | 0 | 25 | 0 | 50 | 0 | 0 | 0 | 0 | 0 | 0 | 0 | 0 | 0 | 0 | 0 | 0 | 0 | 0 | 0 | 0 | 0 | 0 | 85 | NMR | Slow cooled |  |  |  |  | 100 | 0.25 | 0 | 0.25 | 0.5 | 0.85 |  | 2 | 1 | 0.625 | 1 | 0.625 | 0.625 | 0.225 |  | 25 | 25 | 2 | 1 | 0.55 | 0.5669427 | 0.5669427 | 0.08012143 | 0.1956816
LiB5 | 1 | 25 | 0.9756098 | 23.75 | 1.25 | 0 | 0 | 0 | 0 | 25 | 0 | 0 | 0 | 50 | 0 | 0 | 0 | 0 | 0 | 0 | 0 | 0 | 0 | 0 | 0 | 0 | 0 | 0 | 0 | 0 | 0 | 0 | 10 | NMR | Slow cooled |  |  |  |  | 100 | 0.25 | 0.2375 | 0.0125 | 0.5 | 0.1 |  | 2 | 1 | 0.625 | 1 | 0.625 | 0.625 | 0.525 |  | 96.25 | 25 | 0.5194805 | 0.2597403 | 0.4611688 | 0.2597403 | 0.2597403 | 0.02551695 | 0.09464294
LiB10 | 1 | 25 | 0.952381 | 22.5 | 2.5 | 0 | 0 | 0 | 0 | 25 | 0 | 0 | 0 | 50 | 0 | 0 | 0 | 0 | 0 | 0 | 0 | 0 | 0 | 0 | 0 | 0 | 0 | 0 | 0 | 0 | 0 | 0 | 11 | NMR | Slow cooled |  |  |  |  | 100 | 0.25 | 0.225 | 0.025 | 0.5 | 0.11 |  | 2 | 1 | 0.625 | 1 | 0.625 | 0.625 | 0.515 |  | 92.5 | 25 | 0.5405405 | 0.2702703 | 0.4624324 | 0.2702703 | 0.2702703 | 0.02568656 | 0.08859012
LiB15 | 1 | 25.0125 | 0.9302163 | 21.25 | 3.75 | 0 | 0 | 0 | 0 | 25.0125 | 0 | 0 | 0 | 49.9875 | 0 | 0 | 0 | 0 | 0 | 0 | 0 | 0 | 0 | 0 | 0 | 0 | 0 | 0 | 0 | 0 | 0 | 0 | 17 | NMR | Slow cooled |  |  |  |  | 100 | 0.250125 | 0.2125 | 0.0375 | 0.499875 | 0.17 |  | 1.9995 | 1.0005 | 0.62496875 | 0.999875 | 0.6248385 | 0.6248385 | 0.4548385 |  | 88.75 | 25.0125 | 0.5632394 | 0.281831 | 0.4637944 | 0.281831 | 0.281831 | 0.01250617 | 0.05647321
NBS-K0.5R0.25 | 1 | 14.3 | 0.3337223 | 0 | 57.1 | 0 | 0 | 0 | 0 | 0 | 0 | 14.3 | 0 | 28.6 | 0 | 0 | 0 | 0 | 0 | 0 | 0 | 0 | 0 | 0 | 0 | 0 | 0 | 0 | 0 | 0 | 0 | 0 | 23.2 | NMR | Water quench |  |  | Atm. |  | 100 | 0.143 | 0 | 0.571 | 0.286 | 0.232 |  | 0.5008757 | 0.2504378 | 0.5313047 | 0.6252189 | 0.2504378 | 0.2504378 | 0.01843783 |  | 57.1 | 14.3 | 0.5008757 | 0.2504378 | 0.4600525 | 0.2504378 | 0.2504378 | 0.0003399535 | 0.03084973
NBS-K0.5R0.5 | 1 | 25 | 0.3333333 | 0 | 50 | 0 | 0 | 0 | 0 | 0 | 0 | 25 | 0 | 25 | 0 | 0 | 0 | 0 | 0 | 0 | 0 | 0 | 0 | 0 | 0 | 0 | 0 | 0 | 0 | 0 | 0 | 0 | 42.7 | NMR | Water quench |  |  |  |  | 100 | 0.25 | 0 | 0.5 | 0.25 | 0.427 |  | 0.5 | 0.5 | 0.53125 | 0.625 | 0.5 | 0.5 | 0.073 |  | 50 | 25 | 0.5 | 0.5 | 0.46 | 0.4359714 | 0.4359714 | 8.048609e-05 | 0.0003747738
NBS-K0.5R0.75 | 1 | 33.3 | 0.3333333 | 0 | 44.4 | 0 | 0 | 0 | 0 | 0 | 0 | 33.3 | 0 | 22.2 | 0 | 0 | 0 | 0 | 0 | 0 | 0 | 0 | 0 | 0 | 0 | 0 | 0 | 0 | 0 | 0 | 0 | 0 | 48.7 | NMR | Water quench |  |  |  |  | 99.9 | 0.333 | 0 | 0.444 | 0.222 | 0.487 |  | 0.5 | 0.75 | 0.53125 | 0.625 | 0.4958333 | 0.4958333 | 0.008833333 |  | 44.4 | 33.3 | 0.5 | 0.75 | 0.46 | 0.4477421 | 0.4477421 | 0.001541186 | 0.006297863
NBS-K2R0.25 | 1 | 7.7 | 0.6663055 | 0 | 30.8 | 0 | 0 | 0 | 0 | 0 | 0 | 7.7 | 0 | 61.5 | 0 | 0 | 0 | 0 | 0 | 0 | 0 | 0 | 0 | 0 | 0 | 0 | 0 | 0 | 0 | 0 | 0 | 0 | 18.7 | NMR | Water quench |  |  |  |  | 100 | 0.077 | 0 | 0.308 | 0.615 | 0.187 |  | 1.996753 | 0.25 | 0.6247971 | 0.9991883 | 0.25 | 0.25 | 0.063 |  | 30.8 | 7.7 | 1.996753 | 0.25 | 0.5498052 | 0.25 | 0.25 | 0.003969 | 0.04868242
NBS-K2R0.5 | 1 | 14.3 | 0.6662777 | 0 | 28.6 | 0 | 0 | 0 | 0 | 0 | 0 | 14.3 | 0 | 57.1 | 0 | 0 | 0 | 0 | 0 | 0 | 0 | 0 | 0 | 0 | 0 | 0 | 0 | 0 | 0 | 0 | 0 | 0 | 40.4 | NMR | Water quench |  |  |  |  | 100 | 0.143 | 0 | 0.286 | 0.571 | 0.404 |  | 1.996503 | 0.5 | 0.6247815 | 0.9991259 | 0.5 | 0.5 | 0.096 |  | 28.6 | 14.3 | 1.996503 | 0.5 | 0.5497902 | 0.5 | 0.5 | 0.009216 | 1.325633e-05
NBS-K2R0.75 | 1 | 20 | 0.66625 | 0 | 26.7 | 0 | 0 | 0 | 0 | 0 | 0 | 20 | 0 | 53.3 | 0 | 0 | 0 | 0 | 0 | 0 | 0 | 0 | 0 | 0 | 0 | 0 | 0 | 0 | 0 | 0 | 0 | 0 | 56.6 | NMR | Water quench |  |  |  |  | 100 | 0.2 | 0 | 0.267 | 0.533 | 0.566 |  | 1.996255 | 0.7490637 | 0.6247659 | 0.9990637 | 0.6247659 | 0.6247659 | 0.05876592 |  | 26.7 | 20 | 1.996255 | 0.7490637 | 0.5497753 | 0.549442 | 0.549442 | 0.0002741677 | 0.0250776
NBS-K4R0.25 | 1 | 4.8 | 0.8004202 | 0 | 19 | 0 | 0 | 0 | 0 | 0 | 0 | 4.8 | 0 | 76.2 | 0 | 0 | 0 | 0 | 0 | 0 | 0 | 0 | 0 | 0 | 0 | 0 | 0 | 0 | 0 | 0 | 0 | 0 | 19.2 | NMR | Water quench |  |  |  |  | 100 | 0.048 | 0 | 0.19 | 0.762 | 0.192 |  | 4.010526 | 0.2526316 | 0.7506579 | 1.502632 | 0.2526316 | 0.2526316 | 0.06063158 |  | 19 | 4.8 | 4.010526 | 0.2526316 | 0.6706316 | 0.2526316 | 0.2526316 | 0.003676188 | 0.04650101
NBS-K4R0.5 | 1 | 9.1 | 0.79978 | 0 | 18.2 | 0 | 0 | 0 | 0 | 0 | 0 | 9.1 | 0 | 72.7 | 0 | 0 | 0 | 0 | 0 | 0 | 0 | 0 | 0 | 0 | 0 | 0 | 0 | 0 | 0 | 0 | 0 | 0 | 41.2 | NMR | Water quench |  |  |  |  | 100 | 0.091 | 0 | 0.182 | 0.727 | 0.412 |  | 3.994505 | 0.5 | 0.7496566 | 1.498626 | 0.5 | 0.5 | 0.088 |  | 18.2 | 9.1 | 3.994505 | 0.5 | 0.6696703 | 0.5 | 0.5 | 0.007744 | 1.900154e-05
NBS-K4R0.75 | 1 | 13 | 0.8 | 0 | 17.4 | 0 | 0 | 0 | 0 | 0 | 0 | 13 | 0 | 69.6 | 0 | 0 | 0 | 0 | 0 | 0 | 0 | 0 | 0 | 0 | 0 | 0 | 0 | 0 | 0 | 0 | 0 | 0 | 56.3 | NMR | Water quench |  |  |  |  | 100 | 0.13 | 0 | 0.174 | 0.696 | 0.563 |  | 4 | 0.7471264 | 0.75 | 1.5 | 0.7471264 | 0.7471264 | 0.1841264 |  | 17.4 | 13 | 4 | 0.7471264 | 0.67 | 0.6340072 | 0.6340072 | 0.005042024 | 0.02413644
1 | 1 | 50 | 0.5 | 0 | 25 | 0 | 0 | 0 | 0 | 0 | 0 | 50 | 0 | 25 | 0 | 0 | 0 | 0 | 0 | 0 | 0 | 0 | 0 | 0 | 0 | 0 | 0 | 0 | 0 | 0 | 0 | 0 | 25 | NMR | Air quench |  |  | Atm |  | 100 | 0.5 | 0 | 0.25 | 0.25 | 0.25 |  | 1 | 2 | 0.5625 | 0.75 | 0.25 | 0.25 | 0 |  | 25 | 50 | 1 | 2 | 0.49 | 0.290577 | 0.290577 | 0.001646494 | 0.02485066
2 | 1 | 55.55556 | 0.5 | 0 | 22.22222 | 0 | 0 | 0 | 0 | 0 | 0 | 55.55556 | 0 | 22.22222 | 0 | 0 | 0 | 0 | 0 | 0 | 0 | 0 | 0 | 0 | 0 | 0 | 0 | 0 | 0 | 0 | 0 | 0 | 13 | NMR | Air quench |  |  |  |  | 100 | 0.5555556 | 0 | 0.2222222 | 0.2222222 | 0.13 |  | 1 | 2.5 | 0.5625 | 0.75 | 0.125 | 0.125 | 0.005 |  | 22.22222 | 55.55556 | 1 | 2.5 | 0.49 | 0.186167 | 0.186167 | 0.003154732 | 0.07708448
3 | 1 | 60 | 0.5 | 0 | 20 | 0 | 0 | 0 | 0 | 0 | 0 | 60 | 0 | 20 | 0 | 0 | 0 | 0 | 0 | 0 | 0 | 0 | 0 | 0 | 0 | 0 | 0 | 0 | 0 | 0 | 0 | 0 | 3 | NMR | Air quench |  |  |  |  | 100 | 0.6 | 0 | 0.2 | 0.2 | 0.03 |  | 1 | 3 | 0.5625 | 0.75 | 1.110223e-16 | 1.110223e-16 | 0.03 |  | 20 | 60 | 1 | 3 | 0.49 | 0.1048277 | 0.1048277 | 0.00559919 | 0.1426127
4 | 1 | 66.66667 | 0.5 | 0 | 16.66667 | 0 | 0 | 0 | 0 | 0 | 0 | 66.66667 | 0 | 16.66667 | 0 | 0 | 0 | 0 | 0 | 0 | 0 | 0 | 0 | 0 | 0 | 0 | 0 | 0 | 0 | 0 | 0 | 0 | 0 | NMR | Air quench |  |  |  |  | 100 | 0.6666667 | 0 | 0.1666667 | 0.1666667 | 0 |  | 1 | 4 | 0.5625 | 0.75 | -0.25 | -0.25 | 0.25 |  | 16.66667 | 66.66667 | 1 | 4 | 0.49 | 0.02000346 | 0.02000346 | 0.0004001382 | 0.1661711
5 | 1 | 33.33333 | 0.6666667 | 0 | 22.22222 | 0 | 0 | 0 | 0 | 0 | 0 | 33.33333 | 0 | 44.44444 | 0 | 0 | 0 | 0 | 0 | 0 | 0 | 0 | 0 | 0 | 0 | 0 | 0 | 0 | 0 | 0 | 0 | 0 | 52 | NMR | Air quench |  |  |  |  | 100 | 0.3333333 | 0 | 0.2222222 | 0.4444444 | 0.52 |  | 2 | 1.5 | 0.625 | 1 | 0.5208333 | 0.5208333 | 0.0008333333 |  | 22.22222 | 33.33333 | 2 | 1.5 | 0.55 | 0.5286971 | 0.5286971 | 7.563875e-05 | 0.01262456
6 | 1 | 40 | 0.6666667 | 0 | 20 | 0 | 0 | 0 | 0 | 0 | 0 | 40 | 0 | 40 | 0 | 0 | 0 | 0 | 0 | 0 | 0 | 0 | 0 | 0 | 0 | 0 | 0 | 0 | 0 | 0 | 0 | 0 | 43 | NMR | Air quench |  |  |  |  | 100 | 0.4 | 0 | 0.2 | 0.4 | 0.43 |  | 2 | 2 | 0.625 | 1 | 0.4166667 | 0.4166667 | 0.01333333 |  | 20 | 40 | 2 | 2 | 0.55 | 0.4374131 | 0.4374131 | 5.495444e-05 | 0.0004999282
7 | 1 | 45.45455 | 0.6666667 | 0 | 18.18182 | 0 | 0 | 0 | 0 | 0 | 0 | 45.45455 | 0 | 36.36364 | 0 | 0 | 0 | 0 | 0 | 0 | 0 | 0 | 0 | 0 | 0 | 0 | 0 | 0 | 0 | 0 | 0 | 0 | 35 | NMR | Air quench |  |  |  |  | 100 | 0.4545455 | 0 | 0.1818182 | 0.3636364 | 0.35 |  | 2 | 2.5 | 0.625 | 1 | 0.3125 | 0.3125 | 0.0375 |  | 18.18182 | 45.45455 | 2 | 2.5 | 0.55 | 0.3298869 | 0.3298869 | 0.0004045384 | 0.003322476
8 | 1 | 50 | 0.6666667 | 0 | 16.66667 | 0 | 0 | 0 | 0 | 0 | 0 | 50 | 0 | 33.33333 | 0 | 0 | 0 | 0 | 0 | 0 | 0 | 0 | 0 | 0 | 0 | 0 | 0 | 0 | 0 | 0 | 0 | 0 | 22 | NMR | Air quench |  |  |  |  | 100 | 0.5 | 0 | 0.1666667 | 0.3333333 | 0.22 |  | 2 | 3 | 0.625 | 1 | 0.2083333 | 0.2083333 | 0.01166667 |  | 16.66667 | 50 | 2 | 3 | 0.55 | 0.2285563 | 0.2285563 | 7.321061e-05 | 0.03520912
9 | 1 | 57.14286 | 0.6666667 | 0 | 14.28571 | 0 | 0 | 0 | 0 | 0 | 0 | 57.14286 | 0 | 28.57143 | 0 | 0 | 0 | 0 | 0 | 0 | 0 | 0 | 0 | 0 | 0 | 0 | 0 | 0 | 0 | 0 | 0 | 0 | 2 | NMR | Air quench |  |  |  |  | 100 | 0.5714286 | 0 | 0.1428571 | 0.2857143 | 0.02 |  | 2 | 4 | 0.625 | 1 | -2.220446e-16 | -2.220446e-16 | 0.02 |  | 14.28571 | 57.14286 | 2 | 4 | 0.55 | 0.08340197 | 0.08340197 | 0.00401981 | 0.1502655
10 | 1 | 62.5 | 0.6666667 | 0 | 12.5 | 0 | 0 | 0 | 0 | 0 | 0 | 62.5 | 0 | 25 | 0 | 0 | 0 | 0 | 0 | 0 | 0 | 0 | 0 | 0 | 0 | 0 | 0 | 0 | 0 | 0 | 0 | 0 | 0 | NMR | Air quench |  |  |  |  | 100 | 0.625 | 0 | 0.125 | 0.25 | 0 |  | 2 | 5 | 0.625 | 1 | -0.2083333 | -0.2083333 | 0.2083333 |  | 12.5 | 62.5 | 2 | 5 | 0.55 | 0.01849764 | 0.01849764 | 0.0003421626 | 0.1661711
11 | 1 | 27.27273 | 0.75 | 0 | 18.18182 | 0 | 0 | 0 | 0 | 0 | 0 | 27.27273 | 0 | 54.54545 | 0 | 0 | 0 | 0 | 0 | 0 | 0 | 0 | 0 | 0 | 0 | 0 | 0 | 0 | 0 | 0 | 0 | 0 | 64 | NMR | Air quench |  |  |  |  | 100 | 0.2727273 | 0 | 0.1818182 | 0.5454545 | 0.64 |  | 3 | 1.5 | 0.6875 | 1.25 | 0.6416667 | 0.6416667 | 0.001666667 |  | 18.18182 | 27.27273 | 3 | 1.5 | 0.61 | 0.6364602 | 0.6364602 | 1.253043e-05 | 0.05399074
12 | 1 | 33.33333 | 0.75 | 0 | 16.66667 | 0 | 0 | 0 | 0 | 0 | 0 | 33.33333 | 0 | 50 | 0 | 0 | 0 | 0 | 0 | 0 | 0 | 0 | 0 | 0 | 0 | 0 | 0 | 0 | 0 | 0 | 0 | 0 | 58 | NMR | Air quench |  |  |  |  | 100 | 0.3333333 | 0 | 0.1666667 | 0.5 | 0.58 |  | 3 | 2 | 0.6875 | 1.25 | 0.55 | 0.55 | 0.03 |  | 16.66667 | 33.33333 | 3 | 2 | 0.61 | 0.5717597 | 0.5717597 | 6.790177e-05 | 0.02970765
13 | 1 | 38.46154 | 0.75 | 0 | 15.38462 | 0 | 0 | 0 | 0 | 0 | 0 | 38.46154 | 0 | 46.15385 | 0 | 0 | 0 | 0 | 0 | 0 | 0 | 0 | 0 | 0 | 0 | 0 | 0 | 0 | 0 | 0 | 0 | 0 | 49 | NMR | Air quench |  |  |  |  | 100 | 0.3846154 | 0 | 0.1538462 | 0.4615385 | 0.49 |  | 3 | 2.5 | 0.6875 | 1.25 | 0.4583333 | 0.4583333 | 0.03166667 |  | 15.38462 | 38.46154 | 3 | 2.5 | 0.61 | 0.4752433 | 0.4752433 | 0.0002177594 | 0.006783017
14 | 1 | 42.85714 | 0.75 | 0 | 14.28571 | 0 | 0 | 0 | 0 | 0 | 0 | 42.85714 | 0 | 42.85714 | 0 | 0 | 0 | 0 | 0 | 0 | 0 | 0 | 0 | 0 | 0 | 0 | 0 | 0 | 0 | 0 | 0 | 0 | 40 | NMR | Air quench |  |  |  |  | 100 | 0.4285714 | 0 | 0.1428571 | 0.4285714 | 0.4 |  | 3 | 3 | 0.6875 | 1.25 | 0.3666667 | 0.3666667 | 0.03333333 |  | 14.28571 | 42.85714 | 3 | 3 | 0.61 | 0.3699882 | 0.3699882 | 0.0009007093 | 5.838373e-05
15 | 1 | 50 | 0.75 | 0 | 12.5 | 0 | 0 | 0 | 0 | 0 | 0 | 50 | 0 | 37.5 | 0 | 0 | 0 | 0 | 0 | 0 | 0 | 0 | 0 | 0 | 0 | 0 | 0 | 0 | 0 | 0 | 0 | 0 | 22 | NMR | Air quench |  |  |  |  | 100 | 0.5 | 0 | 0.125 | 0.375 | 0.22 |  | 3 | 4 | 0.6875 | 1.25 | 0.1833333 | 0.1833333 | 0.03666667 |  | 12.5 | 50 | 3 | 4 | 0.61 | 0.1860254 | 0.1860254 | 0.001154273 | 0.03520912
16 | 1 | 55.55556 | 0.75 | 0 | 11.11111 | 0 | 0 | 0 | 0 | 0 | 0 | 55.55556 | 0 | 33.33333 | 0 | 0 | 0 | 0 | 0 | 0 | 0 | 0 | 0 | 0 | 0 | 0 | 0 | 0 | 0 | 0 | 0 | 0 | 1 | NMR | Air quench |  |  |  |  | 100 | 0.5555556 | 0 | 0.1111111 | 0.3333333 | 0.01 |  | 3 | 5 | 0.6875 | 1.25 | -1.110223e-16 | -1.110223e-16 | 0.01 |  | 11.11111 | 55.55556 | 3 | 5 | 0.61 | 0.07045863 | 0.07045863 | 0.003655246 | 0.1581183
17 | 1 | 60 | 0.75 | 0 | 10 | 0 | 0 | 0 | 0 | 0 | 0 | 60 | 0 | 30 | 0 | 0 | 0 | 0 | 0 | 0 | 0 | 0 | 0 | 0 | 0 | 0 | 0 | 0 | 0 | 0 | 0 | 0 | 0 | NMR | Air quench |  |  |  |  | 100 | 0.6 | 0 | 0.1 | 0.3 | 0 |  | 3 | 6 | 0.6875 | 1.25 | -0.1833333 | -0.1833333 | 0.1833333 |  | 10 | 60 | 3 | 6 | 0.61 | 0.01779092 | 0.01779092 | 0.0003165167 | 0.1661711
18 | 1 | 63.63636 | 0.75 | 0 | 9.090909 | 0 | 0 | 0 | 0 | 0 | 0 | 63.63636 | 0 | 27.27273 | 0 | 0 | 0 | 0 | 0 | 0 | 0 | 0 | 0 | 0 | 0 | 0 | 0 | 0 | 0 | 0 | 0 | 0 | 0 | NMR | Air quench |  |  |  |  | 100 | 0.6363636 | 0 | 0.09090909 | 0.2727273 | 0 |  | 3 | 7 | 0.6875 | 1.25 | -0.3666667 | -0.3666667 | 0.3666667 |  | 9.090909 | 63.63636 | 3 | 7 | 0.61 | 0.002155005 | 0.002155005 | 4.644046e-06 | 0.1661711
19 | 1 | 16.66667 | 0.8 | 0 | 16.66667 | 0 | 0 | 0 | 0 | 0 | 0 | 16.66667 | 0 | 66.66667 | 0 | 0 | 0 | 0 | 0 | 0 | 0 | 0 | 0 | 0 | 0 | 0 | 0 | 0 | 0 | 0 | 0 | 0 | 72 | NMR | Air quench |  |  |  |  | 100 | 0.1666667 | 0 | 0.1666667 | 0.6666667 | 0.72 |  | 4 | 1 | 0.75 | 1.5 | 0.75 | 0.75 | 0.03 |  | 16.66667 | 16.66667 | 4 | 1 | 0.67 | 0.6912074 | 0.6912074 | 0.0008290112 | 0.09756819
20 | 1 | 23.07692 | 0.8 | 0 | 15.38462 | 0 | 0 | 0 | 0 | 0 | 0 | 23.07692 | 0 | 61.53846 | 0 | 0 | 0 | 0 | 0 | 0 | 0 | 0 | 0 | 0 | 0 | 0 | 0 | 0 | 0 | 0 | 0 | 0 | 70 | NMR | Air quench |  |  |  |  | 100 | 0.2307692 | 0 | 0.1538462 | 0.6153846 | 0.7 |  | 4 | 1.5 | 0.75 | 1.5 | 0.75 | 0.75 | 0.05 |  | 15.38462 | 23.07692 | 4 | 1.5 | 0.67 | 0.7269249 | 0.7269249 | 0.000724952 | 0.08547383
21 | 1 | 28.57143 | 0.8 | 0 | 14.28571 | 0 | 0 | 0 | 0 | 0 | 0 | 28.57143 | 0 | 57.14286 | 0 | 0 | 0 | 0 | 0 | 0 | 0 | 0 | 0 | 0 | 0 | 0 | 0 | 0 | 0 | 0 | 0 | 0 | 66 | NMR | Air quench |  |  |  |  | 100 | 0.2857143 | 0 | 0.1428571 | 0.5714286 | 0.66 |  | 4 | 2 | 0.75 | 1.5 | 0.6666667 | 0.6666667 | 0.006666667 |  | 14.28571 | 28.57143 | 4 | 2 | 0.67 | 0.6908827 | 0.6908827 | 0.0009537404 | 0.0636851
22 | 1 | 33.33333 | 0.8 | 0 | 13.33333 | 0 | 0 | 0 | 0 | 0 | 0 | 33.33333 | 0 | 53.33333 | 0 | 0 | 0 | 0 | 0 | 0 | 0 | 0 | 0 | 0 | 0 | 0 | 0 | 0 | 0 | 0 | 0 | 0 | 63 | NMR | Air quench |  |  |  |  | 100 | 0.3333333 | 0 | 0.1333333 | 0.5333333 | 0.63 |  | 4 | 2.5 | 0.75 | 1.5 | 0.5833333 | 0.5833333 | 0.04666667 |  | 13.33333 | 33.33333 | 4 | 2.5 | 0.67 | 0.6125661 | 0.6125661 | 0.0003039401 | 0.04944356
23 | 1 | 37.5 | 0.8 | 0 | 12.5 | 0 | 0 | 0 | 0 | 0 | 0 | 37.5 | 0 | 50 | 0 | 0 | 0 | 0 | 0 | 0 | 0 | 0 | 0 | 0 | 0 | 0 | 0 | 0 | 0 | 0 | 0 | 0 | 57 | NMR | Air quench |  |  |  |  | 100 | 0.375 | 0 | 0.125 | 0.5 | 0.57 |  | 4 | 3 | 0.75 | 1.5 | 0.5 | 0.5 | 0.07 |  | 12.5 | 37.5 | 4 | 3 | 0.67 | 0.5139162 | 0.5139162 | 0.003145395 | 0.02636047
24 | 1 | 44.44444 | 0.8 | 0 | 11.11111 | 0 | 0 | 0 | 0 | 0 | 0 | 44.44444 | 0 | 44.44444 | 0 | 0 | 0 | 0 | 0 | 0 | 0 | 0 | 0 | 0 | 0 | 0 | 0 | 0 | 0 | 0 | 0 | 0 | 43 | NMR | Air quench |  |  |  |  | 100 | 0.4444444 | 0 | 0.1111111 | 0.4444444 | 0.43 |  | 4 | 4 | 0.75 | 1.5 | 0.3333333 | 0.3333333 | 0.09666667 |  | 11.11111 | 44.44444 | 4 | 4 | 0.67 | 0.3129425 | 0.3129425 | 0.01370247 | 0.0004999282
25 | 1 | 50 | 0.8 | 0 | 10 | 0 | 0 | 0 | 0 | 0 | 0 | 50 | 0 | 40 | 0 | 0 | 0 | 0 | 0 | 0 | 0 | 0 | 0 | 0 | 0 | 0 | 0 | 0 | 0 | 0 | 0 | 0 | 27 | NMR | Air quench |  |  |  |  | 100 | 0.5 | 0 | 0.1 | 0.4 | 0.27 |  | 4 | 5 | 0.75 | 1.5 | 0.1666667 | 0.1666667 | 0.1033333 |  | 10 | 50 | 4 | 5 | 0.67 | 0.1568508 | 0.1568508 | 0.01280274 | 0.01894502
26 | 1 | 54.54545 | 0.8 | 0 | 9.090909 | 0 | 0 | 0 | 0 | 0 | 0 | 54.54545 | 0 | 36.36364 | 0 | 0 | 0 | 0 | 0 | 0 | 0 | 0 | 0 | 0 | 0 | 0 | 0 | 0 | 0 | 0 | 0 | 0 | 6 | NMR | Air quench |  |  |  |  | 100 | 0.5454545 | 0 | 0.09090909 | 0.3636364 | 0.06 |  | 4 | 6 | 0.75 | 1.5 | 2.220446e-16 | 2.220446e-16 | 0.06 |  | 9.090909 | 54.54545 | 4 | 6 | 0.67 | 0.06209226 | 0.06209226 | 4.377558e-06 | 0.1208542
27 | 1 | 58.33333 | 0.8 | 0 | 8.333333 | 0 | 0 | 0 | 0 | 0 | 0 | 58.33333 | 0 | 33.33333 | 0 | 0 | 0 | 0 | 0 | 0 | 0 | 0 | 0 | 0 | 0 | 0 | 0 | 0 | 0 | 0 | 0 | 0 | 0 | NMR | Air quench |  |  |  |  | 100 | 0.5833333 | 0 | 0.08333333 | 0.3333333 | 0 |  | 4 | 7 | 0.75 | 1.5 | -0.1666667 | -0.1666667 | 0.1666667 |  | 8.333333 | 58.33333 | 4 | 7 | 0.67 | 0.01751929 | 0.01751929 | 0.0003069256 | 0.1661711
28 | 1 | 17.64706 | 0.8571429 | 0 | 11.76471 | 0 | 0 | 0 | 0 | 0 | 0 | 17.64706 | 0 | 70.58824 | 0 | 0 | 0 | 0 | 0 | 0 | 0 | 0 | 0 | 0 | 0 | 0 | 0 | 0 | 0 | 0 | 0 | 0 | 81 | NMR | Air quench |  |  |  |  | 100 | 0.1764706 | 0 | 0.1176471 | 0.7058824 | 0.81 |  | 6 | 1.5 | 0.875 | 2 | 0.875 | 0.875 | 0.065 |  | 11.76471 | 17.64706 | 6 | 1.5 | 0.79 | 0.8683834 | 0.8683834 | 0.003408623 | 0.1618928
29 | 1 | 22.22222 | 0.8571429 | 0 | 11.11111 | 0 | 0 | 0 | 0 | 0 | 0 | 22.22222 | 0 | 66.66667 | 0 | 0 | 0 | 0 | 0 | 0 | 0 | 0 | 0 | 0 | 0 | 0 | 0 | 0 | 0 | 0 | 0 | 0 | 79 | NMR | Air quench |  |  |  |  | 100 | 0.2222222 | 0 | 0.1111111 | 0.6666667 | 0.79 |  | 6 | 2 | 0.875 | 2 | 0.875 | 0.875 | 0.085 |  | 11.11111 | 22.22222 | 6 | 2 | 0.79 | 0.887078 | 0.887078 | 0.009424138 | 0.1461985
30 | 1 | 26.31579 | 0.8571429 | 0 | 10.52632 | 0 | 0 | 0 | 0 | 0 | 0 | 26.31579 | 0 | 63.15789 | 0 | 0 | 0 | 0 | 0 | 0 | 0 | 0 | 0 | 0 | 0 | 0 | 0 | 0 | 0 | 0 | 0 | 0 | 79 | NMR | Air quench |  |  |  |  | 100 | 0.2631579 | 0 | 0.1052632 | 0.6315789 | 0.79 |  | 6 | 2.5 | 0.875 | 2 | 0.8020833 | 0.8020833 | 0.01208333 |  | 10.52632 | 26.31579 | 6 | 2.5 | 0.79 | 0.8524189 | 0.8524189 | 0.003896118 | 0.1461985
31 | 1 | 30 | 0.8571429 | 0 | 10 | 0 | 0 | 0 | 0 | 0 | 0 | 30 | 0 | 60 | 0 | 0 | 0 | 0 | 0 | 0 | 0 | 0 | 0 | 0 | 0 | 0 | 0 | 0 | 0 | 0 | 0 | 0 | 75 | NMR | Air quench |  |  |  |  | 100 | 0.3 | 0 | 0.1 | 0.6 | 0.75 |  | 6 | 3 | 0.875 | 2 | 0.7291667 | 0.7291667 | 0.02083333 |  | 10 | 30 | 6 | 3 | 0.79 | 0.7827234 | 0.7827234 | 0.001070818 | 0.1172097
32 | 1 | 36.36364 | 0.8571429 | 0 | 9.090909 | 0 | 0 | 0 | 0 | 0 | 0 | 36.36364 | 0 | 54.54545 | 0 | 0 | 0 | 0 | 0 | 0 | 0 | 0 | 0 | 0 | 0 | 0 | 0 | 0 | 0 | 0 | 0 | 0 | 62 | NMR | Air quench |  |  |  |  | 100 | 0.3636364 | 0 | 0.09090909 | 0.5454545 | 0.62 |  | 6 | 4 | 0.875 | 2 | 0.5833333 | 0.5833333 | 0.03666667 |  | 9.090909 | 36.36364 | 6 | 4 | 0.79 | 0.5929838 | 0.5929838 | 0.0007298767 | 0.04509638
33 | 1 | 41.66667 | 0.8571429 | 0 | 8.333333 | 0 | 0 | 0 | 0 | 0 | 0 | 41.66667 | 0 | 50 | 0 | 0 | 0 | 0 | 0 | 0 | 0 | 0 | 0 | 0 | 0 | 0 | 0 | 0 | 0 | 0 | 0 | 0 | 50 | NMR | Air quench |  |  |  |  | 100 | 0.4166667 | 0 | 0.08333333 | 0.5 | 0.5 |  | 6 | 5 | 0.875 | 2 | 0.4375 | 0.4375 | 0.0625 |  | 8.333333 | 41.66667 | 6 | 5 | 0.79 | 0.3970567 | 0.3970567 | 0.01059733 | 0.008530199
34 | 1 | 46.15385 | 0.8571429 | 0 | 7.692308 | 0 | 0 | 0 | 0 | 0 | 0 | 46.15385 | 0 | 46.15385 | 0 | 0 | 0 | 0 | 0 | 0 | 0 | 0 | 0 | 0 | 0 | 0 | 0 | 0 | 0 | 0 | 0 | 0 | 27 | NMR | Air quench |  |  |  |  | 100 | 0.4615385 | 0 | 0.07692308 | 0.4615385 | 0.27 |  | 6 | 6 | 0.875 | 2 | 0.2916667 | 0.2916667 | 0.02166667 |  | 7.692308 | 46.15385 | 6 | 6 | 0.79 | 0.2352617 | 0.2352617 | 0.001206753 | 0.01894502
35 | 1 | 50 | 0.8571429 | 0 | 7.142857 | 0 | 0 | 0 | 0 | 0 | 0 | 50 | 0 | 42.85714 | 0 | 0 | 0 | 0 | 0 | 0 | 0 | 0 | 0 | 0 | 0 | 0 | 0 | 0 | 0 | 0 | 0 | 0 | 16 | NMR | Air quench |  |  |  |  | 100 | 0.5 | 0 | 0.07142857 | 0.4285714 | 0.16 |  | 6 | 7 | 0.875 | 2 | 0.1458333 | 0.1458333 | 0.01416667 |  | 7.142857 | 50 | 6 | 7 | 0.79 | 0.1212882 | 0.1212882 | 0.001498603 | 0.06132603
ISG | 1 | 18.3 | 0.7900262 | 3.8 | 16 | 5.7 | 0 | 0 | 0 | 0 | 0 | 12.6 | 0 | 60.2 | 0 | 0 | 0 | 1.7 | 0 | 0 | 0 | 0 | 0 | 0 | 0 | 0 | 0 | 0 | 0 | 0 | 0 | 0 | 45 | NMR | Water quench |  |  | Atm |  | 100 | 0.126 | 0.038 | 0.16 | 0.602 | 0.45 |  | 3.040404 | 0.6363636 | 0.6900253 | 1.260101 | 0.6363636 | 0.6363636 | 0.1863636 |  | 34.6 | 15.45 | 1.739884 | 0.4465318 | 0.5343931 | 0.4465318 | 0.4465318 | 1.202847e-05 | 0.001794291
ISGV | 1 | 18.6 | 0.7896774 | 3.9 | 16.3 | 5.8 | 0 | 0 | 0 | 0 | 0 | 12.8 | 0 | 61.2 | 0 | 0 | 0 | 0 | 0 | 0 | 0 | 0 | 0 | 0 | 0 | 0 | 0 | 0 | 0 | 0 | 0 | 0 | 57 | NMR | Water quench |  |  |  |  | 100 | 0.128 | 0.039 | 0.163 | 0.612 | 0.57 |  | 3.029703 | 0.6336634 | 0.6893564 | 1.257426 | 0.6336634 | 0.6336634 | 0.06366337 |  | 31.9 | 15.7 | 1.918495 | 0.492163 | 0.5451097 | 0.492163 | 0.492163 | 0.006058597 | 0.02636047
ISG-Si | 1 | 18.5 | 0.8507079 | 3.8 | 11.6 | 5.7 | 0 | 0 | 0 | 0 | 0 | 12.8 | 0 | 66.1 | 0 | 0 | 0 | 0 | 0 | 0 | 0 | 0 | 0 | 0 | 0 | 0 | 0 | 0 | 0 | 0 | 0 | 0 | 81 | NMR | Water quench |  |  |  |  | 100 | 0.128 | 0.038 | 0.116 | 0.661 | 0.81 |  | 4.292208 | 0.8311688 | 0.768263 | 1.573052 | 0.768263 | 0.768263 | 0.04173701 |  | 26.8 | 15.65 | 2.466418 | 0.5839552 | 0.5779851 | 0.5362889 | 0.5362889 | 0.07491777 | 0.1618928
BFS | 1 | 33.9 | 0.6690265 | 9.6 | 18.7 | 26.6 | 0 | 0 | 0 | 0 | 0 | 7.3 | 0 | 37.8 | 0 | 0 | 0 | 0 | 0 | 0 | 0 | 0 | 0 | 0 | 0 | 0 | 0 | 0 | 0 | 0 | 0 | 0 | 29 | NMR | Water quench |  |  |  |  | 100 | 0.073 | 0.096 | 0.187 | 0.378 | 0.29 |  | 1.335689 | 0.2579505 | 0.5834806 | 0.8339223 | 0.2579505 | 0.2579505 | 0.03204947 |  | 57.1 | 20.6 | 0.6619965 | 0.3607706 | 0.4697198 | 0.3607706 | 0.3607706 | 0.005008475 | 0.01383939
BFS-Si | 1 | 33.7 | 0.7552817 | 9.5 | 13.9 | 26.4 | 0 | 0 | 0 | 0 | 0 | 7.3 | 0 | 42.9 | 0 | 0 | 0 | 0 | 0 | 0 | 0 | 0 | 0 | 0 | 0 | 0 | 0 | 0 | 0 | 0 | 0 | 0 | 33 | NMR | Water quench |  |  |  |  | 100 | 0.073 | 0.095 | 0.139 | 0.429 | 0.33 |  | 1.833333 | 0.3119658 | 0.6145833 | 0.9583333 | 0.3119658 | 0.3119658 | 0.01803419 |  | 51.9 | 20.5 | 0.8265896 | 0.3949904 | 0.4795954 | 0.3949904 | 0.3949904 | 0.004223748 | 0.006028113
BFS-B1 | 1 | 34.2 | 0.5818505 | 9.6 | 23.5 | 26.8 | 0 | 0 | 0 | 0 | 0 | 7.4 | 0 | 32.7 | 0 | 0 | 0 | 0 | 0 | 0 | 0 | 0 | 0 | 0 | 0 | 0 | 0 | 0 | 0 | 0 | 0 | 0 | 28 | NMR | Water quench |  |  |  |  | 100 | 0.074 | 0.096 | 0.235 | 0.327 | 0.28 |  | 0.9879154 | 0.223565 | 0.5617447 | 0.7469789 | 0.223565 | 0.223565 | 0.05643505 |  | 61.9 | 20.8 | 0.5282714 | 0.3360258 | 0.4616963 | 0.3360258 | 0.3360258 | 0.003138896 | 0.01629221
BFS-B2 | 1 | 34.1 | 0.6174377 | 9.6 | 21.5 | 26.7 | 0 | 0 | 0 | 0 | 0 | 7.4 | 0 | 34.7 | 0 | 0 | 0 | 0 | 0 | 0 | 0 | 0 | 0 | 0 | 0 | 0 | 0 | 0 | 0 | 0 | 0 | 0 | 25 | NMR | Water quench |  |  |  |  | 99.9 | 0.074 | 0.096 | 0.215 | 0.347 | 0.25 |  | 1.115756 | 0.2379421 | 0.5697347 | 0.7789389 | 0.2379421 | 0.2379421 | 0.01205788 |  | 59.9 | 20.75 | 0.5792988 | 0.3464107 | 0.4647579 | 0.3464107 | 0.3464107 | 0.00929502 | 0.02485066
BASN1 | 1 | 21.8 | 0.5745614 | 9.9 | 29.1 | 0 | 0 | 0 | 0 | 0 | 0 | 21.8 | 0 | 39.3 | 0 | 0 | 0 | 0 | 0 | 0 | 0 | 0 | 0 | 0 | 0 | 0 | 0 | 0 | 0 | 0 | 0 | 0 | 31 | NMR | Water quench |  |  |  |  | 100.1 | 0.218 | 0.099 | 0.291 | 0.393 | 0.31 |  | 1.007692 | 0.5589744 | 0.5629808 | 0.7519231 | 0.5589744 | 0.5589744 | 0.2489744 |  | 68.7 | 21.8 | 0.5720524 | 0.3173217 | 0.4643231 | 0.3173217 | 0.3173217 | 5.360712e-05 | 0.00953375
BASN2 | 1 | 21.9 | 0.4977974 | 10 | 34.2 | 0 | 0 | 0 | 0 | 0 | 0 | 21.9 | 0 | 33.9 | 0 | 0 | 0 | 0 | 0 | 0 | 0 | 0 | 0 | 0 | 0 | 0 | 0 | 0 | 0 | 0 | 0 | 0 | 28 | NMR | Water quench |  |  |  |  | 100 | 0.219 | 0.1 | 0.342 | 0.339 | 0.28 |  | 0.7669683 | 0.4954751 | 0.5479355 | 0.6917421 | 0.4954751 | 0.4954751 | 0.2154751 |  | 74.2 | 21.9 | 0.4568733 | 0.2951482 | 0.4574124 | 0.2951482 | 0.2951482 | 0.0002294694 | 0.01629221
BASN3 | 1 | 21 | 0.9323741 | 9.6 | 4.7 | 0 | 0 | 0 | 0 | 0 | 0 | 21 | 0 | 64.8 | 0 | 0 | 0 | 0 | 0 | 0 | 0 | 0 | 0 | 0 | 0 | 0 | 0 | 0 | 0 | 0 | 0 | 0 | 52 | NMR | Water quench |  |  |  |  | 100.1 | 0.21 | 0.096 | 0.047 | 0.648 | 0.52 |  | 4.531469 | 1.468531 | 0.7832168 | 1.632867 | 0.7832168 | 0.7832168 | 0.2632168 |  | 43.1 | 21 | 1.50348 | 0.487239 | 0.5202088 | 0.487239 | 0.487239 | 0.001073284 | 0.01262456
BASN4 | 1 | 21.1 | 0.8643579 | 9.6 | 9.4 | 0 | 0 | 0 | 0 | 0 | 0 | 21.1 | 0 | 59.9 | 0 | 0 | 0 | 0 | 0 | 0 | 0 | 0 | 0 | 0 | 0 | 0 | 0 | 0 | 0 | 0 | 0 | 0 | 48 | NMR | Water quench |  |  |  |  | 100 | 0.211 | 0.096 | 0.094 | 0.599 | 0.48 |  | 3.152632 | 1.110526 | 0.6970395 | 1.288158 | 0.6970395 | 0.6970395 | 0.2170395 |  | 47.8 | 21.1 | 1.253138 | 0.4414226 | 0.5051883 | 0.4414226 | 0.4414226 | 0.001488216 | 0.005235836
LJ1 | 1 | 21 | 0.4101266 | 0 | 46.6 | 0 | 0 | 0 | 0 | 0 | 0 | 21 | 0 | 32.4 | 0 | 0 | 0 | 0 | 0 | 0 | 0 | 0 | 0 | 0 | 0 | 0 | 0 | 0 | 0 | 0 | 0 | 0 | 38 | NMR | Water quench |  |  |  |  | 100 | 0.21 | 0 | 0.466 | 0.324 | 0.38 |  | 0.695279 | 0.4506438 | 0.5434549 | 0.6738197 | 0.4506438 | 0.4506438 | 0.07064378 |  | 46.6 | 21 | 0.695279 | 0.4506438 | 0.4717167 | 0.4506438 | 0.4506438 | 0.004990543 | 0.0007640207
LJ2 | 1 | 20.8 | 0.4734848 | 0 | 41.7 | 0 | 0 | 0 | 0 | 0 | 0 | 20.8 | 0 | 37.5 | 0 | 0 | 0 | 0 | 0 | 0 | 0 | 0 | 0 | 0 | 0 | 0 | 0 | 0 | 0 | 0 | 0 | 0 | 41 | NMR | Water quench |  |  |  |  | 100 | 0.208 | 0 | 0.417 | 0.375 | 0.41 |  | 0.8992806 | 0.498801 | 0.556205 | 0.7248201 | 0.498801 | 0.498801 | 0.08880096 |  | 41.7 | 20.8 | 0.8992806 | 0.498801 | 0.4839568 | 0.4551857 | 0.4551857 | 0.00204175 | 5.565235e-06
LJ3 | 1 | 15.8 | 0.537037 | 3.2 | 37.5 | 0 | 0 | 0 | 0 | 0 | 0 | 15.8 | 0 | 43.5 | 0 | 0 | 0 | 0 | 0 | 0 | 0 | 0 | 0 | 0 | 0 | 0 | 0 | 0 | 0 | 0 | 0 | 0 | 36 | NMR | Water quench |  |  |  |  | 100 | 0.158 | 0.032 | 0.375 | 0.435 | 0.36 |  | 1.068796 | 0.3882064 | 0.5667998 | 0.767199 | 0.3882064 | 0.3882064 | 0.02820639 |  | 50.3 | 15.8 | 0.8648111 | 0.3141153 | 0.4818887 | 0.3141153 | 0.3141153 | 0.002105405 | 0.002269658
LJ4 | 1 | 15.7 | 0.5980271 | 3.2 | 32.6 | 0 | 0 | 0 | 0 | 0 | 0 | 15.7 | 0 | 48.5 | 0 | 0 | 0 | 0 | 0 | 0 | 0 | 0 | 0 | 0 | 0 | 0 | 0 | 0 | 0 | 0 | 0 | 0 | 34 | NMR | Water quench |  |  |  |  | 100 | 0.157 | 0.032 | 0.326 | 0.485 | 0.34 |  | 1.354749 | 0.4385475 | 0.5846718 | 0.8386872 | 0.4385475 | 0.4385475 | 0.09854749 |  | 45.4 | 15.7 | 1.068282 | 0.345815 | 0.4940969 | 0.345815 | 0.345815 | 3.381397e-05 | 0.004575295
LJ5 | 1 | 18.5 | 0.6348168 | 5.1 | 27.9 | 8.1 | 0 | 0 | 0 | 0 | 0 | 10.4 | 0 | 48.5 | 0 | 0 | 0 | 0 | 0 | 0 | 0 | 0 | 0 | 0 | 0 | 0 | 0 | 0 | 0 | 0 | 0 | 0 | 34 | NMR | Water quench |  |  |  |  | 100 | 0.104 | 0.051 | 0.279 | 0.485 | 0.34 |  | 1.469697 | 0.3151515 | 0.5918561 | 0.8674242 | 0.3151515 | 0.3151515 | 0.02484848 |  | 48.3 | 14.45 | 1.004141 | 0.2991718 | 0.4902484 | 0.2991718 | 0.2991718 | 0.001666938 | 0.004575295
LJ6 | 1 | 18.4 | 0.6984334 | 5 | 23.1 | 8 | 0 | 0 | 0 | 0 | 0 | 10.4 | 0 | 53.5 | 0 | 0 | 0 | 0 | 0 | 0 | 0 | 0 | 0 | 0 | 0 | 0 | 0 | 0 | 0 | 0 | 0 | 0 | 37 | NMR | Water quench |  |  |  |  | 100 | 0.104 | 0.05 | 0.231 | 0.535 | 0.37 |  | 1.903915 | 0.3701068 | 0.6189947 | 0.9759786 | 0.3701068 | 0.3701068 | 0.0001067616 |  | 43.1 | 14.4 | 1.241299 | 0.3341067 | 0.504478 | 0.3341067 | 0.3341067 | 0.001288327 | 0.001416839
LJ2b Al | 1 | 21.2 | 0.4761905 | 3.2 | 39.6 | 0 | 0 | 0 | 0 | 0 | 0 | 21.2 | 0 | 36 | 0 | 0 | 0 | 0 | 0 | 0 | 0 | 0 | 0 | 0 | 0 | 0 | 0 | 0 | 0 | 0 | 0 | 0 | 38 | NMR | Water quench |  |  |  |  | 100 | 0.212 | 0.032 | 0.396 | 0.36 | 0.38 |  | 0.8411215 | 0.4953271 | 0.5525701 | 0.7102804 | 0.4953271 | 0.4953271 | 0.1153271 |  | 52.4 | 21.2 | 0.6870229 | 0.4045802 | 0.4712214 | 0.4045802 | 0.4045802 | 0.0006041839 | 0.0007640207
LJ4b Al free | 1 | 16.4 | 0.5956938 | 0 | 33.8 | 0 | 0 | 0 | 0 | 0 | 0 | 16.4 | 0 | 49.8 | 0 | 0 | 0 | 0 | 0 | 0 | 0 | 0 | 0 | 0 | 0 | 0 | 0 | 0 | 0 | 0 | 0 | 0 | 42 | NMR | Water quench |  |  |  |  | 100 | 0.164 | 0 | 0.338 | 0.498 | 0.42 |  | 1.473373 | 0.4852071 | 0.5920858 | 0.8683432 | 0.4852071 | 0.4852071 | 0.0652071 |  | 33.8 | 16.4 | 1.473373 | 0.4852071 | 0.5184024 | 0.4852071 | 0.4852071 | 0.004251966 | 0.0001527467
K0.5-R0 | 1 | 0 | 0.3333333 | 0 | 66.66667 | 0 | 0 | 0 | 0 | 0 | 0 | 0 | 0 | 33.33333 | 0 | 0 | 0 | 0 | 0 | 0 | 0 | 0 | 0 | 0 | 0 | 0 | 0 | 0 | 0 | 0 | 0 | 0 | 0 | NMR | Air quench |  |  | Atm |  | 100 | 0 | 0 | 0.6666667 | 0.3333333 | 0 |  | 0.5 | 0 | 0.53125 | 0.625 | 0 | 0 | 0 |  | 66.66667 | 0 | 0.5 | 0 | 0.46 | 0 | 0 | 0 | 0.1661711
K0.5-R0.4 | 1 | 21.05263 | 0.3333333 | 0 | 52.63158 | 0 | 0 | 0 | 0 | 0 | 0 | 21.05263 | 0 | 26.31579 | 0 | 0 | 0 | 0 | 0 | 0 | 0 | 0 | 0 | 0 | 0 | 0 | 0 | 0 | 0 | 0 | 0 | 0 | 42 | NMR | Air quench |  |  |  |  | 100 | 0.2105263 | 0 | 0.5263158 | 0.2631579 | 0.42 |  | 0.5 | 0.4 | 0.53125 | 0.625 | 0.4 | 0.4 | 0.02 |  | 52.63158 | 21.05263 | 0.5 | 0.4 | 0.46 | 0.4 | 0.4 | 0.0004 | 0.0001527467
K0.5-R0.8 | 1 | 34.78261 | 0.3333333 | 0 | 43.47826 | 0 | 0 | 0 | 0 | 0 | 0 | 34.78261 | 0 | 21.73913 | 0 | 0 | 0 | 0 | 0 | 0 | 0 | 0 | 0 | 0 | 0 | 0 | 0 | 0 | 0 | 0 | 0 | 0 | 49 | NMR | Air quench |  |  |  |  | 100 | 0.3478261 | 0 | 0.4347826 | 0.2173913 | 0.49 |  | 0.5 | 0.8 | 0.53125 | 0.625 | 0.4816667 | 0.4816667 | 0.008333333 |  | 43.47826 | 34.78261 | 0.5 | 0.8 | 0.46 | 0.4455694 | 0.4455694 | 0.001974081 | 0.006783017
K0.5-R1.0 | 1 | 40 | 0.3333333 | 0 | 40 | 0 | 0 | 0 | 0 | 0 | 0 | 40 | 0 | 20 | 0 | 0 | 0 | 0 | 0 | 0 | 0 | 0 | 0 | 0 | 0 | 0 | 0 | 0 | 0 | 0 | 0 | 0 | 47 | NMR | Air quench |  |  |  |  | 100 | 0.4 | 0 | 0.4 | 0.2 | 0.47 |  | 0.5 | 1 | 0.53125 | 0.625 | 0.425 | 0.425 | 0.045 |  | 40 | 40 | 0.5 | 1 | 0.46 | 0.4256511 | 0.4256511 | 0.001966827 | 0.003888654
K0.5-R1.2 | 1 | 44.44444 | 0.3333333 | 0 | 37.03704 | 0 | 0 | 0 | 0 | 0 | 0 | 44.44444 | 0 | 18.51852 | 0 | 0 | 0 | 0 | 0 | 0 | 0 | 0 | 0 | 0 | 0 | 0 | 0 | 0 | 0 | 0 | 0 | 0 | 39 | NMR | Air quench |  |  |  |  | 100 | 0.4444444 | 0 | 0.3703704 | 0.1851852 | 0.39 |  | 0.5 | 1.2 | 0.53125 | 0.625 | 0.3683333 | 0.3683333 | 0.02166667 |  | 37.03704 | 44.44444 | 0.5 | 1.2 | 0.46 | 0.3924367 | 0.3924367 | 5.937455e-06 | 0.0003112022
K2.0-R0.45 | 1 | 13.04348 | 0.6666667 | 0 | 28.98551 | 0 | 0 | 0 | 0 | 0 | 0 | 13.04348 | 0 | 57.97101 | 0 | 0 | 0 | 0 | 0 | 0 | 0 | 0 | 0 | 0 | 0 | 0 | 0 | 0 | 0 | 0 | 0 | 0 | 38 | NMR | Air quench |  |  |  |  | 100 | 0.1304348 | 0 | 0.2898551 | 0.5797101 | 0.38 |  | 2 | 0.45 | 0.625 | 1 | 0.45 | 0.45 | 0.07 |  | 28.98551 | 13.04348 | 2 | 0.45 | 0.55 | 0.45 | 0.45 | 0.0049 | 0.0007640207
K2.0-R0.6 | 1 | 16.66667 | 0.6666667 | 0 | 27.77778 | 0 | 0 | 0 | 0 | 0 | 0 | 16.66667 | 0 | 55.55556 | 0 | 0 | 0 | 0 | 0 | 0 | 0 | 0 | 0 | 0 | 0 | 0 | 0 | 0 | 0 | 0 | 0 | 0 | 45 | NMR | Air quench |  |  |  |  | 100 | 0.1666667 | 0 | 0.2777778 | 0.5555556 | 0.45 |  | 2 | 0.6 | 0.625 | 1 | 0.6 | 0.6 | 0.15 |  | 27.77778 | 16.66667 | 2 | 0.6 | 0.55 | 0.523001 | 0.523001 | 0.005329139 | 0.001794291
K2.0-R1.0 | 1 | 25 | 0.6666667 | 0 | 25 | 0 | 0 | 0 | 0 | 0 | 0 | 25 | 0 | 50 | 0 | 0 | 0 | 0 | 0 | 0 | 0 | 0 | 0 | 0 | 0 | 0 | 0 | 0 | 0 | 0 | 0 | 0 | 60 | NMR | Air quench |  |  |  |  | 100 | 0.25 | 0 | 0.25 | 0.5 | 0.6 |  | 2 | 1 | 0.625 | 1 | 0.625 | 0.625 | 0.025 |  | 25 | 25 | 2 | 1 | 0.55 | 0.5669427 | 0.5669427 | 0.001092784 | 0.03700201
K2.0-R2.0 | 1 | 40 | 0.6666667 | 0 | 20 | 0 | 0 | 0 | 0 | 0 | 0 | 40 | 0 | 40 | 0 | 0 | 0 | 0 | 0 | 0 | 0 | 0 | 0 | 0 | 0 | 0 | 0 | 0 | 0 | 0 | 0 | 0 | 45 | NMR | Air quench |  |  |  |  | 100 | 0.4 | 0 | 0.2 | 0.4 | 0.45 |  | 2 | 2 | 0.625 | 1 | 0.4166667 | 0.4166667 | 0.03333333 |  | 20 | 40 | 2 | 2 | 0.55 | 0.4374131 | 0.4374131 | 0.0001584294 | 0.001794291
K2.0-R2.5 | 1 | 45.45455 | 0.6666667 | 0 | 18.18182 | 0 | 0 | 0 | 0 | 0 | 0 | 45.45455 | 0 | 36.36364 | 0 | 0 | 0 | 0 | 0 | 0 | 0 | 0 | 0 | 0 | 0 | 0 | 0 | 0 | 0 | 0 | 0 | 0 | 33 | NMR | Air quench |  |  |  |  | 100 | 0.4545455 | 0 | 0.1818182 | 0.3636364 | 0.33 |  | 2 | 2.5 | 0.625 | 1 | 0.3125 | 0.3125 | 0.0175 |  | 18.18182 | 45.45455 | 2 | 2.5 | 0.55 | 0.3298869 | 0.3298869 | 1.280072e-08 | 0.006028113
Cs0 | 1 | 20.82 | 0.7654711 | 0 | 18.57 | 0 | 0 | 0 | 0 | 10.29 | 0 | 10.53 | 0 | 60.61 | 0 | 0 | 0 | 0 | 0 | 0 | 0 | 0 | 0 | 0 | 0 | 0 | 0 | 0 | 0 | 0 | 0 | 0 | 69 | NMR | Air quench | Annealed 50 °C below Tg |  | Atm |  | 100 | 0.2082 | 0 | 0.1857 | 0.6061 | 0.69 |  | 3.263866 | 1.121163 | 0.7039917 | 1.315967 | 0.7039917 | 0.7039917 | 0.01399165 |  | 18.57 | 20.82 | 3.263866 | 1.121163 | 0.625832 | 0.6624988 | 0.6624988 | 0.0007563167 | 0.07972665
Cs2.42 | 1 | 22.736 | 0.7654665 | 0 | 18.121 | 0 | 0 | 0 | 0 | 10.041 | 0 | 10.275 | 0 | 59.143 | 0 | 0 | 0 | 0 | 0 | 0 | 2.42 | 0 | 0 | 0 | 0 | 0 | 0 | 0 | 0 | 0 | 0 | 0 | 70 | NMR | Air quench |  |  |  |  | 100 | 0.22736 | 0 | 0.18121 | 0.59143 | 0.7 |  | 3.263782 | 1.254677 | 0.7039864 | 1.315946 | 0.7039864 | 0.7039864 | 0.003986397 |  | 18.121 | 22.736 | 3.263782 | 1.254677 | 0.6258269 | 0.6677221 | 0.6677221 | 0.001041861 | 0.08547383
Cs3.62 | 1 | 23.687 | 0.765469 | 0 | 17.898 | 0 | 0 | 0 | 0 | 9.918 | 0 | 10.149 | 0 | 58.416 | 0 | 0 | 0 | 0 | 0 | 0 | 3.62 | 0 | 0 | 0 | 0 | 0 | 0 | 0 | 0 | 0 | 0 | 0 | 69 | NMR | Air quench |  |  |  |  | 100.001 | 0.23687 | 0 | 0.17898 | 0.58416 | 0.69 |  | 3.263828 | 1.323444 | 0.7039893 | 1.315957 | 0.7026542 | 0.7026542 | 0.0126542 |  | 17.898 | 23.687 | 3.263828 | 1.323444 | 0.6258297 | 0.667966 | 0.667966 | 0.0004854981 | 0.07972665
Cs4.83 | 1 | 24.644 | 0.7654732 | 0 | 17.673 | 0 | 0 | 0 | 0 | 9.793 | 0 | 10.021 | 0 | 57.683 | 0 | 0 | 0 | 0 | 0 | 0 | 4.83 | 0 | 0 | 0 | 0 | 0 | 0 | 0 | 0 | 0 | 0 | 0 | 70 | NMR | Air quench |  |  |  |  | 100 | 0.24644 | 0 | 0.17673 | 0.57683 | 0.7 |  | 3.263905 | 1.394444 | 0.7039941 | 1.315976 | 0.6900018 | 0.6900018 | 0.009998163 |  | 17.673 | 24.644 | 3.263905 | 1.394444 | 0.6258343 | 0.666626 | 0.666626 | 0.001113825 | 0.08547383
Cs7.25 | 1 | 26.561 | 0.7654684 | 0 | 17.224 | 0 | 0 | 0 | 0 | 9.544 | 0 | 9.767 | 0 | 56.216 | 0 | 0 | 0 | 0 | 0 | 0 | 7.25 | 0 | 0 | 0 | 0 | 0 | 0 | 0 | 0 | 0 | 0 | 0 | 72 | NMR | Air quench |  |  |  |  | 100.001 | 0.26561 | 0 | 0.17224 | 0.56216 | 0.72 |  | 3.263818 | 1.542092 | 0.7039886 | 1.315954 | 0.6636634 | 0.6636634 | 0.05633662 |  | 17.224 | 26.561 | 3.263818 | 1.542092 | 0.6258291 | 0.659129 | 0.659129 | 0.003705278 | 0.09756819
Cs9.66 | 1 | 28.469 | 0.7654723 | 0 | 16.776 | 0 | 0 | 0 | 0 | 9.296 | 0 | 9.513 | 0 | 54.755 | 0 | 0 | 0 | 0 | 0 | 0 | 9.66 | 0 | 0 | 0 | 0 | 0 | 0 | 0 | 0 | 0 | 0 | 0 | 75 | NMR | Air quench |  |  |  |  | 100 | 0.28469 | 0 | 0.16776 | 0.54755 | 0.75 |  | 3.263889 | 1.697008 | 0.7039931 | 1.315972 | 0.6360468 | 0.6360468 | 0.1139532 |  | 16.776 | 28.469 | 3.263889 | 1.697008 | 0.6258333 | 0.6453539 | 0.6453539 | 0.0109508 | 0.1172097
U-0 | 1 | 22.47 | 0.7951761 | 0 | 15.88 | 0 | 0 | 0 | 0 | 12.1 | 0 | 10.37 | 0 | 61.65 | 0 | 0 | 0 | 0 | 0 | 0 | 0 | 0 | 0 | 0 | 0 | 0 | 0 | 0 | 0 | 0 | 0 | 0 | 77.1 | NMR | Air quench | Annealed at 550 °C |  | Atm |  | 100 | 0.2247 | 0 | 0.1588 | 0.6165 | 0.771 |  | 3.882242 | 1.414987 | 0.7426401 | 1.47056 | 0.7426401 | 0.7426401 | 0.02835989 |  | 15.88 | 22.47 | 3.882242 | 1.414987 | 0.6629345 | 0.7176368 | 0.7176368 | 0.002847635 | 0.1320298
U-2 | 1 | 22.81 | 0.793009 | 0 | 15.87 | 0 | 0 | 0 | 0 | 12.8 | 0 | 10.01 | 0 | 60.8 | 0 | 0 | 0 | 0 | 0 | 0 | 0 | 0 | 0 | 0 | 0 | 0 | 0 | 0.52 | 0 | 0 | 0 | 0 | 74.4 | NMR | Air quench |  |  |  |  | 100 | 0.2281 | 0 | 0.1587 | 0.608 | 0.744 |  | 3.831128 | 1.437303 | 0.7394455 | 1.457782 | 0.7394455 | 0.7394455 | 0.004554505 |  | 15.974 | 22.81 | 3.806185 | 1.427945 | 0.6583711 | 0.7115684 | 0.7115684 | 0.001051808 | 0.1131374
U-3 | 1 | 21.98 | 0.7829699 | 0 | 16.72 | 0 | 0 | 0 | 0 | 12.01 | 0 | 9.97 | 0 | 60.32 | 0 | 0 | 0 | 0 | 0 | 0 | 0 | 0 | 0 | 0 | 0 | 0 | 0 | 0.99 | 0 | 0 | 0 | 0 | 72.7 | NMR | Air quench |  |  |  |  | 100.01 | 0.2198 | 0 | 0.1672 | 0.6032 | 0.727 |  | 3.607656 | 1.314593 | 0.7254785 | 1.401914 | 0.7254785 | 0.7254785 | 0.001521531 |  | 16.918 | 21.98 | 3.565433 | 1.299208 | 0.643926 | 0.6915527 | 0.6915527 | 0.001256512 | 0.1019902
U-4 | 1 | 22.24 | 0.7690991 | 0 | 17.53 | 0 | 0 | 0 | 0 | 11.76 | 0 | 10.48 | 0 | 58.39 | 0 | 0 | 0 | 0 | 0 | 0 | 0 | 0 | 0 | 0 | 0 | 0 | 0 | 1.84 | 0 | 0 | 0 | 0 | 71.1 | NMR | Air quench |  |  |  |  | 100 | 0.2224 | 0 | 0.1753 | 0.5839 | 0.711 |  | 3.330861 | 1.268682 | 0.7081788 | 1.332715 | 0.7081788 | 0.7081788 | 0.002821164 |  | 17.898 | 22.24 | 3.262376 | 1.242597 | 0.6257425 | 0.6674077 | 0.6674077 | 0.001900292 | 0.09202673
U-5 | 1 | 21.5 | 0.7728013 | 0 | 16.74 | 0 | 0 | 0 | 0 | 12.3 | 0 | 9.2 | 0 | 56.94 | 0 | 0 | 0 | 0 | 0 | 0 | 0 | 0 | 0 | 0 | 0 | 0 | 0 | 4.83 | 0 | 0 | 0 | 0 | 63.1 | NMR | Air quench |  |  |  |  | 100.01 | 0.215 | 0 | 0.1674 | 0.5694 | 0.631 |  | 3.401434 | 1.284349 | 0.7125896 | 1.350358 | 0.7125896 | 0.7125896 | 0.08158961 |  | 17.706 | 21.5 | 3.215859 | 1.214278 | 0.6229515 | 0.6632655 | 0.6632655 | 0.00104106 | 0.04988928
Yamashita-Al2-B1-Na2 | 1 | 13.9 | 0.9144022 | 12.5 | 6.3 | 0 | 0 | 0 | 0 | 0 | 0 | 13.9 | 0 | 67.3 | 0 | 0 | 0 | 0 | 0 | 0 | 0 | 0 | 0 | 0 | 0 | 0 | 0 | 0 | 0 | 0 | 0 | 0 | 18.09631 | NMR | Air quench |  | Powder | Atm |  | 100 | 0.139 | 0.125 | 0.063 | 0.673 | 0.1809631 |  | 3.579787 | 0.7393617 | 0.7237367 | 1.394947 | 0.7237367 | 0.7237367 | 0.5427736 |  | 56.3 | 13.9 | 1.195382 | 0.2468917 | 0.5017229 | 0.2468917 | 0.2468917 | 0.004346574 | 0.05138284
Yamashita-Al1.5-B1.5-Na2 | 1 | 13.9 | 0.8774446 | 9.4 | 9.4 | 0 | 0 | 0 | 0 | 0 | 0 | 13.9 | 0 | 67.3 | 0 | 0 | 0 | 0 | 0 | 0 | 0 | 0 | 0 | 0 | 0 | 0 | 0 | 0 | 0 | 0 | 0 | 0 | 38.70814 | NMR | Air quench |  |  |  |  | 100 | 0.139 | 0.094 | 0.094 | 0.673 | 0.3870814 |  | 3.579787 | 0.7393617 | 0.7237367 | 1.394947 | 0.7237367 | 0.7237367 | 0.3366553 |  | 47 | 13.9 | 1.431915 | 0.2957447 | 0.5159149 | 0.2957447 | 0.2957447 | 0.008342396 | 0.0004226941
Yamashita-AL1-B2-Na2 | 1 | 13.9 | 0.8423029 | 6.2 | 12.6 | 0 | 0 | 0 | 0 | 0 | 0 | 13.9 | 0 | 67.3 | 0 | 0 | 0 | 0 | 0 | 0 | 0 | 0 | 0 | 0 | 0 | 0 | 0 | 0 | 0 | 0 | 0 | 0 | 48.08484 | NMR | Air quench |  |  |  |  | 100 | 0.139 | 0.062 | 0.126 | 0.673 | 0.4808484 |  | 3.579787 | 0.7393617 | 0.7237367 | 1.394947 | 0.7237367 | 0.7237367 | 0.2428883 |  | 37.4 | 13.9 | 1.799465 | 0.3716578 | 0.5379679 | 0.3716578 | 0.3716578 | 0.0119226 | 0.005359334
Yamashita-Al0.5-B2.5-Na2 | 1 | 13.9 | 0.8108434 | 3.1 | 15.7 | 0 | 0 | 0 | 0 | 0 | 0 | 13.9 | 0 | 67.3 | 0 | 0 | 0 | 0 | 0 | 0 | 0 | 0 | 0 | 0 | 0 | 0 | 0 | 0 | 0 | 0 | 0 | 0 | 51.63278 | NMR | Air quench |  |  |  |  | 100 | 0.139 | 0.031 | 0.157 | 0.673 | 0.5163278 |  | 3.579787 | 0.7393617 | 0.7237367 | 1.394947 | 0.7237367 | 0.7237367 | 0.2074089 |  | 28.1 | 13.9 | 2.395018 | 0.4946619 | 0.5737011 | 0.4946619 | 0.4946619 | 0.0004694103 | 0.01181284
Yamashita-B3-Na2 | 1 | 13.9 | 0.7816492 | 0 | 18.8 | 0 | 0 | 0 | 0 | 0 | 0 | 13.9 | 0 | 67.3 | 0 | 0 | 0 | 0 | 0 | 0 | 0 | 0 | 0 | 0 | 0 | 0 | 0 | 0 | 0 | 0 | 0 | 0 | 66.09908 | NMR | Air quench |  |  |  |  | 100 | 0.139 | 0 | 0.188 | 0.673 | 0.6609908 |  | 3.579787 | 0.7393617 | 0.7237367 | 1.394947 | 0.7237367 | 0.7237367 | 0.0627459 |  | 18.8 | 13.9 | 3.579787 | 0.7393617 | 0.6447872 | 0.6173764 | 0.6173764 | 0.001902216 | 0.06418616
Yamashita-B2-Na3 | 1 | 18.8 | 0.8288177 | 0 | 13.9 | 0 | 0 | 0 | 0 | 0 | 0 | 18.8 | 0 | 67.3 | 0 | 0 | 0 | 0 | 0 | 0 | 0 | 0 | 0 | 0 | 0 | 0 | 0 | 0 | 0 | 0 | 0 | 0 | 69.94268 | NMR | Air quench |  |  |  |  | 100 | 0.188 | 0 | 0.139 | 0.673 | 0.6994268 |  | 4.841727 | 1.352518 | 0.8026079 | 1.710432 | 0.8026079 | 0.8026079 | 0.1031811 |  | 13.9 | 18.8 | 4.841727 | 1.352518 | 0.7205036 | 0.7827657 | 0.7827657 | 0.00694537 | 0.085139
Yamashita-Al0.5-B2-Na3 | 1 | 18.8 | 0.8529785 | 2.3 | 11.6 | 0 | 0 | 0 | 0 | 0 | 0 | 18.8 | 0 | 67.3 | 0 | 0 | 0 | 0 | 0 | 0 | 0 | 0 | 0 | 0 | 0 | 0 | 0 | 0 | 0 | 0 | 0 | 0 | 69.94268 | NMR | Air quench |  |  |  |  | 100 | 0.188 | 0.023 | 0.116 | 0.673 | 0.6994268 |  | 4.841727 | 1.352518 | 0.8026079 | 1.710432 | 0.8026079 | 0.8026079 | 0.1031811 |  | 20.8 | 18.8 | 3.235577 | 0.9038462 | 0.6241346 | 0.6371381 | 0.6371381 | 0.003879883 | 0.085139
Yamashita-Al0.5-B1.5-Na3 | 1 | 18.8 | 0.8785901 | 4.6 | 9.3 | 0 | 0 | 0 | 0 | 0 | 0 | 18.8 | 0 | 67.3 | 0 | 0 | 0 | 0 | 0 | 0 | 0 | 0 | 0 | 0 | 0 | 0 | 0 | 0 | 0 | 0 | 0 | 0 | 66.71152 | NMR | Air quench |  |  |  |  | 100 | 0.188 | 0.046 | 0.093 | 0.673 | 0.6671152 |  | 4.841727 | 1.352518 | 0.8026079 | 1.710432 | 0.8026079 | 0.8026079 | 0.1354927 |  | 27.7 | 18.8 | 2.429603 | 0.6787004 | 0.5757762 | 0.5580533 | 0.5580533 | 0.01189449 | 0.0673269
Yamashita-Al1-B1-Na3 | 1 | 18.8 | 0.9070081 | 7 | 6.9 | 0 | 0 | 0 | 0 | 0 | 0 | 18.8 | 0 | 67.3 | 0 | 0 | 0 | 0 | 0 | 0 | 0 | 0 | 0 | 0 | 0 | 0 | 0 | 0 | 0 | 0 | 0 | 0 | 62.86792 | NMR | Air quench |  |  |  |  | 100 | 0.188 | 0.07 | 0.069 | 0.673 | 0.6286792 |  | 4.841727 | 1.352518 | 0.8026079 | 1.710432 | 0.8026079 | 0.8026079 | 0.1739287 |  | 34.9 | 18.8 | 1.928367 | 0.5386819 | 0.545702 | 0.5386819 | 0.5386819 | 0.008099505 | 0.04885792
Yamashita-Al1.5-B1-Na3 | 1 | 18.8 | 0.9360223 | 9.3 | 4.6 | 0 | 0 | 0 | 0 | 0 | 0 | 18.8 | 0 | 67.3 | 0 | 0 | 0 | 0 | 0 | 0 | 0 | 0 | 0 | 0 | 0 | 0 | 0 | 0 | 0 | 0 | 0 | 0 | 58.39076 | NMR | Air quench |  |  |  |  | 100 | 0.188 | 0.093 | 0.046 | 0.673 | 0.5839076 |  | 4.841727 | 1.352518 | 0.8026079 | 1.710432 | 0.8026079 | 0.8026079 | 0.2187003 |  | 41.8 | 18.8 | 1.610048 | 0.4497608 | 0.5266029 | 0.4497608 | 0.4497608 | 0.01799537 | 0.03106994
Yamashita-Al2-B0.5-Na3 | 1 | 18.8 | 0.966954 | 11.6 | 2.3 | 0 | 0 | 0 | 0 | 0 | 0 | 18.8 | 0 | 67.3 | 0 | 0 | 0 | 0 | 0 | 0 | 0 | 0 | 0 | 0 | 0 | 0 | 0 | 0 | 0 | 0 | 0 | 0 | 51.316 | NMR | Air quench |  |  |  |  | 100 | 0.188 | 0.116 | 0.023 | 0.673 | 0.51316 |  | 4.841727 | 1.352518 | 0.8026079 | 1.710432 | 0.8026079 | 0.8026079 | 0.2894479 |  | 48.7 | 18.8 | 1.38193 | 0.386037 | 0.5129158 | 0.386037 | 0.386037 | 0.01616027 | 0.01113428
(NC)BS | 1 | 27.45 | 0.9241902 | 0 | 5.5 | 11.22 | 0 | 0 | 0 | 0 | 0 | 16.23 | 0 | 67.05 | 0 | 0 | 0 | 0 | 0 | 0 | 0 | 0 | 0 | 0 | 0 | 0 | 0 | 0 | 0 | 0 | 0 | 0 | 64 | NMR | Air quench |  |  | Atm |  | 100 | 0.1623 | 0 | 0.055 | 0.6705 | 0.64 |  | 12.19091 | 2.950909 | 1.261932 | 3.547727 | 1.261932 | 1 | 0.36 |  | 5.5 | 21.84 | 12.19091 | 3.970909 | 1.161455 | 1.357574 | 1 | 0.1296 | 0.05399074
(NC)ABS | 1 | 28.54 | 0.9423627 | 1.54 | 4.03 | 11.69 | 0 | 0 | 0 | 0 | 0 | 16.85 | 0 | 65.89 | 0 | 0 | 0 | 0 | 0 | 0 | 0 | 0 | 0 | 0 | 0 | 0 | 0 | 0 | 0 | 0 | 0 | 0 | 72 | NMR | Air quench |  |  |  |  | 100 | 0.1685 | 0.0154 | 0.0403 | 0.6589 | 0.72 |  | 11.82944 | 3.025135 | 1.23934 | 3.457361 | 1.23934 | 1 | 0.28 |  | 10.19 | 22.695 | 6.466143 | 2.227184 | 0.8179686 | 0.9205064 | 0.9205064 | 0.04020281 | 0.09756819
S3 | 1 | 14.23 | 0.78967 | 0 | 18.04 | 0 | 0 | 0 | 0 | 0 | 0 | 14.23 | 0 | 67.73 | 0 | 0 | 0 | 0 | 0 | 0 | 0 | 0 | 0 | 0 | 0 | 0 | 0 | 0 | 0 | 0 | 0 | 0 | 73 | NMR | Air quench |  |  |  |  | 100 | 0.1423 | 0 | 0.1804 | 0.6773 | 0.73 |  | 3.754435 | 0.7888027 | 0.7346522 | 1.438609 | 0.7346522 | 0.7346522 | 0.004652162 |  | 18.04 | 14.23 | 3.754435 | 0.7888027 | 0.6552661 | 0.6365828 | 0.6365828 | 0.00872678 | 0.1039154
S4 | 1 | 13.64 | 0.7896145 | 4.13 | 17.3 | 0 | 0 | 0 | 0 | 0 | 0 | 13.64 | 0 | 64.93 | 0 | 0 | 0 | 0 | 0 | 0 | 0 | 0 | 0 | 0 | 0 | 0 | 0 | 0 | 0 | 0 | 0 | 0 | 52 | NMR | Air quench |  |  |  |  | 100 | 0.1364 | 0.0413 | 0.173 | 0.6493 | 0.52 |  | 3.029865 | 0.6364909 | 0.6893665 | 1.257466 | 0.6364909 | 0.6364909 | 0.1164909 |  | 33.82 | 13.64 | 1.91987 | 0.4033116 | 0.5451922 | 0.4033116 | 0.4033116 | 0.01361617 | 0.01262456
S5 | 1 | 18.66 | 0.7896708 | 3.89 | 16.29 | 5.81 | 0 | 0 | 0 | 0 | 0 | 12.85 | 0 | 61.16 | 0 | 0 | 0 | 0 | 0 | 0 | 0 | 0 | 0 | 0 | 0 | 0 | 0 | 0 | 0 | 0 | 0 | 0 | 51 | NMR | Air quench |  |  |  |  | 100 | 0.1285 | 0.0389 | 0.1629 | 0.6116 | 0.51 |  | 3.030723 | 0.6367691 | 0.6894202 | 1.257681 | 0.6367691 | 0.6367691 | 0.1267691 |  | 31.85 | 15.755 | 1.920251 | 0.4946625 | 0.5452151 | 0.4946625 | 0.4946625 | 0.0002352395 | 0.01047738
S6 | 1 | 18.34 | 0.7897018 | 3.82 | 16.01 | 5.71 | 0 | 0 | 0 | 0 | 0 | 12.63 | 0 | 60.12 | 0 | 0 | 0 | 1.71 | 0 | 0 | 0 | 0 | 0 | 0 | 0 | 0 | 0 | 0 | 0 | 0 | 0 | 0 | 47 | NMR | Air quench |  |  |  |  | 100 | 0.1263 | 0.0382 | 0.1601 | 0.6012 | 0.47 |  | 3.03177 | 0.6369138 | 0.6894856 | 1.257943 | 0.6369138 | 0.6369138 | 0.1669138 |  | 34.71 | 15.485 | 1.732066 | 0.446125 | 0.5339239 | 0.446125 | 0.446125 | 0.0005700139 | 0.003888654
Al0 | 1 | 9.4 | 0.7196468 | 0 | 25.4 | 0 | 0 | 0 | 0 | 0 | 0 | 9.4 | 0 | 65.2 | 0 | 0 | 0 | 0 | 0 | 0 | 0 | 0 | 0 | 0 | 0 | 0 | 0 | 0 | 0 | 0 | 0 | 0 | 29.0922 | NMR | Air quench |  |  | Atm |  | 100 | 0.094 | 0 | 0.254 | 0.652 | 0.290922 |  | 2.566929 | 0.3700787 | 0.6604331 | 1.141732 | 0.3700787 | 0.3700787 | 0.07915674 |  | 25.4 | 9.4 | 2.566929 | 0.3700787 | 0.5840157 | 0.3700787 | 0.3700787 | 0.00626579 | 0.01362331
Al0.5 | 1 | 9.353234 | 0.7196468 | 0.4975124 | 25.27363 | 0 | 0 | 0 | 0 | 0 | 0 | 9.353234 | 0 | 64.87562 | 0 | 0 | 0 | 0 | 0 | 0 | 0 | 0 | 0 | 0 | 0 | 0 | 0 | 0 | 0 | 0 | 0 | 0 | 25.11473 | NMR | Air quench |  |  |  |  | 100 | 0.09353234 | 0.004975124 | 0.2527363 | 0.6487562 | 0.2511473 |  | 2.517375 | 0.3629344 | 0.6573359 | 1.129344 | 0.3629344 | 0.3629344 | 0.1117871 |  | 27.26368 | 9.353234 | 2.379562 | 0.3430657 | 0.5727737 | 0.3430657 | 0.3430657 | 0.008448991 | 0.02449025
Al1 | 1 | 9.306931 | 0.7196468 | 0.990099 | 25.14851 | 0 | 0 | 0 | 0 | 0 | 0 | 9.306931 | 0 | 64.55446 | 0 | 0 | 0 | 0 | 0 | 0 | 0 | 0 | 0 | 0 | 0 | 0 | 0 | 0 | 0 | 0 | 0 | 0 | 25.08371 | NMR | Air quench |  |  |  |  | 100 | 0.09306931 | 0.00990099 | 0.2514851 | 0.6455446 | 0.2508371 |  | 2.469697 | 0.3560606 | 0.6543561 | 1.117424 | 0.3560606 | 0.3560606 | 0.1052235 |  | 29.10891 | 9.306931 | 2.217687 | 0.3197279 | 0.5630612 | 0.3197279 | 0.3197279 | 0.004745941 | 0.02458744
Al2 | 1 | 9.215686 | 0.7196468 | 1.960784 | 24.90196 | 0 | 0 | 0 | 0 | 0 | 0 | 9.215686 | 0 | 63.92157 | 0 | 0 | 0 | 0 | 0 | 0 | 0 | 0 | 0 | 0 | 0 | 0 | 0 | 0 | 0 | 0 | 0 | 0 | 22.60555 | NMR | Air quench |  |  |  |  | 100 | 0.09215686 | 0.01960784 | 0.2490196 | 0.6392157 | 0.2260555 |  | 2.379562 | 0.3430657 | 0.6487226 | 1.094891 | 0.3430657 | 0.3430657 | 0.1170102 |  | 32.7451 | 9.215686 | 1.952096 | 0.2814371 | 0.5471257 | 0.2814371 | 0.2814371 | 0.003067124 | 0.03297327
Al3 | 1 |  |  | 2.912621 | 24.66019 | 0 | 0 | 0 | 0 | 0 | 0 | 9.126214 | 0 | 63.30097 | 0 | 0 | 0 | 0 | 0 | 0 | 0 | 0 | 0 | 0 | 0 | 0 | 0 | 0 | 0 | 0 | 0 | 0 | 20.5858 | NMR | Air quench |  |  |  |  | 100 | 0.09126214 | 0.02912621 | 0.2466019 | 0.6330097 | 0.205858 |  | 2.295775 | 0.3309859 | 0.6434859 | 1.073944 | 0.3309859 | 0.3309859 | 0.1251279 |  | 36.31068 | 9.126214 | 1.743316 | 0.2513369 | 0.5345989 | 0.2513369 | 0.2513369 | 0.00206833 | 0.04071635
G1 | 1 | 40 | 0.5 | 0 | 30 | 0 | 0 | 0 | 0 | 0 | 0 | 40 | 0 | 30 | 0 | 0 | 0 | 0 | 0 | 0 | 0 | 0 | 0 | 0 | 0 | 0 | 0 | 0 | 0 | 0 | 0 | 0 | 41 | NMR | Water quench |  |  | Atm |  | 100 | 0.4 | 0 | 0.3 | 0.3 | 0.41 |  | 1 | 1.333333 | 0.5625 | 0.75 | 0.4166667 | 0.4166667 | 0.006666667 |  | 30 | 40 | 1 | 1.333333 | 0.49 | 0.432861 | 0.432861 | 0.0005226248 | 5.565235e-06
G2 | 1 | 38.5 | 0.5 | 1.5 | 30 | 0 | 0 | 0 | 0 | 0 | 0 | 38.5 | 0 | 30 | 0 | 0 | 0 | 0 | 0 | 0 | 0 | 0 | 0 | 0 | 0 | 0 | 0 | 0 | 0 | 0 | 0 | 0 | 43 | NMR | Water quench |  |  |  |  | 100 | 0.385 | 0.015 | 0.3 | 0.3 | 0.43 |  | 0.952381 | 1.222222 | 0.5595238 | 0.7380952 | 0.4371906 | 0.4371906 | 0.007190647 |  | 36 | 38.5 | 0.8333333 | 1.069444 | 0.48 | 0.4539173 | 0.4539173 | 0.0005720353 | 0.0004999282
G3 | 1 | 35 | 0.5 | 5 | 30 | 0 | 0 | 0 | 0 | 0 | 0 | 35 | 0 | 30 | 0 | 0 | 0 | 0 | 0 | 0 | 0 | 0 | 0 | 0 | 0 | 0 | 0 | 0 | 0 | 0 | 0 | 0 | 54 | NMR | Water quench |  |  |  |  | 100 | 0.35 | 0.05 | 0.3 | 0.3 | 0.54 |  | 0.8571429 | 1 | 0.5535714 | 0.7142857 | 0.4797619 | 0.4797619 | 0.0602381 |  | 50 | 35 | 0.6 | 0.7 | 0.466 | 0.4563052 | 0.4563052 | 0.00700482 | 0.01751892
G4 | 1 | 30 | 0.5 | 10 | 30 | 0 | 0 | 0 | 0 | 0 | 0 | 30 | 0 | 30 | 0 | 0 | 0 | 0 | 0 | 0 | 0 | 0 | 0 | 0 | 0 | 0 | 0 | 0 | 0 | 0 | 0 | 0 | 37 | NMR | Water quench |  |  |  |  | 100 | 0.3 | 0.1 | 0.3 | 0.3 | 0.37 |  | 0.75 | 0.75 | 0.546875 | 0.6875 | 0.530303 | 0.530303 | 0.160303 |  | 70 | 30 | 0.4285714 | 0.4285714 | 0.4557143 | 0.4285714 | 0.4285714 | 0.003430612 | 0.001416839
G5 | 1 | 25 | 0.5 | 15 | 30 | 0 | 0 | 0 | 0 | 0 | 0 | 25 | 0 | 30 | 0 | 0 | 0 | 0 | 0 | 0 | 0 | 0 | 0 | 0 | 0 | 0 | 0 | 0 | 0 | 0 | 0 | 0 | 17 | NMR | Water quench |  |  |  |  | 100 | 0.25 | 0.15 | 0.3 | 0.3 | 0.17 |  | 0.6666667 | 0.5555556 | 0.5416667 | 0.6666667 | 0.5416667 | 0.5416667 | 0.3716667 |  | 90 | 25 | 0.3333333 | 0.2777778 | 0.45 | 0.2777778 | 0.2777778 | 0.01161605 | 0.05647321
G6 | 1 | 20 | 0.5 | 20 | 30 | 0 | 0 | 0 | 0 | 0 | 0 | 20 | 0 | 30 | 0 | 0 | 0 | 0 | 0 | 0 | 0 | 0 | 0 | 0 | 0 | 0 | 0 | 0 | 0 | 0 | 0 | 0 | 0 | NMR | Water quench |  |  |  |  | 100 | 0.2 | 0.2 | 0.3 | 0.3 | 0 |  | 0.6 | 0.4 | 0.5375 | 0.65 | 0.4 | 0.4 | 0.4 |  | 110 | 20 | 0.2727273 | 0.1818182 | 0.4463636 | 0.1818182 | 0.1818182 | 0.03305785 | 0.1661711
G7 | 1 | 15 | 0.5 | 25 | 30 | 0 | 0 | 0 | 0 | 0 | 0 | 15 | 0 | 30 | 0 | 0 | 0 | 0 | 0 | 0 | 0 | 0 | 0 | 0 | 0 | 0 | 0 | 0 | 0 | 0 | 0 | 0 | 0 | NMR | Water quench |  |  |  |  | 100 | 0.15 | 0.25 | 0.3 | 0.3 | 0 |  | 0.5454545 | 0.2727273 | 0.5340909 | 0.6363636 | 0.2727273 | 0.2727273 | 0.2727273 |  | 130 | 15 | 0.2307692 | 0.1153846 | 0.4438462 | 0.1153846 | 0.1153846 | 0.01331361 | 0.1661711
G8 | 1 | 7 | 0.3414634 | 11 | 54 | 0 | 0 | 0 | 0 | 0 | 0 | 7 | 0 | 28 | 0 | 0 | 0 | 0 | 0 | 0 | 0 | 0 | 0 | 0 | 0 | 0 | 0 | 0 | 0 | 0 | 0 | 0 | 0 | NMR | Water quench |  |  |  |  | 100 | 0.07 | 0.11 | 0.54 | 0.28 | 0 |  | 0.4307692 | 0.1076923 | 0.5269231 | 0.6076923 | 0.1076923 | 0.1076923 | 0.1076923 |  | 98 | 7 | 0.2857143 | 0.07142857 | 0.4471429 | 0.07142857 | 0.07142857 | 0.005102041 | 0.1661711
G9 | 1 | 10 | 0.06578947 | 14 | 71 | 0 | 0 | 0 | 0 | 0 | 0 | 10 | 0 | 5 | 0 | 0 | 0 | 0 | 0 | 0 | 0 | 0 | 0 | 0 | 0 | 0 | 0 | 0 | 0 | 0 | 0 | 0 | 4 | NMR | Water quench |  |  |  |  | 100 | 0.1 | 0.14 | 0.71 | 0.05 | 0.04 |  | 0.05882353 | 0.1176471 | 0.5036765 | 0.5147059 | 0.1176471 | 0.1176471 | 0.07764706 |  | 127 | 10 | 0.03937008 | 0.07874016 | 0.4323622 | 0.07874016 | 0.07874016 | 0.0015008 | 0.1351598
SNB-K2.12-R0.43 | 1 | 12.2 | 0.6799544 | 0 | 28.1 | 0 | 0 | 0 | 0 | 0 | 0 | 12.2 | 0 | 59.7 | 0 | 0 | 0 | 0 | 0 | 0 | 0 | 0 | 0 | 0 | 0 | 0 | 0 | 0 | 0 | 0 | 0 | 0 | 34 | NMR | Air quench |  | Powder | Atm |  | 100 | 0.122 | 0 | 0.281 | 0.597 | 0.34 |  | 2.124555 | 0.4341637 | 0.6327847 | 1.031139 | 0.4341637 | 0.4341637 | 0.0941637 |  | 28.1 | 12.2 | 2.124555 | 0.4341637 | 0.5574733 | 0.4341637 | 0.4341637 | 0.008866803 | 0.004575295
SNB-K2.12-R0.56 | 1 | 15.2 | 0.6800472 | 0 | 27.1 | 0 | 0 | 0 | 0 | 0 | 0 | 15.2 | 0 | 57.6 | 0 | 0 | 0 | 0 | 0 | 0 | 0 | 0 | 0 | 0 | 0 | 0 | 0 | 0 | 0 | 0 | 0 | 0 | 48 | NMR | Air quench |  |  |  |  | 99.9 | 0.152 | 0 | 0.271 | 0.576 | 0.48 |  | 2.125461 | 0.5608856 | 0.6328413 | 1.031365 | 0.5608856 | 0.5608856 | 0.08088561 |  | 27.1 | 15.2 | 2.125461 | 0.5608856 | 0.5575277 | 0.5181909 | 0.5181909 | 0.001458544 | 0.005235836
SNB-K2.12-R0.8 | 1 | 20.3 | 0.6800502 | 0 | 25.5 | 0 | 0 | 0 | 0 | 0 | 0 | 20.3 | 0 | 54.2 | 0 | 0 | 0 | 0 | 0 | 0 | 0 | 0 | 0 | 0 | 0 | 0 | 0 | 0 | 0 | 0 | 0 | 0 | 54 | NMR | Air quench |  |  |  |  | 100 | 0.203 | 0 | 0.255 | 0.542 | 0.54 |  | 2.12549 | 0.7960784 | 0.6328431 | 1.031373 | 0.6328431 | 0.6328431 | 0.09284314 |  | 25.5 | 20.3 | 2.12549 | 0.7960784 | 0.5575294 | 0.5625561 | 0.5625561 | 0.0005087797 | 0.01751892
SNB-K2.12-R1.06 | 1 | 25.3 | 0.6800535 | 0 | 23.9 | 0 | 0 | 0 | 0 | 0 | 0 | 25.3 | 0 | 50.8 | 0 | 0 | 0 | 0 | 0 | 0 | 0 | 0 | 0 | 0 | 0 | 0 | 0 | 0 | 0 | 0 | 0 | 0 | 61 | NMR | Air quench |  |  |  |  | 100 | 0.253 | 0 | 0.239 | 0.508 | 0.61 |  | 2.125523 | 1.058577 | 0.6328452 | 1.031381 | 0.6272827 | 0.6272827 | 0.01728265 |  | 23.9 | 25.3 | 2.125523 | 1.058577 | 0.5575314 | 0.5770432 | 0.5770432 | 0.001086153 | 0.0409492
SNB-K2.12-R1.36 | 1 | 30.4 | 0.6795977 | 0 | 22.3 | 0 | 0 | 0 | 0 | 0 | 0 | 30.4 | 0 | 47.3 | 0 | 0 | 0 | 0 | 0 | 0 | 0 | 0 | 0 | 0 | 0 | 0 | 0 | 0 | 0 | 0 | 0 | 0 | 57 | NMR | Air quench |  |  |  |  | 100 | 0.304 | 0 | 0.223 | 0.473 | 0.57 |  | 2.121076 | 1.363229 | 0.6325673 | 1.030269 | 0.5644235 | 0.5644235 | 0.005576543 |  | 22.3 | 30.4 | 2.121076 | 1.363229 | 0.5572646 | 0.559296 | 0.559296 | 0.0001145758 | 0.02636047
SNB-K2.12-R0.72 | 1 | 35.4 | 0.6806202 | 0 | 20.6 | 0 | 0 | 0 | 0 | 0 | 0 | 35.4 | 0 | 43.9 | 0 | 0 | 0 | 0 | 0 | 0 | 0 | 0 | 0 | 0 | 0 | 0 | 0 | 0 | 0 | 0 | 0 | 0 | 49 | NMR | Air quench |  |  |  |  | 99.9 | 0.354 | 0 | 0.206 | 0.439 | 0.49 |  | 2.131068 | 1.718447 | 0.6331917 | 1.032767 | 0.4930612 | 0.4930612 | 0.003061181 |  | 20.6 | 35.4 | 2.131068 | 1.718447 | 0.5578641 | 0.5097131 | 0.5097131 | 0.0003886054 | 0.006783017
Pyrex® | 1 | 4 | 0.8773784 | 1.4 | 11.6 | 0 | 0 | 0 | 0 | 0 | 0 | 4 | 0 | 83 | 0 | 0 | 0 | 0 | 0 | 0 | 0 | 0 | 0 | 0 | 0 | 0 | 0 | 0 | 0 | 0 | 0 | 0 | 26 | NMR | Air quench | Annealed |  |  |  | 100 | 0.04 | 0.014 | 0.116 | 0.83 | 0.26 |  | 6.384615 | 0.3076923 | 0.8990385 | 2.096154 | 0.3076923 | 0.3076923 | 0.04769231 |  | 17.2 | 4 | 4.825581 | 0.2325581 | 0.7195349 | 0.2325581 | 0.2325581 | 0.0007530557 | 0.02179784
E-glass | 1 | 26.6 | 0.9052133 | 8.7 | 6 | 24.9 | 0 | 0 | 0 | 0 | 0.9 | 0.8 | 0 | 57.3 | 0 | 0 | 0 | 0 | 0 | 0 | 0 | 0 | 0 | 0 | 0 | 0 | 0 | 0 | 0 | 0 | 0 | 0 | 14 | NMR | Slow cooled |  |  |  | Slow cooling (0.017 °C/s) | 98.6 | 0.008 | 0.087 | 0.06 | 0.573 | 0.14 |  | 3.897959 | 0.05442177 | 0.7436224 | 1.47449 | 0.05442177 | 0.05442177 | 0.08557823 |  | 40.8 | 13.7 | 1.404412 | 0.3357843 | 0.5142647 | 0.3357843 | 0.3357843 | 0.0383315 | 0.07163166
Bi40B | 1 | 0 | 0 | 0 | 60 | 0 | 0 | 0 | 0 | 0 | 0 | 0 | 0 | 0 | 0 | 0 | 0 | 0 | 0 | 40 | 0 | 0 | 0 | 0 | 0 | 0 | 0 | 0 | 0 | 0 | 0 | 0 | 46 | NMR | Air quench | Annealed at 350 °C for 30 min |  |  |  | 100 | 0 | 0 | 0.6 | 0 | 0.46 |  | 0 | 0 | 0.5 | 0.5 | 0 | 0 | 0.46 |  | 60 | 13.33333 | 0 | 0.2222222 | 0.43 | 0.2222222 | 0.2222222 | 0.05653827 | 0.002741473
Bi40BSi5 | 1 | 0 | 0.08333333 | 0 | 55 | 0 | 0 | 0 | 0 | 0 | 0 | 0 | 0 | 5 | 0 | 0 | 0 | 0 | 0 | 40 | 0 | 0 | 0 | 0 | 0 | 0 | 0 | 0 | 0 | 0 | 0 | 0 | 46 | NMR | Air quench |  |  |  |  | 100 | 0 | 0 | 0.55 | 0.05 | 0.46 |  | 0.09090909 | 0 | 0.5056818 | 0.5227273 | 0 | 0 | 0.46 |  | 55 | 13.33333 | 0.09090909 | 0.2424242 | 0.4354545 | 0.2424242 | 0.2424242 | 0.04733921 | 0.002741473
Bi40BSi10 | 1 | 0 | 0.1666667 | 0 | 50 | 0 | 0 | 0 | 0 | 0 | 0 | 0 | 0 | 10 | 0 | 0 | 0 | 0 | 0 | 40 | 0 | 0 | 0 | 0 | 0 | 0 | 0 | 0 | 0 | 0 | 0 | 0 | 46 | NMR | Air quench |  |  |  |  | 100 | 0 | 0 | 0.5 | 0.1 | 0.46 |  | 0.2 | 0 | 0.5125 | 0.55 | 0 | 0 | 0.46 |  | 50 | 13.33333 | 0.2 | 0.2666667 | 0.442 | 0.2666667 | 0.2666667 | 0.03737778 | 0.002741473
Bi40BSi20 | 1 | 0 | 0.3333333 | 0 | 40 | 0 | 0 | 0 | 0 | 0 | 0 | 0 | 0 | 20 | 0 | 0 | 0 | 0 | 0 | 40 | 0 | 0 | 0 | 0 | 0 | 0 | 0 | 0 | 0 | 0 | 0 | 0 | 46 | NMR | Air quench |  |  |  |  | 100 | 0 | 0 | 0.4 | 0.2 | 0.46 |  | 0.5 | 0 | 0.53125 | 0.625 | 0 | 0 | 0.46 |  | 40 | 13.33333 | 0.5 | 0.3333333 | 0.46 | 0.3333333 | 0.3333333 | 0.01604444 | 0.002741473
Bi50B | 1 | 0 | 0 | 0 | 50 | 0 | 0 | 0 | 0 | 0 | 0 | 0 | 0 | 0 | 0 | 0 | 0 | 0 | 0 | 50 | 0 | 0 | 0 | 0 | 0 | 0 | 0 | 0 | 0 | 0 | 0 | 0 | 45 | NMR | Air quench |  |  |  |  | 100 | 0 | 0 | 0.5 | 0 | 0.45 |  | 0 | 0 | 0.5 | 0.5 | 0 | 0 | 0.45 |  | 50 | 16.66667 | 0 | 0.3333333 | 0.43 | 0.3333333 | 0.3333333 | 0.01361111 | 0.001794291
Bi50BSi5 | 1 | 0 | 0.1 | 0 | 45 | 0 | 0 | 0 | 0 | 0 | 0 | 0 | 0 | 5 | 0 | 0 | 0 | 0 | 0 | 50 | 0 | 0 | 0 | 0 | 0 | 0 | 0 | 0 | 0 | 0 | 0 | 0 | 43 | NMR | Air quench |  |  |  |  | 100 | 0 | 0 | 0.45 | 0.05 | 0.43 |  | 0.1111111 | 0 | 0.5069444 | 0.5277778 | 0 | 0 | 0.43 |  | 45 | 16.66667 | 0.1111111 | 0.3703704 | 0.4366667 | 0.3703704 | 0.3703704 | 0.003555693 | 0.0004999282
Bi50BSi10 | 1 | 0 | 0.2 | 0 | 40 | 0 | 0 | 0 | 0 | 0 | 0 | 0 | 0 | 10 | 0 | 0 | 0 | 0 | 0 | 50 | 0 | 0 | 0 | 0 | 0 | 0 | 0 | 0 | 0 | 0 | 0 | 0 | 43 | NMR | Air quench |  |  |  |  | 100 | 0 | 0 | 0.4 | 0.1 | 0.43 |  | 0.25 | 0 | 0.515625 | 0.5625 | 0 | 0 | 0.43 |  | 40 | 16.66667 | 0.25 | 0.4166667 | 0.445 | 0.4166667 | 0.4166667 | 0.0001777778 | 0.0004999282
Bi50BSi20 | 1 | 0 | 0.4 | 0 | 30 | 0 | 0 | 0 | 0 | 0 | 0 | 0 | 0 | 20 | 0 | 0 | 0 | 0 | 0 | 50 | 0 | 0 | 0 | 0 | 0 | 0 | 0 | 0 | 0 | 0 | 0 | 0 | 42 | NMR | Air quench |  |  |  |  | 100 | 0 | 0 | 0.3 | 0.2 | 0.42 |  | 0.6666667 | 0 | 0.5416667 | 0.6666667 | 0 | 0 | 0.42 |  | 30 | 16.66667 | 0.6666667 | 0.5555556 | 0.47 | 0.4519577 | 0.4519577 | 0.001021294 | 0.0001527467
Bi50BAl2 | 1 | 0 | 0 | 2 | 48 | 0 | 0 | 0 | 0 | 0 | 0 | 0 | 0 | 0 | 0 | 0 | 0 | 0 | 0 | 50 | 0 | 0 | 0 | 0 | 0 | 0 | 0 | 0 | 0 | 0 | 0 | 0 | 41 | NMR | Air quench |  |  |  |  | 100 | 0 | 0.02 | 0.48 | 0 | 0.41 |  | 0 | 0 | 0.5 | 0.5 | 0 | 0 | 0.41 |  | 56 | 16.66667 | 0 | 0.297619 | 0.43 | 0.297619 | 0.297619 | 0.01262948 | 5.565235e-06
Bi50BAl4 | 1 | 0 | 0 | 4 | 46 | 0 | 0 | 0 | 0 | 0 | 0 | 0 | 0 | 0 | 0 | 0 | 0 | 0 | 0 | 50 | 0 | 0 | 0 | 0 | 0 | 0 | 0 | 0 | 0 | 0 | 0 | 0 | 36 | NMR | Air quench |  |  |  |  | 100 | 0 | 0.04 | 0.46 | 0 | 0.36 |  | 0 | 0 | 0.5 | 0.5 | 0 | 0 | 0.36 |  | 62 | 16.66667 | 0 | 0.2688172 | 0.43 | 0.2688172 | 0.2688172 | 0.008314302 | 0.002269658
Bi50BAl6 | 1 | 0 | 0 | 6 | 44 | 0 | 0 | 0 | 0 | 0 | 0 | 0 | 0 | 0 | 0 | 0 | 0 | 0 | 0 | 50 | 0 | 0 | 0 | 0 | 0 | 0 | 0 | 0 | 0 | 0 | 0 | 0 | 34 | NMR | Air quench |  |  |  |  | 100 | 0 | 0.06 | 0.44 | 0 | 0.34 |  | 0 | 0 | 0.5 | 0.5 | 0 | 0 | 0.34 |  | 68 | 16.66667 | 0 | 0.245098 | 0.43 | 0.245098 | 0.245098 | 0.009006382 | 0.004575295
Bi50BAl8 | 1 | 0 | 0 | 8 | 42 | 0 | 0 | 0 | 0 | 0 | 0 | 0 | 0 | 0 | 0 | 0 | 0 | 0 | 0 | 50 | 0 | 0 | 0 | 0 | 0 | 0 | 0 | 0 | 0 | 0 | 0 | 0 | 33 | NMR | Air quench |  |  |  |  | 100 | 0 | 0.08 | 0.42 | 0 | 0.33 |  | 0 | 0 | 0.5 | 0.5 | 0 | 0 | 0.33 |  | 74 | 16.66667 | 0 | 0.2252252 | 0.43 | 0.2252252 | 0.2252252 | 0.01097775 | 0.006028113
Bi50BAl2Si5 | 1 | 0 | 0.1041667 | 2 | 43 | 0 | 0 | 0 | 0 | 0 | 0 | 0 | 0 | 5 | 0 | 0 | 0 | 0 | 0 | 50 | 0 | 0 | 0 | 0 | 0 | 0 | 0 | 0 | 0 | 0 | 0 | 0 | 41 | NMR | Air quench |  |  |  |  | 100 | 0 | 0.02 | 0.43 | 0.05 | 0.41 |  | 0.1111111 | 0 | 0.5069444 | 0.5277778 | 0 | 0 | 0.41 |  | 51 | 16.66667 | 0.09803922 | 0.3267974 | 0.4358824 | 0.3267974 | 0.3267974 | 0.006922675 | 5.565235e-06
Bi50BAl2Si10 | 1 | 0 | 0.2083333 | 2 | 38 | 0 | 0 | 0 | 0 | 0 | 0 | 0 | 0 | 10 | 0 | 0 | 0 | 0 | 0 | 50 | 0 | 0 | 0 | 0 | 0 | 0 | 0 | 0 | 0 | 0 | 0 | 0 | 40 | NMR | Air quench |  |  |  |  | 100 | 0 | 0.02 | 0.38 | 0.1 | 0.4 |  | 0.25 | 0 | 0.515625 | 0.5625 | 0 | 0 | 0.4 |  | 46 | 16.66667 | 0.2173913 | 0.3623188 | 0.4430435 | 0.3623188 | 0.3623188 | 0.00141987 | 5.838373e-05
Bi50BAl2Si20 | 1 | 0 | 0.4166667 | 2 | 28 | 0 | 0 | 0 | 0 | 0 | 0 | 0 | 0 | 20 | 0 | 0 | 0 | 0 | 0 | 50 | 0 | 0 | 0 | 0 | 0 | 0 | 0 | 0 | 0 | 0 | 0 | 0 | 38 | NMR | Air quench |  |  |  |  | 100 | 0 | 0.02 | 0.28 | 0.2 | 0.38 |  | 0.6666667 | 0 | 0.5416667 | 0.6666667 | 0 | 0 | 0.38 |  | 36 | 16.66667 | 0.5555556 | 0.462963 | 0.4633333 | 0.462963 | 0.462963 | 0.006882853 | 0.0007640207
Bi50BAl4Si5 | 1 | 0 | 0.1086957 | 4 | 41 | 0 | 0 | 0 | 0 | 0 | 0 | 0 | 0 | 5 | 0 | 0 | 0 | 0 | 0 | 50 | 0 | 0 | 0 | 0 | 0 | 0 | 0 | 0 | 0 | 0 | 0 | 0 | 35 | NMR | Air quench |  |  |  |  | 100 | 0 | 0.04 | 0.41 | 0.05 | 0.35 |  | 0.1111111 | 0 | 0.5069444 | 0.5277778 | 0 | 0 | 0.35 |  | 57 | 16.66667 | 0.0877193 | 0.2923977 | 0.4352632 | 0.2923977 | 0.2923977 | 0.003318029 | 0.003322476
Bi50BAl4Si10 | 1 | 0 | 0.2173913 | 4 | 36 | 0 | 0 | 0 | 0 | 0 | 0 | 0 | 0 | 10 | 0 | 0 | 0 | 0 | 0 | 50 | 0 | 0 | 0 | 0 | 0 | 0 | 0 | 0 | 0 | 0 | 0 | 0 | 35 | NMR | Air quench |  |  |  |  | 100 | 0 | 0.04 | 0.36 | 0.1 | 0.35 |  | 0.25 | 0 | 0.515625 | 0.5625 | 0 | 0 | 0.35 |  | 52 | 16.66667 | 0.1923077 | 0.3205128 | 0.4415385 | 0.3205128 | 0.3205128 | 0.0008694938 | 0.003322476
Bi50BAl4Si20 | 1 | 0 | 0.4347826 | 4 | 26 | 0 | 0 | 0 | 0 | 0 | 0 | 0 | 0 | 20 | 0 | 0 | 0 | 0 | 0 | 50 | 0 | 0 | 0 | 0 | 0 | 0 | 0 | 0 | 0 | 0 | 0 | 0 | 30 | NMR | Air quench |  |  |  |  | 100 | 0 | 0.04 | 0.26 | 0.2 | 0.3 |  | 0.6666667 | 0 | 0.5416667 | 0.6666667 | 0 | 0 | 0.3 |  | 42 | 16.66667 | 0.4761905 | 0.3968254 | 0.4585714 | 0.3968254 | 0.3968254 | 0.009375157 | 0.01158657
Bi50BAl6Si5 | 1 | 0 | 0.1136364 | 6 | 39 | 0 | 0 | 0 | 0 | 0 | 0 | 0 | 0 | 5 | 0 | 0 | 0 | 0 | 0 | 50 | 0 | 0 | 0 | 0 | 0 | 0 | 0 | 0 | 0 | 0 | 0 | 0 | 32 | NMR | Air quench |  |  |  |  | 100 | 0 | 0.06 | 0.39 | 0.05 | 0.32 |  | 0.1111111 | 0 | 0.5069444 | 0.5277778 | 0 | 0 | 0.32 |  | 63 | 16.66667 | 0.07936508 | 0.2645503 | 0.4347619 | 0.2645503 | 0.2645503 | 0.003074673 | 0.007680932
Bi50BAl6Si10 | 1 | 0 | 0.2272727 | 6 | 34 | 0 | 0 | 0 | 0 | 0 | 0 | 0 | 0 | 10 | 0 | 0 | 0 | 0 | 0 | 50 | 0 | 0 | 0 | 0 | 0 | 0 | 0 | 0 | 0 | 0 | 0 | 0 | 33 | NMR | Air quench |  |  |  |  | 100 | 0 | 0.06 | 0.34 | 0.1 | 0.33 |  | 0.25 | 0 | 0.515625 | 0.5625 | 0 | 0 | 0.33 |  | 58 | 16.66667 | 0.1724138 | 0.2873563 | 0.4403448 | 0.2873563 | 0.2873563 | 0.001818483 | 0.006028113
Bi50BAl6Si20 | 1 | 0 | 0.4545455 | 6 | 24 | 0 | 0 | 0 | 0 | 0 | 0 | 0 | 0 | 20 | 0 | 0 | 0 | 0 | 0 | 50 | 0 | 0 | 0 | 0 | 0 | 0 | 0 | 0 | 0 | 0 | 0 | 0 | 29 | NMR | Air quench |  |  |  |  | 100 | 0 | 0.06 | 0.24 | 0.2 | 0.29 |  | 0.6666667 | 0 | 0.5416667 | 0.6666667 | 0 | 0 | 0.29 |  | 48 | 16.66667 | 0.4166667 | 0.3472222 | 0.455 | 0.3472222 | 0.3472222 | 0.003274383 | 0.01383939
Bi50BAl8Si5 | 1 | 0 | 0.1190476 | 8 | 37 | 0 | 0 | 0 | 0 | 0 | 0 | 0 | 0 | 5 | 0 | 0 | 0 | 0 | 0 | 50 | 0 | 0 | 0 | 0 | 0 | 0 | 0 | 0 | 0 | 0 | 0 | 0 | 28 | NMR | Air quench |  |  |  |  | 100 | 0 | 0.08 | 0.37 | 0.05 | 0.28 |  | 0.1111111 | 0 | 0.5069444 | 0.5277778 | 0 | 0 | 0.28 |  | 69 | 16.66667 | 0.07246377 | 0.2415459 | 0.4343478 | 0.2415459 | 0.2415459 | 0.001478718 | 0.01629221
Bi50BAl8Si10 | 1 | 0 | 0.2380952 | 8 | 32 | 0 | 0 | 0 | 0 | 0 | 0 | 0 | 0 | 10 | 0 | 0 | 0 | 0 | 0 | 50 | 0 | 0 | 0 | 0 | 0 | 0 | 0 | 0 | 0 | 0 | 0 | 0 | 27 | NMR | Air quench |  |  |  |  | 100 | 0 | 0.08 | 0.32 | 0.1 | 0.27 |  | 0.25 | 0 | 0.515625 | 0.5625 | 0 | 0 | 0.27 |  | 64 | 16.66667 | 0.15625 | 0.2604167 | 0.439375 | 0.2604167 | 0.2604167 | 9.184028e-05 | 0.01894502
Bi50BAl8Si20 | 1 | 0 | 0.4761905 | 8 | 22 | 0 | 0 | 0 | 0 | 0 | 0 | 0 | 0 | 20 | 0 | 0 | 0 | 0 | 0 | 50 | 0 | 0 | 0 | 0 | 0 | 0 | 0 | 0 | 0 | 0 | 0 | 0 | 25 | NMR | Air quench |  |  |  |  | 100 | 0 | 0.08 | 0.22 | 0.2 | 0.25 |  | 0.6666667 | 0 | 0.5416667 | 0.6666667 | 0 | 0 | 0.25 |  | 54 | 16.66667 | 0.3703704 | 0.308642 | 0.4522222 | 0.308642 | 0.308642 | 0.003438881 | 0.02485066
Li-R0.03 | 1 | 2.912621 | 0 | 0 | 97.08738 | 0 | 0 | 0 | 0 | 2.912621 | 0 | 0 | 0 | 0 | 0 | 0 | 0 | 0 | 0 | 0 | 0 | 0 | 0 | 0 | 0 | 0 | 0 | 0 | 0 | 0 | 0 | 0 | 3 | NMR | Water quench |  | Powder | Atm | Water or liquid nitrogen quench | 100 | 0.02912621 | 0 | 0.9708738 | 0 | 0.03 |  | 0 | 0.03 | 0.5 | 0.5 | 0.03 | 0.03 | 0 |  | 97.08738 | 2.912621 | 0 | 0.03 | 0.43 | 0.03 | 0.03 | 0 | 0.1426127
Li-R0.1 | 1 | 9.090909 | 0 | 0 | 90.90909 | 0 | 0 | 0 | 0 | 9.090909 | 0 | 0 | 0 | 0 | 0 | 0 | 0 | 0 | 0 | 0 | 0 | 0 | 0 | 0 | 0 | 0 | 0 | 0 | 0 | 0 | 0 | 0 | 12 | NMR | Water quench |  |  |  |  | 100 | 0.09090909 | 0 | 0.9090909 | 0 | 0.12 |  | 0 | 0.1 | 0.5 | 0.5 | 0.1 | 0.1 | 0.02 |  | 90.90909 | 9.090909 | 0 | 0.1 | 0.43 | 0.1 | 0.1 | 0.0004 | 0.0827373
Li-R0.2 | 1 | 16.66667 | 0 | 0 | 83.33333 | 0 | 0 | 0 | 0 | 16.66667 | 0 | 0 | 0 | 0 | 0 | 0 | 0 | 0 | 0 | 0 | 0 | 0 | 0 | 0 | 0 | 0 | 0 | 0 | 0 | 0 | 0 | 0 | 21 | NMR | Water quench |  |  |  |  | 100 | 0.1666667 | 0 | 0.8333333 | 0 | 0.21 |  | 0 | 0.2 | 0.5 | 0.5 | 0.2 | 0.2 | 0.01 |  | 83.33333 | 16.66667 | 0 | 0.2 | 0.43 | 0.2 | 0.2 | 0.0001 | 0.03906194
Li-R0.3 | 1 | 23.07692 | 0 | 0 | 76.92308 | 0 | 0 | 0 | 0 | 23.07692 | 0 | 0 | 0 | 0 | 0 | 0 | 0 | 0 | 0 | 0 | 0 | 0 | 0 | 0 | 0 | 0 | 0 | 0 | 0 | 0 | 0 | 0 | 32 | NMR | Water quench |  |  |  |  | 100 | 0.2307692 | 0 | 0.7692308 | 0 | 0.32 |  | 0 | 0.3 | 0.5 | 0.5 | 0.3 | 0.3 | 0.02 |  | 76.92308 | 23.07692 | 0 | 0.3 | 0.43 | 0.3 | 0.3 | 0.0004 | 0.007680932
Li-R0.4 | 1 | 28.57143 | 0 | 0 | 71.42857 | 0 | 0 | 0 | 0 | 28.57143 | 0 | 0 | 0 | 0 | 0 | 0 | 0 | 0 | 0 | 0 | 0 | 0 | 0 | 0 | 0 | 0 | 0 | 0 | 0 | 0 | 0 | 0 | 38 | NMR | Water quench |  |  |  |  | 100 | 0.2857143 | 0 | 0.7142857 | 0 | 0.38 |  | 0 | 0.4 | 0.5 | 0.5 | 0.4 | 0.4 | 0.02 |  | 71.42857 | 28.57143 | 0 | 0.4 | 0.43 | 0.4 | 0.4 | 0.0004 | 0.0007640207
Li-R0.5 | 1 | 33.33333 | 0 | 0 | 66.66667 | 0 | 0 | 0 | 0 | 33.33333 | 0 | 0 | 0 | 0 | 0 | 0 | 0 | 0 | 0 | 0 | 0 | 0 | 0 | 0 | 0 | 0 | 0 | 0 | 0 | 0 | 0 | 0 | 43 | NMR | Water quench |  |  |  |  | 100 | 0.3333333 | 0 | 0.6666667 | 0 | 0.43 |  | 0 | 0.5 | 0.5 | 0.5 | 0.5 | 0.5 | 0.07 |  | 66.66667 | 33.33333 | 0 | 0.5 | 0.43 | 0.4070114 | 0.4070114 | 0.0005284762 | 0.0004999282
Li-R0.7 | 1 | 41.17647 | 0 | 0 | 58.82353 | 0 | 0 | 0 | 0 | 41.17647 | 0 | 0 | 0 | 0 | 0 | 0 | 0 | 0 | 0 | 0 | 0 | 0 | 0 | 0 | 0 | 0 | 0 | 0 | 0 | 0 | 0 | 0 | 44 | NMR | Water quench |  |  |  |  | 100 | 0.4117647 | 0 | 0.5882353 | 0 | 0.44 |  | 0 | 0.7 | 0.5 | 0.5 | 0.4333333 | 0.4333333 | 0.006666667 |  | 58.82353 | 41.17647 | 0 | 0.7 | 0.43 | 0.4056496 | 0.4056496 | 0.001179949 | 0.00104711
Li-R0.9 | 1 | 47.36842 | 0 | 0 | 52.63158 | 0 | 0 | 0 | 0 | 47.36842 | 0 | 0 | 0 | 0 | 0 | 0 | 0 | 0 | 0 | 0 | 0 | 0 | 0 | 0 | 0 | 0 | 0 | 0 | 0 | 0 | 0 | 0 | 40 | NMR | Water quench |  |  |  |  | 100 | 0.4736842 | 0 | 0.5263158 | 0 | 0.4 |  | 0 | 0.9 | 0.5 | 0.5 | 0.3666667 | 0.3666667 | 0.03333333 |  | 52.63158 | 47.36842 | 0 | 0.9 | 0.43 | 0.3822114 | 0.3822114 | 0.0003164359 | 5.838373e-05
Na-R0.03 | 1 | 2.912621 | 0 | 0 | 97.08738 | 0 | 0 | 0 | 0 | 0 | 0 | 2.912621 | 0 | 0 | 0 | 0 | 0 | 0 | 0 | 0 | 0 | 0 | 0 | 0 | 0 | 0 | 0 | 0 | 0 | 0 | 0 | 0 | 3 | NMR | Water quench |  |  |  |  | 100 | 0.02912621 | 0 | 0.9708738 | 0 | 0.03 |  | 0 | 0.03 | 0.5 | 0.5 | 0.03 | 0.03 | 0 |  | 97.08738 | 2.912621 | 0 | 0.03 | 0.43 | 0.03 | 0.03 | 0 | 0.1426127
Na-R0.1 | 1 | 9.090909 | 0 | 0 | 90.90909 | 0 | 0 | 0 | 0 | 0 | 0 | 9.090909 | 0 | 0 | 0 | 0 | 0 | 0 | 0 | 0 | 0 | 0 | 0 | 0 | 0 | 0 | 0 | 0 | 0 | 0 | 0 | 0 | 10 | NMR | Water quench |  |  |  |  | 100 | 0.09090909 | 0 | 0.9090909 | 0 | 0.1 |  | 0 | 0.1 | 0.5 | 0.5 | 0.1 | 0.1 | 0 |  | 90.90909 | 9.090909 | 0 | 0.1 | 0.43 | 0.1 | 0.1 | 0 | 0.09464294
Na-R0.2 | 1 | 16.66667 | 0 | 0 | 83.33333 | 0 | 0 | 0 | 0 | 0 | 0 | 16.66667 | 0 | 0 | 0 | 0 | 0 | 0 | 0 | 0 | 0 | 0 | 0 | 0 | 0 | 0 | 0 | 0 | 0 | 0 | 0 | 0 | 22 | NMR | Water quench |  |  |  |  | 100 | 0.1666667 | 0 | 0.8333333 | 0 | 0.22 |  | 0 | 0.2 | 0.5 | 0.5 | 0.2 | 0.2 | 0.02 |  | 83.33333 | 16.66667 | 0 | 0.2 | 0.43 | 0.2 | 0.2 | 0.0004 | 0.03520912
Na-R0.4 | 1 | 28.57143 | 0 | 0 | 71.42857 | 0 | 0 | 0 | 0 | 0 | 0 | 28.57143 | 0 | 0 | 0 | 0 | 0 | 0 | 0 | 0 | 0 | 0 | 0 | 0 | 0 | 0 | 0 | 0 | 0 | 0 | 0 | 0 | 38 | NMR | Water quench |  |  |  |  | 100 | 0.2857143 | 0 | 0.7142857 | 0 | 0.38 |  | 0 | 0.4 | 0.5 | 0.5 | 0.4 | 0.4 | 0.02 |  | 71.42857 | 28.57143 | 0 | 0.4 | 0.43 | 0.4 | 0.4 | 0.0004 | 0.0007640207
Na-R0.7 | 1 | 41.17647 | 0 | 0 | 58.82353 | 0 | 0 | 0 | 0 | 0 | 0 | 41.17647 | 0 | 0 | 0 | 0 | 0 | 0 | 0 | 0 | 0 | 0 | 0 | 0 | 0 | 0 | 0 | 0 | 0 | 0 | 0 | 0 | 39 | NMR | Water quench |  |  |  |  | 100 | 0.4117647 | 0 | 0.5882353 | 0 | 0.39 |  | 0 | 0.7 | 0.5 | 0.5 | 0.4333333 | 0.4333333 | 0.04333333 |  | 58.82353 | 41.17647 | 0 | 0.7 | 0.43 | 0.4056496 | 0.4056496 | 0.0002449104 | 0.0003112022
Na-R0.8 | 1 | 44.44444 | 0 | 0 | 55.55556 | 0 | 0 | 0 | 0 | 0 | 0 | 44.44444 | 0 | 0 | 0 | 0 | 0 | 0 | 0 | 0 | 0 | 0 | 0 | 0 | 0 | 0 | 0 | 0 | 0 | 0 | 0 | 0 | 33 | NMR | Water quench |  |  |  |  | 100 | 0.4444444 | 0 | 0.5555556 | 0 | 0.33 |  | 0 | 0.8 | 0.5 | 0.5 | 0.4 | 0.4 | 0.07 |  | 55.55556 | 44.44444 | 0 | 0.8 | 0.43 | 0.3961324 | 0.3961324 | 0.004373495 | 0.006028113
K-R0.2 | 1 | 16.66667 | 0 | 0 | 83.33333 | 0 | 0 | 0 | 16.66667 | 0 | 0 | 0 | 0 | 0 | 0 | 0 | 0 | 0 | 0 | 0 | 0 | 0 | 0 | 0 | 0 | 0 | 0 | 0 | 0 | 0 | 0 | 0 | 25 | NMR | Water quench |  |  |  |  | 100 | 0.1666667 | 0 | 0.8333333 | 0 | 0.25 |  | 0 | 0.2 | 0.5 | 0.5 | 0.2 | 0.2 | 0.05 |  | 83.33333 | 16.66667 | 0 | 0.2 | 0.43 | 0.2 | 0.2 | 0.0025 | 0.02485066
K-R0.54 | 1 | 35.06494 | 0 | 0 | 64.93506 | 0 | 0 | 0 | 35.06494 | 0 | 0 | 0 | 0 | 0 | 0 | 0 | 0 | 0 | 0 | 0 | 0 | 0 | 0 | 0 | 0 | 0 | 0 | 0 | 0 | 0 | 0 | 0 | 40 | NMR | Water quench |  |  |  |  | 100 | 0.3506494 | 0 | 0.6493506 | 0 | 0.4 |  | 0 | 0.54 | 0.5 | 0.5 | 0.4866667 | 0.4866667 | 0.08666667 |  | 64.93506 | 35.06494 | 0 | 0.54 | 0.43 | 0.4089656 | 0.4089656 | 8.038276e-05 | 5.838373e-05
K-R0.7 | 1 | 41.17647 | 0 | 0 | 58.82353 | 0 | 0 | 0 | 41.17647 | 0 | 0 | 0 | 0 | 0 | 0 | 0 | 0 | 0 | 0 | 0 | 0 | 0 | 0 | 0 | 0 | 0 | 0 | 0 | 0 | 0 | 0 | 0 | 34 | NMR | Water quench |  |  |  |  | 100 | 0.4117647 | 0 | 0.5882353 | 0 | 0.34 |  | 0 | 0.7 | 0.5 | 0.5 | 0.4333333 | 0.4333333 | 0.09333333 |  | 58.82353 | 41.17647 | 0 | 0.7 | 0.43 | 0.4056496 | 0.4056496 | 0.004309872 | 0.004575295
Rb-R0.1 | 1 | 9.090909 | 0 | 0 | 90.90909 | 0 | 0 | 0 | 0 | 0 | 0 | 0 | 0 | 0 | 0 | 0 | 0 | 0 | 0 | 0 | 0 | 0 | 0 | 0 | 0 | 0 | 9.090909 | 0 | 0 | 0 | 0 | 0 | 12 | NMR | Water quench |  |  |  |  | 100 | 0 | 0 | 0.9090909 | 0 | 0.12 |  | 0 | 0 | 0.5 | 0.5 | 0 | 0 | 0.12 |  | 90.90909 | 9.090909 | 0 | 0.1 | 0.43 | 0.1 | 0.1 | 0.0004 | 0.0827373
Rb-R0.2 | 1 | 16.66667 | 0 | 0 | 83.33333 | 0 | 0 | 0 | 0 | 0 | 0 | 0 | 0 | 0 | 0 | 0 | 0 | 0 | 0 | 0 | 0 | 0 | 0 | 0 | 0 | 0 | 16.66667 | 0 | 0 | 0 | 0 | 0 | 22 | NMR | Water quench |  |  |  |  | 100 | 0 | 0 | 0.8333333 | 0 | 0.22 |  | 0 | 0 | 0.5 | 0.5 | 0 | 0 | 0.22 |  | 83.33333 | 16.66667 | 0 | 0.2 | 0.43 | 0.2 | 0.2 | 0.0004 | 0.03520912
Rb-R0.48 | 1 | 32.43243 | 0 | 0 | 67.56757 | 0 | 0 | 0 | 0 | 0 | 0 | 0 | 0 | 0 | 0 | 0 | 0 | 0 | 0 | 0 | 0 | 0 | 0 | 0 | 0 | 0 | 32.43243 | 0 | 0 | 0 | 0 | 0 | 41 | NMR | Water quench |  |  |  |  | 100 | 0 | 0 | 0.6756757 | 0 | 0.41 |  | 0 | 0 | 0.5 | 0.5 | 0 | 0 | 0.41 |  | 67.56757 | 32.43243 | 0 | 0.48 | 0.43 | 0.4055578 | 0.4055578 | 1.973321e-05 | 5.565235e-06
Rb-R0.54 | 1 | 35.06494 | 0 | 0 | 64.93506 | 0 | 0 | 0 | 0 | 0 | 0 | 0 | 0 | 0 | 0 | 0 | 0 | 0 | 0 | 0 | 0 | 0 | 0 | 0 | 0 | 0 | 35.06494 | 0 | 0 | 0 | 0 | 0 | 39 | NMR | Water quench |  |  |  |  | 100 | 0 | 0 | 0.6493506 | 0 | 0.39 |  | 0 | 0 | 0.5 | 0.5 | 0 | 0 | 0.39 |  | 64.93506 | 35.06494 | 0 | 0.54 | 0.43 | 0.4089656 | 0.4089656 | 0.0003596956 | 0.0003112022
Rb-R0.7 | 1 | 41.17647 | 0 | 0 | 58.82353 | 0 | 0 | 0 | 0 | 0 | 0 | 0 | 0 | 0 | 0 | 0 | 0 | 0 | 0 | 0 | 0 | 0 | 0 | 0 | 0 | 0 | 41.17647 | 0 | 0 | 0 | 0 | 0 | 34 | NMR | Water quench |  |  |  |  | 100 | 0 | 0 | 0.5882353 | 0 | 0.34 |  | 0 | 0 | 0.5 | 0.5 | 0 | 0 | 0.34 |  | 58.82353 | 41.17647 | 0 | 0.7 | 0.43 | 0.4056496 | 0.4056496 | 0.004309872 | 0.004575295
Rb-R0.8 | 1 | 44.44444 | 0 | 0 | 55.55556 | 0 | 0 | 0 | 0 | 0 | 0 | 0 | 0 | 0 | 0 | 0 | 0 | 0 | 0 | 0 | 0 | 0 | 0 | 0 | 0 | 0 | 44.44444 | 0 | 0 | 0 | 0 | 0 | 30 | NMR | Water quench |  |  |  |  | 100 | 0 | 0 | 0.5555556 | 0 | 0.3 |  | 0 | 0 | 0.5 | 0.5 | 0 | 0 | 0.3 |  | 55.55556 | 44.44444 | 0 | 0.8 | 0.43 | 0.3961324 | 0.3961324 | 0.009241439 | 0.01158657
Cs-R0.03 | 1 | 2.912621 | 0 | 0 | 97.08738 | 0 | 0 | 0 | 0 | 0 | 0 | 0 | 0 | 0 | 0 | 0 | 0 | 0 | 0 | 0 | 2.912621 | 0 | 0 | 0 | 0 | 0 | 0 | 0 | 0 | 0 | 0 | 0 | 5 | NMR | Water quench |  |  |  |  | 100 | 0.02912621 | 0 | 0.9708738 | 0 | 0.05 |  | 0 | 0.03 | 0.5 | 0.5 | 0.03 | 0.03 | 0.02 |  | 97.08738 | 2.912621 | 0 | 0.03 | 0.43 | 0.03 | 0.03 | 0.0004 | 0.127907
Cs-R0.1 | 1 | 9.090909 | 0 | 0 | 90.90909 | 0 | 0 | 0 | 0 | 0 | 0 | 0 | 0 | 0 | 0 | 0 | 0 | 0 | 0 | 0 | 9.090909 | 0 | 0 | 0 | 0 | 0 | 0 | 0 | 0 | 0 | 0 | 0 | 12 | NMR | Water quench |  |  |  |  | 100 | 0.09090909 | 0 | 0.9090909 | 0 | 0.12 |  | 0 | 0.1 | 0.5 | 0.5 | 0.1 | 0.1 | 0.02 |  | 90.90909 | 9.090909 | 0 | 0.1 | 0.43 | 0.1 | 0.1 | 0.0004 | 0.0827373
Cs-R0.2 | 1 | 16.66667 | 0 | 0 | 83.33333 | 0 | 0 | 0 | 0 | 0 | 0 | 0 | 0 | 0 | 0 | 0 | 0 | 0 | 0 | 0 | 16.66667 | 0 | 0 | 0 | 0 | 0 | 0 | 0 | 0 | 0 | 0 | 0 | 23 | NMR | Water quench |  |  |  |  | 100 | 0.1666667 | 0 | 0.8333333 | 0 | 0.23 |  | 0 | 0.2 | 0.5 | 0.5 | 0.2 | 0.2 | 0.03 |  | 83.33333 | 16.66667 | 0 | 0.2 | 0.43 | 0.2 | 0.2 | 0.0009 | 0.0315563
Cs-R0.32 | 1 | 24.24242 | 0 | 0 | 75.75758 | 0 | 0 | 0 | 0 | 0 | 0 | 0 | 0 | 0 | 0 | 0 | 0 | 0 | 0 | 0 | 24.24242 | 0 | 0 | 0 | 0 | 0 | 0 | 0 | 0 | 0 | 0 | 0 | 32 | NMR | Water quench |  |  |  |  | 100 | 0.2424242 | 0 | 0.7575758 | 0 | 0.32 |  | 0 | 0.32 | 0.5 | 0.5 | 0.32 | 0.32 | 0 |  | 75.75758 | 24.24242 | 0 | 0.32 | 0.43 | 0.32 | 0.32 | 0 | 0.007680932
Cs-R0.4 | 1 | 28.57143 | 0 | 0 | 71.42857 | 0 | 0 | 0 | 0 | 0 | 0 | 0 | 0 | 0 | 0 | 0 | 0 | 0 | 0 | 0 | 28.57143 | 0 | 0 | 0 | 0 | 0 | 0 | 0 | 0 | 0 | 0 | 0 | 39 | NMR | Water quench |  |  |  |  | 100 | 0.2857143 | 0 | 0.7142857 | 0 | 0.39 |  | 0 | 0.4 | 0.5 | 0.5 | 0.4 | 0.4 | 0.01 |  | 71.42857 | 28.57143 | 0 | 0.4 | 0.43 | 0.4 | 0.4 | 0.0001 | 0.0003112022
Cs-R0.54 | 1 | 35.06494 | 0 | 0 | 64.93506 | 0 | 0 | 0 | 0 | 0 | 0 | 0 | 0 | 0 | 0 | 0 | 0 | 0 | 0 | 0 | 35.06494 | 0 | 0 | 0 | 0 | 0 | 0 | 0 | 0 | 0 | 0 | 0 | 41 | NMR | Water quench |  |  |  |  | 100 | 0.3506494 | 0 | 0.6493506 | 0 | 0.41 |  | 0 | 0.54 | 0.5 | 0.5 | 0.4866667 | 0.4866667 | 0.07666667 |  | 64.93506 | 35.06494 | 0 | 0.54 | 0.43 | 0.4089656 | 0.4089656 | 1.069893e-06 | 5.565235e-06
Cs-R0.6 | 1 | 37.5 | 0 | 0 | 62.5 | 0 | 0 | 0 | 0 | 0 | 0 | 0 | 0 | 0 | 0 | 0 | 0 | 0 | 0 | 0 | 37.5 | 0 | 0 | 0 | 0 | 0 | 0 | 0 | 0 | 0 | 0 | 0 | 40 | NMR | Water quench |  |  |  |  | 100 | 0.375 | 0 | 0.625 | 0 | 0.4 |  | 0 | 0.6 | 0.5 | 0.5 | 0.4666667 | 0.4666667 | 0.06666667 |  | 62.5 | 37.5 | 0 | 0.6 | 0.43 | 0.4096797 | 0.4096797 | 9.369703e-05 | 5.838373e-05
Cs-R0.7 | 1 | 41.17647 | 0 | 0 | 58.82353 | 0 | 0 | 0 | 0 | 0 | 0 | 0 | 0 | 0 | 0 | 0 | 0 | 0 | 0 | 0 | 41.17647 | 0 | 0 | 0 | 0 | 0 | 0 | 0 | 0 | 0 | 0 | 0 | 36 | NMR | Water quench |  |  |  |  | 100 | 0.4117647 | 0 | 0.5882353 | 0 | 0.36 |  | 0 | 0.7 | 0.5 | 0.5 | 0.4333333 | 0.4333333 | 0.07333333 |  | 58.82353 | 41.17647 | 0 | 0.7 | 0.43 | 0.4056496 | 0.4056496 | 0.002083887 | 0.002269658
Cs-R0.8 | 1 | 44.44444 | 0 | 0 | 55.55556 | 0 | 0 | 0 | 0 | 0 | 0 | 0 | 0 | 0 | 0 | 0 | 0 | 0 | 0 | 0 | 44.44444 | 0 | 0 | 0 | 0 | 0 | 0 | 0 | 0 | 0 | 0 | 0 | 35 | NMR | Water quench |  |  |  |  | 100 | 0.4444444 | 0 | 0.5555556 | 0 | 0.35 |  | 0 | 0.8 | 0.5 | 0.5 | 0.4 | 0.4 | 0.05 |  | 55.55556 | 44.44444 | 0 | 0.8 | 0.43 | 0.3961324 | 0.3961324 | 0.002128199 | 0.003322476
Cs-R0.9 | 1 | 47.36842 | 0 | 0 | 52.63158 | 0 | 0 | 0 | 0 | 0 | 0 | 0 | 0 | 0 | 0 | 0 | 0 | 0 | 0 | 0 | 47.36842 | 0 | 0 | 0 | 0 | 0 | 0 | 0 | 0 | 0 | 0 | 0 | 33 | NMR | Water quench |  |  |  |  | 100 | 0.4736842 | 0 | 0.5263158 | 0 | 0.33 |  | 0 | 0.9 | 0.5 | 0.5 | 0.3666667 | 0.3666667 | 0.03666667 |  | 52.63158 | 47.36842 | 0 | 0.9 | 0.43 | 0.3822114 | 0.3822114 | 0.002726026 | 0.006028113
Cs-R1.1 | 1 | 52.38095 | 0 | 0 | 47.61905 | 0 | 0 | 0 | 0 | 0 | 0 | 0 | 0 | 0 | 0 | 0 | 0 | 0 | 0 | 0 | 52.38095 | 0 | 0 | 0 | 0 | 0 | 0 | 0 | 0 | 0 | 0 | 0 | 28 | NMR | Water quench |  |  |  |  | 100 | 0.5238095 | 0 | 0.4761905 | 0 | 0.28 |  | 0 | 1.1 | 0.5 | 0.5 | 0.3 | 0.3 | 0.02 |  | 47.61905 | 52.38095 | 0 | 1.1 | 0.43 | 0.3448996 | 0.3448996 | 0.004211958 | 0.01629221
Cs-R1.4 | 1 | 58.33333 | 0 | 0 | 41.66667 | 0 | 0 | 0 | 0 | 0 | 0 | 0 | 0 | 0 | 0 | 0 | 0 | 0 | 0 | 0 | 58.33333 | 0 | 0 | 0 | 0 | 0 | 0 | 0 | 0 | 0 | 0 | 0 | 30 | NMR | Water quench |  |  |  |  | 100 | 0.5833333 | 0 | 0.4166667 | 0 | 0.3 |  | 0 | 1.4 | 0.5 | 0.5 | 0.2 | 0.2 | 0.1 |  | 41.66667 | 58.33333 | 0 | 1.4 | 0.43 | 0.276515 | 0.276515 | 0.0005515465 | 0.01158657
CABS-20_0.1 | 1 | 20 | 0.9027778 | 8 | 7 | 20 | 0 | 0 | 0 | 0 | 0 | 0 | 0 | 65 | 0 | 0 | 0 | 0 | 0 | 0 | 0 | 0 | 0 | 0 | 0 | 0 | 0 | 0 | 0 | 0 | 0 | 0 | 17 | NMR | Water quench | Annealed 50 °C above Tg |  | Atm | water quench without annealing | 100 | 0 | 0.08 | 0.07 | 0.65 | 0.17 |  | 4.333333 | 0 | 0.7708333 | 1.583333 | 0 | 0 | 0.17 |  | 39 | 10 | 1.666667 | 0.2564103 | 0.53 | 0.2564103 | 0.2564103 | 0.007466732 | 0.05647321
CABS-43_0.1 | 1 | 43 | 0.9047619 | 14 | 4 | 43 | 0 | 0 | 0 | 0 | 0 | 0 | 0 | 38 | 0 | 0 | 0 | 0 | 0 | 0 | 0 | 0 | 0 | 0 | 0 | 0 | 0 | 0 | 0 | 0 | 0 | 0 | 5.6 | NMR | Water quench |  |  |  |  | 99 | 0 | 0.14 | 0.04 | 0.38 | 0.056 |  | 2.111111 | 0 | 0.6319444 | 1.027778 | 0 | 0 | 0.056 |  | 60 | 21.5 | 0.6333333 | 0.3583333 | 0.468 | 0.3583333 | 0.3583333 | 0.09140544 | 0.1236513
LABS-43_0.1 | 1 | 0 | 0.9047619 | 14 | 4 | 0 | 0 | 0 | 0 | 0 | 0 | 0 | 0 | 38 | 0 | 0 | 0 | 0 | 0 | 0 | 0 | 0 | 43 | 0 | 0 | 0 | 0 | 0 | 0 | 0 | 0 | 0 | 8.2 | NMR | Water quench |  |  |  |  | 99 | 0 | 0.14 | 0.04 | 0.38 | 0.082 |  | 2.111111 | 0 | 0.6319444 | 1.027778 | 0 | 0 | 0.082 |  | 60 | 14.33333 | 0.6333333 | 0.2388889 | 0.468 | 0.2388889 | 0.2388889 | 0.02461412 | 0.106042
YABS-43_0.1 | 1 | 0 | 0.9047619 | 14 | 4 | 0 | 0 | 0 | 0 | 0 | 0 | 0 | 0 | 38 | 0 | 0 | 0 | 0 | 0 | 0 | 0 | 0 | 0 | 0 | 0 | 0 | 0 | 0 | 43 | 0 | 0 | 0 | 8.5 | NMR | Water quench |  |  |  |  | 99 | 0 | 0.14 | 0.04 | 0.38 | 0.085 |  | 2.111111 | 0 | 0.6319444 | 1.027778 | 0 | 0 | 0.085 |  | 60 | 14.33333 | 0.6333333 | 0.2388889 | 0.468 | 0.2388889 | 0.2388889 | 0.02368179 | 0.1040972
CABS-20_0.3 | 1 | 20 | 0.7083333 | 8 | 21 | 20 | 0 | 0 | 0 | 0 | 0 | 0 | 0 | 51 | 0 | 0 | 0 | 0 | 0 | 0 | 0 | 0 | 0 | 0 | 0 | 0 | 0 | 0 | 0 | 0 | 0 | 0 | 24 | NMR | Water quench |  |  |  |  | 100 | 0 | 0.08 | 0.21 | 0.51 | 0.24 |  | 1.758621 | 0 | 0.6099138 | 0.9396552 | 0 | 0 | 0.24 |  | 53 | 10 | 0.9622642 | 0.1886792 | 0.4877358 | 0.1886792 | 0.1886792 | 0.00263382 | 0.02810348
CABS-43_0.5 | 1 | 43 | 0.5 | 14 | 21 | 43 | 0 | 0 | 0 | 0 | 0 | 0 | 0 | 21 | 0 | 0 | 0 | 0 | 0 | 0 | 0 | 0 | 0 | 0 | 0 | 0 | 0 | 0 | 0 | 0 | 0 | 0 | 15.5 | NMR | Water quench |  |  |  |  | 99 | 0 | 0.14 | 0.21 | 0.21 | 0.155 |  | 0.6 | 0 | 0.5375 | 0.65 | 0 | 0 | 0.155 |  | 77 | 21.5 | 0.2727273 | 0.2792208 | 0.4463636 | 0.2792208 | 0.2792208 | 0.0154308 | 0.06382744
LABS-43_0.5 | 1 | 0 | 0.5 | 14 | 21 | 0 | 0 | 0 | 0 | 0 | 0 | 0 | 0 | 21 | 0 | 0 | 0 | 0 | 0 | 0 | 0 | 0 | 43 | 0 | 0 | 0 | 0 | 0 | 0 | 0 | 0 | 0 | 12.5 | NMR | Water quench |  |  |  |  | 99 | 0 | 0.14 | 0.21 | 0.21 | 0.125 |  | 0.6 | 0 | 0.5375 | 0.65 | 0 | 0 | 0.125 |  | 77 | 14.33333 | 0.2727273 | 0.1861472 | 0.4463636 | 0.1861472 | 0.1861472 | 0.003738978 | 0.07988589
YABS-43_0.5 | 1 | 0 | 0.5 | 14 | 21 | 0 | 0 | 0 | 0 | 0 | 0 | 0 | 0 | 21 | 0 | 0 | 0 | 0 | 0 | 0 | 0 | 0 | 0 | 0 | 0 | 0 | 0 | 0 | 43 | 0 | 0 | 0 | 11.5 | NMR | Water quench |  |  |  |  | 99 | 0 | 0.14 | 0.21 | 0.21 | 0.115 |  | 0.6 | 0 | 0.5375 | 0.65 | 0 | 0 | 0.115 |  | 77 | 14.33333 | 0.2727273 | 0.1861472 | 0.4463636 | 0.1861472 | 0.1861472 | 0.005061922 | 0.08563871
CABS-43_0.7 | 1 | 43 | 0.3333333 | 14 | 28 | 43 | 0 | 0 | 0 | 0 | 0 | 0 | 0 | 14 | 0 | 0 | 0 | 0 | 0 | 0 | 0 | 0 | 0 | 0 | 0 | 0 | 0 | 0 | 0 | 0 | 0 | 0 | 17.1 | NMR | Water quench |  |  |  |  | 99 | 0 | 0.14 | 0.28 | 0.14 | 0.171 |  | 0.3333333 | 0 | 0.5208333 | 0.5833333 | 0 | 0 | 0.171 |  | 84 | 21.5 | 0.1666667 | 0.2559524 | 0.44 | 0.2559524 | 0.2559524 | 0.007216907 | 0.05599893
LABS-43_0.7 | 1 | 0 | 0.3333333 | 14 | 28 | 0 | 0 | 0 | 0 | 0 | 0 | 0 | 0 | 14 | 0 | 0 | 0 | 0 | 0 | 0 | 0 | 0 | 43 | 0 | 0 | 0 | 0 | 0 | 0 | 0 | 0 | 0 | 15.7 | NMR | Water quench |  |  |  |  | 99 | 0 | 0.14 | 0.28 | 0.14 | 0.157 |  | 0.3333333 | 0 | 0.5208333 | 0.5833333 | 0 | 0 | 0.157 |  | 84 | 14.33333 | 0.1666667 | 0.1706349 | 0.44 | 0.1706349 | 0.1706349 | 0.0001859111 | 0.06282087
YABS-43_0.7 | 1 | 0 | 0.3333333 | 14 | 28 | 0 | 0 | 0 | 0 | 0 | 0 | 0 | 0 | 14 | 0 | 0 | 0 | 0 | 0 | 0 | 0 | 0 | 0 | 0 | 0 | 0 | 0 | 0 | 43 | 0 | 0 | 0 | 14.2 | NMR | Water quench |  |  |  |  | 99 | 0 | 0.14 | 0.28 | 0.14 | 0.142 |  | 0.3333333 | 0 | 0.5208333 | 0.5833333 | 0 | 0 | 0.142 |  | 84 | 14.33333 | 0.1666667 | 0.1706349 | 0.44 | 0.1706349 | 0.1706349 | 0.0008199587 | 0.0705651
LAB-33_1.0 | 1 | 0 | 0 | 12 | 56 | 0 | 0 | 0 | 0 | 0 | 0 | 0 | 0 | 0 | 0 | 0 | 0 | 0 | 0 | 0 | 0 | 0 | 33 | 0 | 0 | 0 | 0 | 0 | 0 | 0 | 0 | 0 | 25 | NMR | Water quench |  |  |  |  | 101 | 0 | 0.12 | 0.56 | 0 | 0.25 |  | 0 | 0 | 0.5 | 0.5 | 0 | 0 | 0.25 |  | 104 | 11 | 0 | 0.1057692 | 0.43 | 0.1057692 | 0.1057692 | 0.02080251 | 0.02485066
LAB-47_1.0 | 1 | 0 | 0 | 16 | 36 | 0 | 0 | 0 | 0 | 0 | 0 | 0 | 0 | 0 | 0 | 0 | 0 | 0 | 0 | 0 | 0 | 0 | 47 | 0 | 0 | 0 | 0 | 0 | 0 | 0 | 0 | 0 | 16.6 | NMR | Water quench |  |  |  |  | 99 | 0 | 0.16 | 0.36 | 0 | 0.166 |  | 0 | 0 | 0.5 | 0.5 | 0 | 0 | 0.166 |  | 100 | 15.66667 | 0 | 0.1566667 | 0.43 | 0.1566667 | 0.1566667 | 8.711111e-05 | 0.05839034
Ba1M | 1 | 42.85714 | 0.5 | 14.28571 | 21.42857 | 0 | 0 | 0 | 0 | 0 | 0 | 0 | 0 | 21.42857 | 0 | 0 | 0 | 0 | 42.85714 | 0 | 0 | 0 | 0 | 0 | 0 | 0 | 0 | 0 | 0 | 0 | 0 | 0 | 16.5 | NMR | Water quench | Annealed 50 °C above Tg |  | Atm | water quench without annealing | 100 | 0 | 0.1428571 | 0.2142857 | 0.2142857 | 0.165 |  | 0.6 | 0 | 0.5375 | 0.65 | 0 | 0 | 0.165 |  | 78.57143 | 21.42857 | 0.2727273 | 0.2727273 | 0.4463636 | 0.2727273 | 0.2727273 | 0.01160517 | 0.05887462
Ca1M | 1 | 42.85714 | 0.5 | 14.28571 | 21.42857 | 42.85714 | 0 | 0 | 0 | 0 | 0 | 0 | 0 | 21.42857 | 0 | 0 | 0 | 0 | 0 | 0 | 0 | 0 | 0 | 0 | 0 | 0 | 0 | 0 | 0 | 0 | 0 | 0 | 15.5 | NMR | Water quench |  |  |  |  | 100 | 0 | 0.1428571 | 0.2142857 | 0.2142857 | 0.155 |  | 0.6 | 0 | 0.5375 | 0.65 | 0 | 0 | 0.155 |  | 78.57143 | 21.42857 | 0.2727273 | 0.2727273 | 0.4463636 | 0.2727273 | 0.2727273 | 0.01385971 | 0.06382744
La1M | 1 | 0 | 0.5 | 20 | 30 | 0 | 0 | 0 | 0 | 0 | 0 | 0 | 0 | 30 | 0 | 0 | 0 | 0 | 0 | 0 | 0 | 0 | 20 | 0 | 0 | 0 | 0 | 0 | 0 | 0 | 0 | 0 | 12.5 | NMR | Water quench |  |  |  |  | 100 | 0 | 0.2 | 0.3 | 0.3 | 0.125 |  | 0.6 | 0 | 0.5375 | 0.65 | 0 | 0 | 0.125 |  | 110 | 6.666667 | 0.2727273 | 0.06060606 | 0.4463636 | 0.06060606 | 0.06060606 | 0.004146579 | 0.07988589
Y1M | 1 | 0 | 0.5 | 20 | 30 | 0 | 0 | 0 | 0 | 0 | 0 | 0 | 0 | 30 | 0 | 0 | 0 | 0 | 0 | 0 | 0 | 0 | 0 | 0 | 0 | 0 | 0 | 0 | 20 | 0 | 0 | 0 | 11.5 | NMR | Water quench |  |  |  |  | 100 | 0 | 0.2 | 0.3 | 0.3 | 0.115 |  | 0.6 | 0 | 0.5375 | 0.65 | 0 | 0 | 0.115 |  | 110 | 6.666667 | 0.2727273 | 0.06060606 | 0.4463636 | 0.06060606 | 0.06060606 | 0.002958701 | 0.08563871
Ba2M | 1 | 42.85714 | 0.3333333 | 14.28571 | 28.57143 | 0 | 0 | 0 | 0 | 0 | 0 | 0 | 0 | 14.28571 | 0 | 0 | 0 | 0 | 42.85714 | 0 | 0 | 0 | 0 | 0 | 0 | 0 | 0 | 0 | 0 | 0 | 0 | 0 | 16.8 | NMR | Water quench |  |  |  |  | 100 | 0 | 0.1428571 | 0.2857143 | 0.1428571 | 0.168 |  | 0.3333333 | 0 | 0.5208333 | 0.5833333 | 0 | 0 | 0.168 |  | 85.71429 | 21.42857 | 0.1666667 | 0.25 | 0.44 | 0.25 | 0.25 | 0.006724 | 0.05742777
Ca2M | 1 | 42.85714 | 0.3333333 | 14.28571 | 28.57143 | 42.85714 | 0 | 0 | 0 | 0 | 0 | 0 | 0 | 14.28571 | 0 | 0 | 0 | 0 | 0 | 0 | 0 | 0 | 0 | 0 | 0 | 0 | 0 | 0 | 0 | 0 | 0 | 0 | 17.1 | NMR | Water quench |  |  |  |  | 100 | 0 | 0.1428571 | 0.2857143 | 0.1428571 | 0.171 |  | 0.3333333 | 0 | 0.5208333 | 0.5833333 | 0 | 0 | 0.171 |  | 85.71429 | 21.42857 | 0.1666667 | 0.25 | 0.44 | 0.25 | 0.25 | 0.006241 | 0.05599893
La2M | 1 | 0 | 0.3333333 | 20 | 40 | 0 | 0 | 0 | 0 | 0 | 0 | 0 | 0 | 20 | 0 | 0 | 0 | 0 | 0 | 0 | 0 | 0 | 20 | 0 | 0 | 0 | 0 | 0 | 0 | 0 | 0 | 0 | 15.7 | NMR | Water quench |  |  |  |  | 100 | 0 | 0.2 | 0.4 | 0.2 | 0.157 |  | 0.3333333 | 0 | 0.5208333 | 0.5833333 | 0 | 0 | 0.157 |  | 120 | 6.666667 | 0.1666667 | 0.05555556 | 0.44 | 0.05555556 | 0.05555556 | 0.01029098 | 0.06282087
Y2M | 1 | 0 | 0.3333333 | 20 | 40 | 0 | 0 | 0 | 0 | 0 | 0 | 0 | 0 | 20 | 0 | 0 | 0 | 0 | 0 | 0 | 0 | 0 | 0 | 0 | 0 | 0 | 0 | 0 | 20 | 0 | 0 | 0 | 14.2 | NMR | Water quench |  |  |  |  | 100 | 0 | 0.2 | 0.4 | 0.2 | 0.142 |  | 0.3333333 | 0 | 0.5208333 | 0.5833333 | 0 | 0 | 0.142 |  | 120 | 6.666667 | 0.1666667 | 0.05555556 | 0.44 | 0.05555556 | 0.05555556 | 0.007472642 | 0.0705651
Pb80 | 1 | 0 | 0 | 0 | 20 | 0 | 0 | 0 | 0 | 0 | 0 | 0 | 0 | 0 | 0 | 0 | 0 | 0 | 0 | 0 | 0 | 0 | 0 | 80 | 0 | 0 | 0 | 0 | 0 | 0 | 0 | 0 | 12 | NMR | Air quench |  |  | Atm |  | 100 | 0 | 0 | 0.2 | 0 | 0.12 |  | 0 | 0 | 0.5 | 0.5 | 0 | 0 | 0.12 |  | 20 | 40 | 0 | 2 | 0.43 | 0.1435298 | 0.1435298 | 0.0005536512 | 0.0827373
Pb70 | 1 | 0 | 0 | 0 | 30 | 0 | 0 | 0 | 0 | 0 | 0 | 0 | 0 | 0 | 0 | 0 | 0 | 0 | 0 | 0 | 0 | 0 | 0 | 70 | 0 | 0 | 0 | 0 | 0 | 0 | 0 | 0 | 20 | NMR | Air quench |  |  |  |  | 100 | 0 | 0 | 0.3 | 0 | 0.2 |  | 0 | 0 | 0.5 | 0.5 | 0 | 0 | 0.2 |  | 30 | 35 | 0 | 1.166667 | 0.43 | 0.3305344 | 0.3305344 | 0.01703922 | 0.04311475
Pb60 | 1 | 0 | 0 | 0 | 40 | 0 | 0 | 0 | 0 | 0 | 0 | 0 | 0 | 0 | 0 | 0 | 0 | 0 | 0 | 0 | 0 | 0 | 0 | 60 | 0 | 0 | 0 | 0 | 0 | 0 | 0 | 0 | 33 | NMR | Air quench |  |  |  |  | 100 | 0 | 0 | 0.4 | 0 | 0.33 |  | 0 | 0 | 0.5 | 0.5 | 0 | 0 | 0.33 |  | 40 | 30 | 0 | 0.75 | 0.43 | 0.4015063 | 0.4015063 | 0.005113149 | 0.006028113
Pb50 | 1 | 0 | 0 | 0 | 50 | 0 | 0 | 0 | 0 | 0 | 0 | 0 | 0 | 0 | 0 | 0 | 0 | 0 | 0 | 0 | 0 | 0 | 0 | 50 | 0 | 0 | 0 | 0 | 0 | 0 | 0 | 0 | 43 | NMR | Air quench |  |  |  |  | 100 | 0 | 0 | 0.5 | 0 | 0.43 |  | 0 | 0 | 0.5 | 0.5 | 0 | 0 | 0.43 |  | 50 | 25 | 0 | 0.5 | 0.43 | 0.4070114 | 0.4070114 | 0.0005284762 | 0.0004999282
Pb40 | 1 | 0 | 0 | 0 | 60 | 0 | 0 | 0 | 0 | 0 | 0 | 0 | 0 | 0 | 0 | 0 | 0 | 0 | 0 | 0 | 0 | 0 | 0 | 40 | 0 | 0 | 0 | 0 | 0 | 0 | 0 | 0 | 40 | NMR | Air quench |  |  |  |  | 100 | 0 | 0 | 0.6 | 0 | 0.4 |  | 0 | 0 | 0.5 | 0.5 | 0 | 0 | 0.4 |  | 60 | 20 | 0 | 0.3333333 | 0.43 | 0.3333333 | 0.3333333 | 0.004444444 | 5.838373e-05
Pb30 | 1 | 0 | 0 | 0 | 70 | 0 | 0 | 0 | 0 | 0 | 0 | 0 | 0 | 0 | 0 | 0 | 0 | 0 | 0 | 0 | 0 | 0 | 0 | 30 | 0 | 0 | 0 | 0 | 0 | 0 | 0 | 0 | 32 | NMR | Air quench |  |  |  |  | 100 | 0 | 0 | 0.7 | 0 | 0.32 |  | 0 | 0 | 0.5 | 0.5 | 0 | 0 | 0.32 |  | 70 | 15 | 0 | 0.2142857 | 0.43 | 0.2142857 | 0.2142857 | 0.01117551 | 0.007680932
Pb25 | 1 | 0 | 0 | 0 | 75 | 0 | 0 | 0 | 0 | 0 | 0 | 0 | 0 | 0 | 0 | 0 | 0 | 0 | 0 | 0 | 0 | 0 | 0 | 25 | 0 | 0 | 0 | 0 | 0 | 0 | 0 | 0 | 26 | NMR | Air quench |  |  |  |  | 100 | 0 | 0 | 0.75 | 0 | 0.26 |  | 0 | 0 | 0.5 | 0.5 | 0 | 0 | 0.26 |  | 75 | 12.5 | 0 | 0.1666667 | 0.43 | 0.1666667 | 0.1666667 | 0.008711111 | 0.02179784
CABS7 | 1 | 20 | 0.9027778 | 8 | 7 | 20 | 0 | 0 | 0 | 0 | 0 | 0 | 0 | 65 | 0 | 0 | 0 | 0 | 0 | 0 | 0 | 0 | 0 | 0 | 0 | 0 | 0 | 0 | 0 | 0 | 0 | 0 | 13 | NMR | Water quench |  |  | Atm | 11 | 100 | 0 | 0.08 | 0.07 | 0.65 | 0.13 |  | 4.333333 | 0 | 0.7708333 | 1.583333 | 0 | 0 | 0.13 |  | 39 | 10 | 1.666667 | 0.2564103 | 0.53 | 0.2564103 | 0.2564103 | 0.01597955 | 0.07708448
NABS7 | 1 | 20 | 0.9027778 | 8 | 7 | 0 | 0 | 0 | 0 | 0 | 0 | 20 | 0 | 65 | 0 | 0 | 0 | 0 | 0 | 0 | 0 | 0 | 0 | 0 | 0 | 0 | 0 | 0 | 0 | 0 | 0 | 0 | 64 | NMR | Water quench |  |  |  | 57 | 100 | 0.2 | 0.08 | 0.07 | 0.65 | 0.64 |  | 4.333333 | 1.333333 | 0.7708333 | 1.583333 | 0.7708333 | 0.7708333 | 0.1308333 |  | 39 | 20 | 1.666667 | 0.5128205 | 0.53 | 0.5128205 | 0.5128205 | 0.01617462 | 0.05399074
CABS21 | 1 | 20 | 0.7083333 | 8 | 21 | 20 | 0 | 0 | 0 | 0 | 0 | 0 | 0 | 51 | 0 | 0 | 0 | 0 | 0 | 0 | 0 | 0 | 0 | 0 | 0 | 0 | 0 | 0 | 0 | 0 | 0 | 0 | 21 | NMR | Water quench |  |  |  | 17 | 100 | 0 | 0.08 | 0.21 | 0.51 | 0.21 |  | 1.758621 | 0 | 0.6099138 | 0.9396552 | 0 | 0 | 0.21 |  | 53 | 10 | 0.9622642 | 0.1886792 | 0.4877358 | 0.1886792 | 0.1886792 | 0.0004545746 | 0.03906194
NABS21 | 1 | 20 | 0.7083333 | 8 | 21 | 0 | 0 | 0 | 0 | 0 | 0 | 20 | 0 | 51 | 0 | 0 | 0 | 0 | 0 | 0 | 0 | 0 | 0 | 0 | 0 | 0 | 0 | 0 | 0 | 0 | 0 | 0 | 45 | NMR | Water quench |  |  |  | 40 | 100 | 0.2 | 0.08 | 0.21 | 0.51 | 0.45 |  | 1.758621 | 0.6896552 | 0.6099138 | 0.9396552 | 0.6099138 | 0.6099138 | 0.1599138 |  | 53 | 20 | 0.9622642 | 0.3773585 | 0.4877358 | 0.3773585 | 0.3773585 | 0.005276789 | 0.001794291
BBS433 | 1 | 40 | 0.5 | 0 | 30 | 0 | 0 | 0 | 0 | 0 | 0 | 0 | 0 | 30 | 0 | 0 | 0 | 0 | 40 | 0 | 0 | 0 | 0 | 0 | 0 | 0 | 0 | 0 | 0 | 0 | 0 | 0 | 55 | NMR | Water quench |  | Powder | Atm |  | 100 | 0 | 0 | 0.3 | 0.3 | 0.55 |  | 1 | 0 | 0.5625 | 0.75 | 0 | 0 | 0.55 |  | 30 | 20 | 1 | 0.6666667 | 0.49 | 0.4825163 | 0.4825163 | 0.004554054 | 0.02026611
BBS352 | 1 | 28 | 0.3333333 | 0 | 48 | 0 | 0 | 0 | 0 | 0 | 0 | 0 | 0 | 24 | 0 | 0 | 0 | 0 | 28 | 0 | 0 | 0 | 0 | 0 | 0 | 0 | 0 | 0 | 0 | 0 | 0 | 0 | 52 | NMR | Water quench |  |  |  |  | 100 | 0 | 0 | 0.48 | 0.24 | 0.52 |  | 0.5 | 0 | 0.53125 | 0.625 | 0 | 0 | 0.52 |  | 48 | 14 | 0.5 | 0.2916667 | 0.46 | 0.2916667 | 0.2916667 | 0.05213611 | 0.01262456
BBS252 | 1 | 24 | 0.3157895 | 0 | 52 | 0 | 0 | 0 | 0 | 0 | 0 | 0 | 0 | 24 | 0 | 0 | 0 | 0 | 24 | 0 | 0 | 0 | 0 | 0 | 0 | 0 | 0 | 0 | 0 | 0 | 0 | 0 | 48 | NMR | Water quench |  |  |  |  | 100 | 0 | 0 | 0.52 | 0.24 | 0.48 |  | 0.4615385 | 0 | 0.5288462 | 0.6153846 | 0 | 0 | 0.48 |  | 52 | 12 | 0.4615385 | 0.2307692 | 0.4576923 | 0.2307692 | 0.2307692 | 0.06211598 | 0.005235836
| 1 | 16 | 0.8809524 | 0 | 10 | 0 | 0 | 0 | 0 | 0 | 0 | 16 | 0 | 74 | 0 | 0 | 0 | 0 | 0 | 0 | 0 | 0 | 0 | 0 | 0 | 0 | 0 | 0 | 0 | 0 | 0 | 0 | 88.8 | NMR | Air quench |  |  | 0.1 MPa | Air quenched (20K/min) | 100 | 0.16 | 0 | 0.1 | 0.74 | 0.888 |  | 7.4 | 1.6 | 0.9625 | 2.35 | 0.9625 | 0.9625 | 0.0745 |  | 10 | 16 | 7.4 | 1.6 | 0.874 | 0.9604258 | 0.9604258 | 0.005245494 | 0.2307448
B2 | 1 | 15 | 0.9411765 | 0 | 5 | 0 | 0 | 0 | 15 | 0 | 0 | 0 | 0 | 80 | 0 | 0 | 0 | 0 | 0 | 0 | 0 | 0 | 0 | 0 | 0 | 0 | 0 | 0 | 0 | 0 | 0 | 0 | 100 | NMR | Air quench |  |  | Atm |  | 100 | 0.15 | 0 | 0.05 | 0.8 | 1 |  | 16 | 3 | 1.5 | 4.5 | 1.5 | 1 | 0 |  | 5 | 15 | 16 | 3 | 1.39 | 1.626104 | 1 | 0 | 0.3508893
B23 | 1 | 14.87 | 0.9317194 | 0 | 4.96 | 0 | 0 | 0 | 14.87 | 0 | 0 | 0 | 0.85 | 79.28 | 0 | 0 | 0 | 0 | 0 | 0 | 0 | 0 | 0 | 0 | 0 | 0 | 0 | 0 | 0 | 0 | 0 | 0 | 100 | NMR | Water quench |  |  |  |  | 99.96 | 0.1487 | 0 | 0.0496 | 0.7928 | 1 |  | 15.98387 | 2.997984 | 1.498992 | 4.495968 | 1.498992 | 1 | 0 |  | 5.81 | 14.87 | 13.64544 | 2.55938 | 1.248726 | 1.435197 | 1 | 0 | 0.3508893
B3 | 1 | 14.75 | 0.9223551 | 0 | 4.92 | 0 | 0 | 0 | 14.75 | 0 | 0 | 0 | 1.7 | 78.64 | 0 | 0 | 0 | 0 | 0 | 0 | 0 | 0 | 0 | 0 | 0 | 0 | 0 | 0 | 0 | 0 | 0 | 0 | 100 | NMR | Air quench |  |  |  |  | 100.01 | 0.1475 | 0 | 0.0492 | 0.7864 | 1 |  | 15.98374 | 2.997967 | 1.498984 | 4.495935 | 1.498984 | 1 | 0 |  | 6.62 | 14.75 | 11.87915 | 2.228097 | 1.142749 | 1.29139 | 1 | 0 | 0.3508893
B6 | 1 | 10 | 0.8888889 | 0 | 10 | 0 | 0 | 0 | 10 | 0 | 0 | 0 | 0 | 80 | 0 | 0 | 0 | 0 | 0 | 0 | 0 | 0 | 0 | 0 | 0 | 0 | 0 | 0 | 0 | 0 | 0 | 0 | 91 | NMR | Air quench |  |  |  |  | 100 | 0.1 | 0 | 0.1 | 0.8 | 0.91 |  | 8 | 1 | 1 | 2.5 | 1 | 1 | 0.09 |  | 10 | 10 | 8 | 1 | 0.91 | 0.832088 | 0.832088 | 0.006070286 | 0.2523646
B7 | 1 | 9.83 | 0.8721304 | 0 | 9.83 | 0 | 0 | 0 | 9.83 | 0 | 0 | 0 | 1.7 | 78.64 | 0 | 0 | 0 | 0 | 0 | 0 | 0 | 0 | 0 | 0 | 0 | 0 | 0 | 0 | 0 | 0 | 0 | 0 | 83 | NMR | Air quench |  |  |  |  | 100 | 0.0983 | 0 | 0.0983 | 0.7864 | 0.83 |  | 8 | 1 | 1 | 2.5 | 1 | 1 | 0.17 |  | 11.53 | 9.83 | 6.820468 | 0.8525585 | 0.8392281 | 0.7480894 | 0.7480894 | 0.006709345 | 0.1783872
B9 | 1 | 9.7 | 0.8593577 | 0 | 9.7 | 0 | 0 | 0 | 9.7 | 0 | 0 | 0 | 3 | 77.6 | 0 | 0 | 0 | 0 | 0 | 0 | 0 | 0 | 0 | 0 | 0 | 0 | 0 | 0 | 0 | 0 | 0 | 0 | 76 | NMR | Water quench |  |  |  |  | 100 | 0.097 | 0 | 0.097 | 0.776 | 0.76 |  | 8 | 1 | 1 | 2.5 | 1 | 1 | 0.24 |  | 12.7 | 9.7 | 6.110236 | 0.7637795 | 0.7966142 | 0.7637795 | 0.7637795 | 1.428483e-05 | 0.1241569
B10 | 1 | 7 | 0.8602151 | 0 | 13 | 0 | 0 | 0 | 7 | 0 | 0 | 0 | 0 | 80 | 0 | 0 | 0 | 0 | 0 | 0 | 0 | 0 | 0 | 0 | 0 | 0 | 0 | 0 | 0 | 0 | 0 | 0 | 57 | NMR | Air quench |  |  |  |  | 100 | 0.07 | 0 | 0.13 | 0.8 | 0.57 |  | 6.153846 | 0.5384615 | 0.8846154 | 2.038462 | 0.5384615 | 0.5384615 | 0.03153846 |  | 13 | 7 | 6.153846 | 0.5384615 | 0.7992308 | 0.5384615 | 0.5384615 | 0.0009946746 | 0.02636047
B11 | 1 | 6.88 | 0.8445017 | 0 | 12.78 | 0 | 0 | 0 | 6.88 | 0 | 0 | 0 | 1.7 | 78.64 | 0 | 0 | 0 | 0 | 0 | 0 | 0 | 0 | 0 | 0 | 0 | 0 | 0 | 0 | 0 | 0 | 0 | 0 | 52 | NMR | Air quench |  |  |  |  | 100 | 0.0688 | 0 | 0.1278 | 0.7864 | 0.52 |  | 6.153365 | 0.5383412 | 0.8845853 | 2.038341 | 0.5383412 | 0.5383412 | 0.01834116 |  | 14.48 | 6.88 | 5.430939 | 0.4751381 | 0.7558564 | 0.4751381 | 0.4751381 | 0.002012588 | 0.01262456
B1112 | 1 | 6.79 | 0.8325287 | 0 | 12.61 | 0 | 0 | 0 | 6.79 | 0 | 0 | 0 | 3 | 77.6 | 0 | 0 | 0 | 0 | 0 | 0 | 0 | 0 | 0 | 0 | 0 | 0 | 0 | 0 | 0 | 0 | 0 | 0 | 28 | NMR | Water quench |  |  |  |  | 100 | 0.0679 | 0 | 0.1261 | 0.776 | 0.28 |  | 6.153846 | 0.5384615 | 0.8846154 | 2.038462 | 0.5384615 | 0.5384615 | 0.2584615 |  | 15.61 | 6.79 | 4.971172 | 0.4349776 | 0.7282703 | 0.4349776 | 0.4349776 | 0.02401805 | 0.01629221
K0 | 1 | 0 | 0 | 0 | 100 | 0 | 0 | 0 | 0 | 0 | 0 | 0 | 0 | 0 | 0 | 0 | 0 | 0 | 0 | 0 | 0 | 0 | 0 | 0 | 0 | 0 | 0 | 0 | 0 | 0 | 0 | 0 | 0 | NMR | Water quench |  | Powder | Atm | Water or liquid nitrogen quench | 100 | 0 | 0 | 1 | 0 | 0 |  | 0 | 0 | 0.5 | 0.5 | 0 | 0 | 0 |  | 100 | 0 | 0 | 0 | 0.43 | 0 | 0 | 0 | 0.1661711
K8 | 1 | 8 | 0 | 0 | 92 | 0 | 0 | 0 | 8 | 0 | 0 | 0 | 0 | 0 | 0 | 0 | 0 | 0 | 0 | 0 | 0 | 0 | 0 | 0 | 0 | 0 | 0 | 0 | 0 | 0 | 0 | 0 | 4 | NMR | Water quench |  |  |  |  | 100 | 0.08 | 0 | 0.92 | 0 | 0.04 |  | 0 | 0.08695652 | 0.5 | 0.5 | 0.08695652 | 0.08695652 | 0.04695652 |  | 92 | 8 | 0 | 0.08695652 | 0.43 | 0.08695652 | 0.08695652 | 0.002204915 | 0.1351598
K13 | 1 | 13 | 0 | 0 | 87 | 0 | 0 | 0 | 13 | 0 | 0 | 0 | 0 | 0 | 0 | 0 | 0 | 0 | 0 | 0 | 0 | 0 | 0 | 0 | 0 | 0 | 0 | 0 | 0 | 0 | 0 | 0 | 11 | NMR | Water quench |  |  |  |  | 100 | 0.13 | 0 | 0.87 | 0 | 0.11 |  | 0 | 0.1494253 | 0.5 | 0.5 | 0.1494253 | 0.1494253 | 0.03942529 |  | 87 | 13 | 0 | 0.1494253 | 0.43 | 0.1494253 | 0.1494253 | 0.001554353 | 0.08859012
K18 | 1 | 18 | 0 | 0 | 82 | 0 | 0 | 0 | 18 | 0 | 0 | 0 | 0 | 0 | 0 | 0 | 0 | 0 | 0 | 0 | 0 | 0 | 0 | 0 | 0 | 0 | 0 | 0 | 0 | 0 | 0 | 0 | 15 | NMR | Water quench |  |  |  |  | 100 | 0.18 | 0 | 0.82 | 0 | 0.15 |  | 0 | 0.2195122 | 0.5 | 0.5 | 0.2195122 | 0.2195122 | 0.0695122 |  | 82 | 18 | 0 | 0.2195122 | 0.43 | 0.2195122 | 0.2195122 | 0.004831945 | 0.06637885
K23 | 1 | 23 | 0 | 0 | 77 | 0 | 0 | 0 | 23 | 0 | 0 | 0 | 0 | 0 | 0 | 0 | 0 | 0 | 0 | 0 | 0 | 0 | 0 | 0 | 0 | 0 | 0 | 0 | 0 | 0 | 0 | 0 | 22 | NMR | Water quench |  |  |  |  | 100 | 0.23 | 0 | 0.77 | 0 | 0.22 |  | 0 | 0.2987013 | 0.5 | 0.5 | 0.2987013 | 0.2987013 | 0.0787013 |  | 77 | 23 | 0 | 0.2987013 | 0.43 | 0.2987013 | 0.2987013 | 0.006193894 | 0.03520912
K28 | 1 | 28 | 0 | 0 | 72 | 0 | 0 | 0 | 28 | 0 | 0 | 0 | 0 | 0 | 0 | 0 | 0 | 0 | 0 | 0 | 0 | 0 | 0 | 0 | 0 | 0 | 0 | 0 | 0 | 0 | 0 | 0 | 35 | NMR | Water quench |  |  |  |  | 100 | 0.28 | 0 | 0.72 | 0 | 0.35 |  | 0 | 0.3888889 | 0.5 | 0.5 | 0.3888889 | 0.3888889 | 0.03888889 |  | 72 | 28 | 0 | 0.3888889 | 0.43 | 0.3888889 | 0.3888889 | 0.001512346 | 0.003322476
K33 | 1 | 33 | 0 | 0 | 67 | 0 | 0 | 0 | 33 | 0 | 0 | 0 | 0 | 0 | 0 | 0 | 0 | 0 | 0 | 0 | 0 | 0 | 0 | 0 | 0 | 0 | 0 | 0 | 0 | 0 | 0 | 0 | 40 | NMR | Water quench |  |  |  |  | 100 | 0.33 | 0 | 0.67 | 0 | 0.4 |  | 0 | 0.4925373 | 0.5 | 0.5 | 0.4925373 | 0.4925373 | 0.09253731 |  | 67 | 33 | 0 | 0.4925373 | 0.43 | 0.4065072 | 0.4065072 | 4.234363e-05 | 5.838373e-05
K38 | 1 |  |  | 0 | 62 | 0 | 0 | 0 | 38 | 0 | 0 | 0 | 0 | 0 | 0 | 0 | 0 | 0 | 0 | 0 | 0 | 0 | 0 | 0 | 0 | 0 | 0 | 0 | 0 | 0 | 0 | 0 | 40 | NMR | Water quench |  |  |  |  | 100 | 0.38 | 0 | 0.62 | 0 | 0.4 |  | 0 | 0.6129032 | 0.5 | 0.5 | 0.4623656 | 0.4623656 | 0.06236559 |  | 62 | 38 | 0 | 0.6129032 | 0.43 | 0.4095092 | 0.4095092 | 9.042436e-05 | 5.838373e-05
B12.5 | 1 | 44.43 | 0.8479395 | 0 | 6.73 | 21.77 | 0 | 0 | 0 | 0 | 0 | 22.66 | 1.72 | 47.12 | 0 | 0 | 0 | 0 | 0 | 0 | 0 | 0 | 0 | 0 | 0 | 0 | 0 | 0 | 0 | 0 | 0 | 0 | 48.5 | NMR | Air quench | Annealed at 15-40 K below Tg for 5-12h |  | Atm |  | 100 | 0.2266 | 0 | 0.0673 | 0.4712 | 0.485 |  | 7.001486 | 3.367013 | 0.9375929 | 2.250371 | 0.782514 | 0.782514 | 0.297514 |  | 8.45 | 33.545 | 5.576331 | 3.969822 | 0.7645799 | 0.5391597 | 0.5391597 | 0.002933275 | 0.005984426
B12.5-Mg5 | 1 | 44.43 | 0.8479395 | 0 | 6.73 | 16.77 | 0 | 0 | 0 | 0 | 5 | 22.66 | 1.72 | 47.12 | 0 | 0 | 0 | 0 | 0 | 0 | 0 | 0 | 0 | 0 | 0 | 0 | 0 | 0 | 0 | 0 | 0 | 0 | 38 | NMR | Air quench |  |  |  |  | 100 | 0.2266 | 0 | 0.0673 | 0.4712 | 0.38 |  | 7.001486 | 3.367013 | 0.9375929 | 2.250371 | 0.782514 | 0.782514 | 0.402514 |  | 8.45 | 33.545 | 5.576331 | 3.969822 | 0.7645799 | 0.5391597 | 0.5391597 | 0.02533182 | 0.0007640207
B12.5-Mg10 | 1 | 44.43 | 0.8479395 | 0 | 6.73 | 11.77 | 0 | 0 | 0 | 0 | 10 | 22.66 | 1.72 | 47.12 | 0 | 0 | 0 | 0 | 0 | 0 | 0 | 0 | 0 | 0 | 0 | 0 | 0 | 0 | 0 | 0 | 0 | 0 | 38 | NMR | Air quench |  |  |  |  | 100 | 0.2266 | 0 | 0.0673 | 0.4712 | 0.38 |  | 7.001486 | 3.367013 | 0.9375929 | 2.250371 | 0.782514 | 0.782514 | 0.402514 |  | 8.45 | 33.545 | 5.576331 | 3.969822 | 0.7645799 | 0.5391597 | 0.5391597 | 0.02533182 | 0.0007640207
B12.5-Sr5 | 1 | 44.43 | 0.8479395 | 0 | 6.73 | 16.77 | 0 | 0 | 0 | 0 | 0 | 22.66 | 1.72 | 47.12 | 0 | 0 | 0 | 0 | 0 | 0 | 0 | 0 | 0 | 0 | 5 | 0 | 0 | 0 | 0 | 0 | 0 | 0 | 37 | NMR | Air quench |  |  |  |  | 100 | 0.2266 | 0 | 0.0673 | 0.4712 | 0.37 |  | 7.001486 | 3.367013 | 0.9375929 | 2.250371 | 0.782514 | 0.782514 | 0.412514 |  | 8.45 | 33.545 | 5.576331 | 3.969822 | 0.7645799 | 0.5391597 | 0.5391597 | 0.02861501 | 0.001416839
B12.5-Sr10 | 1 | 44.43 | 0.8479395 | 0 | 6.73 | 11.77 | 0 | 0 | 0 | 0 | 0 | 22.66 | 1.72 | 47.12 | 0 | 0 | 0 | 0 | 0 | 0 | 0 | 0 | 0 | 0 | 10 | 0 | 0 | 0 | 0 | 0 | 0 | 0 | 39 | NMR | Air quench |  |  |  |  | 100 | 0.2266 | 0 | 0.0673 | 0.4712 | 0.39 |  | 7.001486 | 3.367013 | 0.9375929 | 2.250371 | 0.782514 | 0.782514 | 0.392514 |  | 8.45 | 33.545 | 5.576331 | 3.969822 | 0.7645799 | 0.5391597 | 0.5391597 | 0.02224862 | 0.0003112022
B12.5-Mg5-Sr10 | 1 | 44.43 | 0.8479395 | 0 | 6.73 | 6.77 | 0 | 0 | 0 | 0 | 5 | 22.66 | 1.72 | 47.12 | 0 | 0 | 0 | 0 | 0 | 0 | 0 | 0 | 0 | 0 | 10 | 0 | 0 | 0 | 0 | 0 | 0 | 0 | 37 | NMR | Air quench |  |  |  |  | 100 | 0.2266 | 0 | 0.0673 | 0.4712 | 0.37 |  | 7.001486 | 3.367013 | 0.9375929 | 2.250371 | 0.782514 | 0.782514 | 0.412514 |  | 8.45 | 33.545 | 5.576331 | 3.969822 | 0.7645799 | 0.5391597 | 0.5391597 | 0.02861501 | 0.001416839
LiB-70 | 1 | 41.17647 | 0 | 0 | 58.82353 | 0 | 0 | 0 | 0 | 41.17647 | 0 | 0 | 0 | 0 | 0 | 0 | 0 | 0 | 0 | 0 | 0 | 0 | 0 | 0 | 0 | 0 | 0 | 0 | 0 | 0 | 0 | 0 | 46 | NMR | Air quench |  |  | Atm |  | 100 | 0.4117647 | 0 | 0.5882353 | 0 | 0.46 |  | 0 | 0.7 | 0.5 | 0.5 | 0.4333333 | 0.4333333 | 0.02666667 |  | 58.82353 | 41.17647 | 0 | 0.7 | 0.43 | 0.4056496 | 0.4056496 | 0.002953965 | 0.002741473
LiB-90 | 1 | 47.36842 | 0 | 0 | 52.63158 | 0 | 0 | 0 | 0 | 47.36842 | 0 | 0 | 0 | 0 | 0 | 0 | 0 | 0 | 0 | 0 | 0 | 0 | 0 | 0 | 0 | 0 | 0 | 0 | 0 | 0 | 0 | 0 | 41 | NMR | Air quench |  |  |  |  | 100 | 0.4736842 | 0 | 0.5263158 | 0 | 0.41 |  | 0 | 0.9 | 0.5 | 0.5 | 0.3666667 | 0.3666667 | 0.04333333 |  | 52.63158 | 47.36842 | 0 | 0.9 | 0.43 | 0.3822114 | 0.3822114 | 0.0007722088 | 5.565235e-06
CsB-70 | 1 | 41.17647 | 0 | 0 | 58.82353 | 0 | 0 | 0 | 0 | 0 | 0 | 0 | 0 | 0 | 0 | 0 | 0 | 0 | 0 | 0 | 41.17647 | 0 | 0 | 0 | 0 | 0 | 0 | 0 | 0 | 0 | 0 | 0 | 34 | NMR | Air quench |  |  |  |  | 100 | 0.4117647 | 0 | 0.5882353 | 0 | 0.34 |  | 0 | 0.7 | 0.5 | 0.5 | 0.4333333 | 0.4333333 | 0.09333333 |  | 58.82353 | 41.17647 | 0 | 0.7 | 0.43 | 0.4056496 | 0.4056496 | 0.004309872 | 0.004575295
CsB-90 | 1 | 47.36842 | 0 | 0 | 52.63158 | 0 | 0 | 0 | 0 | 0 | 0 | 0 | 0 | 0 | 0 | 0 | 0 | 0 | 0 | 0 | 47.36842 | 0 | 0 | 0 | 0 | 0 | 0 | 0 | 0 | 0 | 0 | 0 | 25 | NMR | Air quench |  |  |  |  | 100 | 0.4736842 | 0 | 0.5263158 | 0 | 0.25 |  | 0 | 0.9 | 0.5 | 0.5 | 0.3666667 | 0.3666667 | 0.1166667 |  | 52.63158 | 47.36842 | 0 | 0.9 | 0.43 | 0.3822114 | 0.3822114 | 0.01747984 | 0.02485066
a1.00 | 1 | 13.34 | 0.7907064 | 4.04 | 16.8 | 0 | 0 | 0 | 0 | 0 | 0 | 13.34 | 0 | 63.47 | 0 | 0 | 0 | 2.35 | 0 | 0 | 0 | 0 | 0 | 0 | 0 | 0 | 0 | 0 | 0 | 0 | 0 | 0 | 39.69073 | NMR | Air quench | Annealed at 500 °C for 1h |  | Atm |  | 100 | 0.1334 | 0.0404 | 0.168 | 0.6347 | 0.3969073 |  | 3.045585 | 0.6401152 | 0.6903491 | 1.261396 | 0.6401152 | 0.6401152 | 0.2432079 |  | 37.66 | 13.34 | 1.685343 | 0.354222 | 0.5311206 | 0.354222 | 0.354222 | 0.001822036 | 0.0001152107
a0.75 | 1 | 13.35 | 0.7907064 | 4.04 | 16.8 | 0 | 0 | 0 | 3.34 | 0 | 0 | 10.01 | 0 | 63.47 | 0 | 0 | 0 | 2.35 | 0 | 0 | 0 | 0 | 0 | 0 | 0 | 0 | 0 | 0 | 0 | 0 | 0 | 0 | 36.368 | NMR | Air quench |  |  |  |  | 100.01 | 0.1335 | 0.0404 | 0.168 | 0.6347 | 0.36368 |  | 3.045585 | 0.640595 | 0.6903491 | 1.261396 | 0.640595 | 0.640595 | 0.276915 |  | 37.66 | 13.35 | 1.685343 | 0.3544875 | 0.5311206 | 0.3544875 | 0.3544875 | 8.450179e-05 | 0.001932562
a0.60 | 1 | 13.34 | 0.7907064 | 4.04 | 16.8 | 0 | 0 | 0 | 5.34 | 0 | 0 | 8 | 0 | 63.47 | 0 | 0 | 0 | 2.35 | 0 | 0 | 0 | 0 | 0 | 0 | 0 | 0 | 0 | 0 | 0 | 0 | 0 | 0 | 35.72513 | NMR | Air quench |  |  |  |  | 100 | 0.1334 | 0.0404 | 0.168 | 0.6347 | 0.3572513 |  | 3.045585 | 0.6401152 | 0.6903491 | 1.261396 | 0.6401152 | 0.6401152 | 0.2828639 |  | 37.66 | 13.34 | 1.685343 | 0.354222 | 0.5311206 | 0.354222 | 0.354222 | 9.176793e-06 | 0.002539113
a0.50 | 1 | 13.34 | 0.7907064 | 4.04 | 16.8 | 0 | 0 | 0 | 6.67 | 0 | 0 | 6.67 | 0 | 63.47 | 0 | 0 | 0 | 2.35 | 0 | 0 | 0 | 0 | 0 | 0 | 0 | 0 | 0 | 0 | 0 | 0 | 0 | 0 | 36.77119 | NMR | Air quench |  |  |  |  | 100 | 0.1334 | 0.0404 | 0.168 | 0.6347 | 0.3677119 |  | 3.045585 | 0.6401152 | 0.6903491 | 1.261396 | 0.6401152 | 0.6401152 | 0.2724032 |  | 37.66 | 13.34 | 1.685343 | 0.354222 | 0.5311206 | 0.354222 | 0.354222 | 0.0001819791 | 0.001594323
a0.40 | 1 | 13.34 | 0.7907064 | 4.04 | 16.8 | 0 | 0 | 0 | 8 | 0 | 0 | 5.34 | 0 | 63.47 | 0 | 0 | 0 | 2.35 | 0 | 0 | 0 | 0 | 0 | 0 | 0 | 0 | 0 | 0 | 0 | 0 | 0 | 0 | 37.74083 | NMR | Air quench |  |  |  |  | 100 | 0.1334 | 0.0404 | 0.168 | 0.6347 | 0.3774083 |  | 3.045585 | 0.6401152 | 0.6903491 | 1.261396 | 0.6401152 | 0.6401152 | 0.2627068 |  | 37.66 | 13.34 | 1.685343 | 0.354222 | 0.5311206 | 0.354222 | 0.354222 | 0.0005376069 | 0.0009140094
a0.25 | 1 | 13.35 | 0.7907064 | 4.04 | 16.8 | 0 | 0 | 0 | 10.01 | 0 | 0 | 3.34 | 0 | 63.47 | 0 | 0 | 0 | 2.35 | 0 | 0 | 0 | 0 | 0 | 0 | 0 | 0 | 0 | 0 | 0 | 0 | 0 | 0 | 39.51835 | NMR | Air quench |  |  |  |  | 100.01 | 0.1335 | 0.0404 | 0.168 | 0.6347 | 0.3951835 |  | 3.045585 | 0.640595 | 0.6903491 | 1.261396 | 0.640595 | 0.640595 | 0.2454115 |  | 37.66 | 13.35 | 1.685343 | 0.3544875 | 0.5311206 | 0.3544875 | 0.3544875 | 0.001656163 | 0.0001551873
a0.00 | 1 | 13.34 | 0.7907064 | 4.04 | 16.8 | 0 | 0 | 0 | 13.34 | 0 | 0 | 0 | 0 | 63.47 | 0 | 0 | 0 | 2.35 | 0 | 0 | 0 | 0 | 0 | 0 | 0 | 0 | 0 | 0 | 0 | 0 | 0 | 0 | 38.59856 | NMR | Air quench |  |  |  |  | 100 | 0.1334 | 0.0404 | 0.168 | 0.6347 | 0.3859856 |  | 3.045585 | 0.6401152 | 0.6903491 | 1.261396 | 0.6401152 | 0.6401152 | 0.2541295 |  | 37.66 | 13.34 | 1.685343 | 0.354222 | 0.5311206 | 0.354222 | 0.354222 | 0.001008929 | 0.0004689516
b0.75 | 1 | 13.44 | 0.7907064 | 4.04 | 16.8 | 0 | 0 | 0 | 0 | 3.34 | 0 | 10.1 | 0 | 63.47 | 0 | 0 | 0 | 2.35 | 0 | 0 | 0 | 0 | 0 | 0 | 0 | 0 | 0 | 0 | 0 | 0 | 0 | 0 | 40.79934 | NMR | Air quench |  |  |  |  | 100.1 | 0.1344 | 0.0404 | 0.168 | 0.6347 | 0.4079934 |  | 3.045585 | 0.6449136 | 0.6903491 | 1.261396 | 0.6449136 | 0.6449136 | 0.2369202 |  | 37.66 | 13.44 | 1.685343 | 0.3568773 | 0.5311206 | 0.3568773 | 0.3568773 | 0.002612854 | 1.242435e-07
b0.50 | 1 | 13.34 | 0.7907064 | 4.04 | 16.8 | 0 | 0 | 0 | 0 | 6.67 | 0 | 6.67 | 0 | 63.47 | 0 | 0 | 0 | 2.35 | 0 | 0 | 0 | 0 | 0 | 0 | 0 | 0 | 0 | 0 | 0 | 0 | 0 | 0 | 43.14027 | NMR | Air quench |  |  |  |  | 100 | 0.1334 | 0.0404 | 0.168 | 0.6347 | 0.4314027 |  | 3.045585 | 0.6401152 | 0.6903491 | 1.261396 | 0.6401152 | 0.6401152 | 0.2087125 |  | 37.66 | 13.34 | 1.685343 | 0.354222 | 0.5311206 | 0.354222 | 0.354222 | 0.005956857 | 0.0005646202
b0.25 | 1 | 13.35 | 0.7907064 | 4.04 | 16.8 | 0 | 0 | 0 | 0 | 10.01 | 0 | 3.34 | 0 | 63.47 | 0 | 0 | 0 | 2.35 | 0 | 0 | 0 | 0 | 0 | 0 | 0 | 0 | 0 | 0 | 0 | 0 | 0 | 0 | 38.15454 | NMR | Air quench |  |  |  |  | 100.01 | 0.1335 | 0.0404 | 0.168 | 0.6347 | 0.3815454 |  | 3.045585 | 0.640595 | 0.6903491 | 1.261396 | 0.640595 | 0.640595 | 0.2590496 |  | 37.66 | 13.35 | 1.685343 | 0.3544875 | 0.5311206 | 0.3544875 | 0.3544875 | 0.0007321295 | 0.0006809758
b0.00 | 1 | 13.34 | 0.7907064 | 4.04 | 16.8 | 0 | 0 | 0 | 0 | 13.34 | 0 | 0 | 0 | 63.47 | 0 | 0 | 0 | 2.35 | 0 | 0 | 0 | 0 | 0 | 0 | 0 | 0 | 0 | 0 | 0 | 0 | 0 | 0 | 36.90119 | NMR | Air quench |  |  |  |  | 100 | 0.1334 | 0.0404 | 0.168 | 0.6347 | 0.3690119 |  | 3.045585 | 0.6401152 | 0.6903491 | 1.261396 | 0.6401152 | 0.6401152 | 0.2711033 |  | 37.66 | 13.34 | 1.685343 | 0.354222 | 0.5311206 | 0.354222 | 0.354222 | 0.0002187404 | 0.001492205
Zhong-Li-0.167 | 1 | 14.3102 | 0 | 0 | 85.6898 | 0 | 0 | 0 | 0 | 14.3102 | 0 | 0 | 0 | 0 | 0 | 0 | 0 | 0 | 0 | 0 | 0 | 0 | 0 | 0 | 0 | 0 | 0 | 0 | 0 | 0 | 0 | 0 | 16.165 | NMR | Air quench |  |  | Atm |  | 100 | 0.143102 | 0 | 0.856898 | 0 | 0.16165 |  | 0 | 0.167 | 0.5 | 0.5 | 0.167 | 0.167 | 0.00535 |  | 85.6898 | 14.3102 | 0 | 0.167 | 0.43 | 0.167 | 0.167 | 2.86225e-05 | 0.06051154
Zhong-Li-0.334 | 1 | 25.03748 | 0 | 0 | 74.96252 | 0 | 0 | 0 | 0 | 25.03748 | 0 | 0 | 0 | 0 | 0 | 0 | 0 | 0 | 0 | 0 | 0 | 0 | 0 | 0 | 0 | 0 | 0 | 0 | 0 | 0 | 0 | 0 | 31.692 | NMR | Air quench |  |  |  |  | 100 | 0.2503748 | 0 | 0.7496252 | 0 | 0.31692 |  | 0 | 0.334 | 0.5 | 0.5 | 0.334 | 0.334 | 0.01708 |  | 74.96252 | 25.03748 | 0 | 0.334 | 0.43 | 0.334 | 0.334 | 0.0002917264 | 0.008230286
Zhong-Li-0.5 | 1 |  |  | 0 | 66.66667 | 0 | 0 | 0 | 0 | 33.33333 | 0 | 0 | 0 | 0 | 0 | 0 | 0 | 0 | 0 | 0 | 0 | 0 | 0 | 0 | 0 | 0 | 0 | 0 | 0 | 0 | 0 | 0 | 38.934 | NMR | Air quench |  |  |  |  | 100 | 0.3333333 | 0 | 0.6666667 | 0 | 0.38934 |  | 0 | 0.5 | 0.5 | 0.5 | 0.5 | 0.5 | 0.11066 |  | 66.66667 | 33.33333 | 0 | 0.5 | 0.43 | 0.4070114 | 0.4070114 | 0.000312278 | 0.0003349239
Zhong-Li-0.667 | 1 | 40.012 | 0 | 0 | 59.988 | 0 | 0 | 0 | 0 | 40.012 | 0 | 0 | 0 | 0 | 0 | 0 | 0 | 0 | 0 | 0 | 0 | 0 | 0 | 0 | 0 | 0 | 0 | 0 | 0 | 0 | 0 | 0 | 44.831 | NMR | Air quench |  |  |  |  | 100 | 0.40012 | 0 | 0.59988 | 0 | 0.44831 |  | 0 | 0.667 | 0.5 | 0.5 | 0.4443333 | 0.4443333 | 0.003976667 |  | 59.988 | 40.012 | 0 | 0.667 | 0.43 | 0.4076428 | 0.4076428 | 0.00165382 | 0.001653974
Zhong-Li-0.818 | 1 | 44.9945 | 0 | 0 | 55.0055 | 0 | 0 | 0 | 0 | 44.9945 | 0 | 0 | 0 | 0 | 0 | 0 | 0 | 0 | 0 | 0 | 0 | 0 | 0 | 0 | 0 | 0 | 0 | 0 | 0 | 0 | 0 | 0 | 39.977 | NMR | Air quench |  |  |  |  | 100 | 0.449945 | 0 | 0.550055 | 0 | 0.39977 |  | 0 | 0.818 | 0.5 | 0.5 | 0.394 | 0.394 | 0.00577 |  | 55.0055 | 44.9945 | 0 | 0.818 | 0.43 | 0.3939221 | 0.3939221 | 3.419774e-05 | 6.195146e-05
Zhong-Na-0.167 | 1 | 14.3102 | 0 | 0 | 85.6898 | 0 | 0 | 0 | 0 | 0 | 0 | 14.3102 | 0 | 0 | 0 | 0 | 0 | 0 | 0 | 0 | 0 | 0 | 0 | 0 | 0 | 0 | 0 | 0 | 0 | 0 | 0 | 0 | 15.437 | NMR | Air quench |  |  |  |  | 100 | 0.143102 | 0 | 0.856898 | 0 | 0.15437 |  | 0 | 0.167 | 0.5 | 0.5 | 0.167 | 0.167 | 0.01263 |  | 85.6898 | 14.3102 | 0 | 0.167 | 0.43 | 0.167 | 0.167 | 0.0001595169 | 0.06414616
Zhong-Na-0.334 | 1 | 25.03748 | 0 | 0 | 74.96252 | 0 | 0 | 0 | 0 | 0 | 0 | 25.03748 | 0 | 0 | 0 | 0 | 0 | 0 | 0 | 0 | 0 | 0 | 0 | 0 | 0 | 0 | 0 | 0 | 0 | 0 | 0 | 0 | 29.209 | NMR | Air quench |  |  |  |  | 100 | 0.2503748 | 0 | 0.7496252 | 0 | 0.29209 |  | 0 | 0.334 | 0.5 | 0.5 | 0.334 | 0.334 | 0.04191 |  | 74.96252 | 25.03748 | 0 | 0.334 | 0.43 | 0.334 | 0.334 | 0.0017564481 | 0.01335202
Zhong-Na-0.5 | 1 | 33.33333 | 0 | 0 | 66.66667 | 0 | 0 | 0 | 0 | 0 | 0 | 33.33333 | 0 | 0 | 0 | 0 | 0 | 0 | 0 | 0 | 0 | 0 | 0 | 0 | 0 | 0 | 0 | 0 | 0 | 0 | 0 | 0 | 37.7 | NMR | Air quench |  |  |  |  | 100 | 0.3333333 | 0 | 0.6666667 | 0 | 0.377 |  | 0 | 0.5 | 0.5 | 0.5 | 0.5 | 0.5 | 0.123 |  | 66.66667 | 33.33333 | 0 | 0.5 | 0.43 | 0.4070114 | 0.4070114 | 0.0009006835 | 0.0009388663
Zhong-Na-0.667 | 1 | 40.012 | 0 | 0 | 59.988 | 0 | 0 | 0 | 0 | 0 | 0 | 40.012 | 0 | 0 | 0 | 0 | 0 | 0 | 0 | 0 | 0 | 0 | 0 | 0 | 0 | 0 | 0 | 0 | 0 | 0 | 0 | 0 | 38.412 | NMR | Air quench |  |  |  |  | 100 | 0.40012 | 0 | 0.59988 | 0 | 0.38412 |  | 0 | 0.667 | 0.5 | 0.5 | 0.4443333 | 0.4443333 | 0.06021333 |  | 59.988 | 40.012 | 0 | 0.667 | 0.43 | 0.4076428 | 0.4076428 | 0.0005533228 | 0.0005532339
Zhong-Na-0.818 | 1 | 44.9945 | 0 | 0 | 55.0055 | 0 | 0 | 0 | 0 | 0 | 0 | 44.9945 | 0 | 0 | 0 | 0 | 0 | 0 | 0 | 0 | 0 | 0 | 0 | 0 | 0 | 0 | 0 | 0 | 0 | 0 | 0 | 0 | 33.653 | NMR | Air quench |  |  |  |  | 100 | 0.449945 | 0 | 0.550055 | 0 | 0.33653 |  | 0 | 0.818 | 0.5 | 0.5 | 0.394 | 0.394 | 0.05747 |  | 55.0055 | 44.9945 | 0 | 0.818 | 0.43 | 0.3939221 | 0.3939221 | 0.003293855 | 0.005056764
Zhong-K-0.167 | 1 | 14.3102 | 0 | 0 | 85.6898 | 0 | 0 | 0 | 14.3102 | 0 | 0 | 0 | 0 | 0 | 0 | 0 | 0 | 0 | 0 | 0 | 0 | 0 | 0 | 0 | 0 | 0 | 0 | 0 | 0 | 0 | 0 | 0 | 15.548 | NMR | Air quench |  |  |  |  | 100 | 0.143102 | 0 | 0.856898 | 0 | 0.15548 |  | 0 | 0.167 | 0.5 | 0.5 | 0.167 | 0.167 | 0.01152 |  | 85.6898 | 14.3102 | 0 | 0.167 | 0.43 | 0.167 | 0.167 | 0.0001327104 | 0.06358513
Zhong-K-0.334 | 1 | 25.03748 | 0 | 0 | 74.96252 | 0 | 0 | 0 | 25.03748 | 0 | 0 | 0 | 0 | 0 | 0 | 0 | 0 | 0 | 0 | 0 | 0 | 0 | 0 | 0 | 0 | 0 | 0 | 0 | 0 | 0 | 0 | 0 | 28.688 | NMR | Air quench |  |  |  |  | 100 | 0.2503748 | 0 | 0.7496252 | 0 | 0.28688 |  | 0 | 0.334 | 0.5 | 0.5 | 0.334 | 0.334 | 0.04712 |  | 74.96252 | 25.03748 | 0 | 0.334 | 0.43 | 0.334 | 0.334 | 0.0022202944 | 0.0145832
Zhong-K-0.5 | 1 | 33.33333 | 0 | 0 | 66.66667 | 0 | 0 | 0 | 33.33333 | 0 | 0 | 0 | 0 | 0 | 0 | 0 | 0 | 0 | 0 | 0 | 0 | 0 | 0 | 0 | 0 | 0 | 0 | 0 | 0 | 0 | 0 | 0 | 33.858 | NMR | Air quench |  |  |  |  | 100 | 0.3333333 | 0 | 0.6666667 | 0 | 0.33858 |  | 0 | 0.5 | 0.5 | 0.5 | 0.5 | 0.5 | 0.16142 |  | 66.66667 | 33.33333 | 0 | 0.5 | 0.43 | 0.4070114 | 0.4070114 | 0.004682855 | 0.004769411
Zhong-K-0.667 | 1 | 40.012 | 0 | 0 | 59.988 | 0 | 0 | 0 | 40.012 | 0 | 0 | 0 | 0 | 0 | 0 | 0 | 0 | 0 | 0 | 0 | 0 | 0 | 0 | 0 | 0 | 0 | 0 | 0 | 0 | 0 | 0 | 0 | 31.787 | NMR | Air quench |  |  |  |  | 100 | 0.40012 | 0 | 0.59988 | 0 | 0.31787 |  | 0 | 0.667 | 0.5 | 0.5 | 0.4443333 | 0.4443333 | 0.1264633 |  | 59.988 | 40.012 | 0 | 0.667 | 0.43 | 0.4076428 | 0.4076428 | 0.008059158 | 0.008058819
Zhong-K-0.818 | 1 | 44.9945 | 0 | 0 | 55.0055 | 0 | 0 | 0 | 44.9945 | 0 | 0 | 0 | 0 | 0 | 0 | 0 | 0 | 0 | 0 | 0 | 0 | 0 | 0 | 0 | 0 | 0 | 0 | 0 | 0 | 0 | 0 | 0 | 29.826 | NMR | Air quench |  |  |  |  | 100 | 0.449945 | 0 | 0.550055 | 0 | 0.29826 |  | 0 | 0.818 | 0.5 | 0.5 | 0.394 | 0.394 | 0.09574 |  | 55.0055 | 44.9945 | 0 | 0.818 | 0.43 | 0.3939221 | 0.3939221 | 0.009151241 | 0.01196419
Zhong-Rb-0.167 | 1 | 14.3102 | 0 | 0 | 85.6898 | 0 | 0 | 0 | 0 | 0 | 0 | 0 | 0 | 0 | 0 | 0 | 0 | 0 | 0 | 0 | 0 | 0 | 0 | 0 | 0 | 0 | 14.3102 | 0 | 0 | 0 | 0 | 0 | 15.121 | NMR | Air quench |  |  |  |  | 100 | 0 | 0 | 0.856898 | 0 | 0.15121 |  | 0 | 0 | 0.5 | 0.5 | 0 | 0 | 0.15121 |  | 85.6898 | 14.3102 | 0 | 0.167 | 0.43 | 0.167 | 0.167 | 0.0002493241 | 0.06575682
Zhong-Rb-0.334 | 1 | 25.03748 | 0 | 0 | 74.96252 | 0 | 0 | 0 | 0 | 0 | 0 | 0 | 0 | 0 | 0 | 0 | 0 | 0 | 0 | 0 | 0 | 0 | 0 | 0 | 0 | 0 | 25.03748 | 0 | 0 | 0 | 0 | 0 | 27.755 | NMR | Air quench |  |  |  |  | 100 | 0 | 0 | 0.7496252 | 0 | 0.27755 |  | 0 | 0 | 0.5 | 0.5 | 0 | 0 | 0.27755 |  | 74.96252 | 25.03748 | 0 | 0.334 | 0.43 | 0.334 | 0.334 | 0.0031866025 | 0.01692365
Zhong-Rb-0.5 | 1 |  |  | 0 | 66.66667 | 0 | 0 | 0 | 0 | 0 | 0 | 0 | 0 | 0 | 0 | 0 | 0 | 0 | 0 | 0 | 0 | 0 | 0 | 0 | 0 | 0 | 33.33333 | 0 | 0 | 0 | 0 | 0 | 31.992 | NMR | Air quench |  |  |  |  | 100 | 0 | 0 | 0.6666667 | 0 | 0.31992 |  | 0 | 0 | 0.5 | 0.5 | 0 | 0 | 0.31992 |  | 66.66667 | 33.33333 | 0 | 0.5 | 0.43 | 0.4070114 | 0.4070114 | 0.00758491 | 0.007694961
Zhong-Rb-0.667 | 1 | 40.012 | 0 | 0 | 59.988 | 0 | 0 | 0 | 0 | 0 | 0 | 0 | 0 | 0 | 0 | 0 | 0 | 0 | 0 | 0 | 0 | 0 | 0 | 0 | 0 | 0 | 40.012 | 0 | 0 | 0 | 0 | 0 | 28.893 | NMR | Air quench |  |  |  |  | 100 | 0 | 0 | 0.59988 | 0 | 0.28893 |  | 0 | 0 | 0.5 | 0.5 | 0 | 0 | 0.28893 |  | 59.988 | 40.012 | 0 | 0.667 | 0.43 | 0.4076428 | 0.4076428 | 0.01409273 | 0.01409228
Zhong-Rb-0.818 | 1 | 44.9945 | 0 | 0 | 55.0055 | 0 | 0 | 0 | 0 | 0 | 0 | 0 | 0 | 0 | 0 | 0 | 0 | 0 | 0 | 0 | 0 | 0 | 0 | 0 | 0 | 0 | 44.9945 | 0 | 0 | 0 | 0 | 0 | 27.96 | NMR | Air quench |  |  |  |  | 100 | 0 | 0 | 0.550055 | 0 | 0.2796 |  | 0 | 0 | 0.5 | 0.5 | 0 | 0 | 0.2796 |  | 55.0055 | 44.9945 | 0 | 0.818 | 0.43 | 0.3939221 | 0.3939221 | 0.01306955 | 0.01639448
Zhong-Cs-0.167 | 1 |  |  | 0 | 85.6898 | 0 | 0 | 0 | 0 | 0 | 0 | 0 | 0 | 0 | 0 | 0 | 0 | 0 | 0 | 0 | 14.3102 | 0 | 0 | 0 | 0 | 0 | 0 | 0 | 0 | 0 | 0 | 0 | 14.41 | NMR | Air quench |  |  |  |  | 100 | 0.143102 | 0 | 0.856898 | 0 | 0.1441 |  | 0 | 0.167 | 0.5 | 0.5 | 0.167 | 0.167 | 0.0229 |  | 85.6898 | 14.3102 | 0 | 0.167 | 0.43 | 0.167 | 0.167 | 0.00052441 | 0.06945382
Zhong-Cs-0.334 | 1 | 25.03748 | 0 | 0 | 74.96252 | 0 | 0 | 0 | 0 | 0 | 0 | 0 | 0 | 0 | 0 | 0 | 0 | 0 | 0 | 0 | 25.03748 | 0 | 0 | 0 | 0 | 0 | 0 | 0 | 0 | 0 | 0 | 0 | 25.589 | NMR | Air quench |  |  |  |  | 100 | 0.2503748 | 0 | 0.7496252 | 0 | 0.25589 |  | 0 | 0.334 | 0.5 | 0.5 | 0.334 | 0.334 | 0.07811 |  | 74.96252 | 25.03748 | 0 | 0.334 | 0.43 | 0.334 | 0.334 | 0.0061011721 | 0.02302834
Zhong-Cs-0.5 | 1 | 33.33333 | 0 | 0 | 66.66667 | 0 | 0 | 0 | 0 | 0 | 0 | 0 | 0 | 0 | 0 | 0 | 0 | 0 | 0 | 0 | 33.33333 | 0 | 0 | 0 | 0 | 0 | 0 | 0 | 0 | 0 | 0 | 0 | 27.96 | NMR | Air quench |  |  |  |  | 100 | 0.3333333 | 0 | 0.6666667 | 0 | 0.2796 |  | 0 | 0.5 | 0.5 | 0.5 | 0.5 | 0.5 | 0.2204 |  | 66.66667 | 33.33333 | 0 | 0.5 | 0.43 | 0.4070114 | 0.4070114 | 0.01623366 | 0.01639448
Zhong-Cs-0.667 | 1 | 40.012 | 0 | 0 | 59.988 | 0 | 0 | 0 | 0 | 0 | 0 | 0 | 0 | 0 | 0 | 0 | 0 | 0 | 0 | 0 | 40.012 | 0 | 0 | 0 | 0 | 0 | 0 | 0 | 0 | 0 | 0 | 0 | 27.66 | NMR | Air quench |  |  |  |  | 100 | 0.40012 | 0 | 0.59988 | 0 | 0.2766 |  | 0 | 0.667 | 0.5 | 0.5 | 0.4443333 | 0.4443333 | 0.1677333 |  | 59.988 | 40.012 | 0 | 0.667 | 0.43 | 0.4076428 | 0.4076428 | 0.01717222 | 0.01717172
Zhong-Cs-0.818 | 1 | 44.9945 | 0 | 0 | 55.0055 | 0 | 0 | 0 | 0 | 0 | 0 | 0 | 0 | 0 | 0 | 0 | 0 | 0 | 0 | 0 | 44.9945 | 0 | 0 | 0 | 0 | 0 | 0 | 0 | 0 | 0 | 0 | 0 | 23.723 | NMR | Air quench |  |  |  |  | 100 | 0.449945 | 0 | 0.550055 | 0 | 0.23723 |  | 0 | 0.818 | 0.5 | 0.5 | 0.394 | 0.394 | 0.15677 |  | 55.0055 | 44.9945 | 0 | 0.818 | 0.43 | 0.3939221 | 0.3939221 | 0.02455242 | 0.02903988
Silver-Na-0.767 | 1 | 0.76758 | 0 | 0 | 99.23242 | 0 | 0 | 0 | 0 | 0 | 0 | 0.76758 | 0 | 0 | 0 | 0 | 0 | 0 | 0 | 0 | 0 | 0 | 0 | 0 | 0 | 0 | 0 | 0 | 0 | 0 | 0 | 0 | 0.691 | NMR | Air quench |  |  | Atm |  | 100 | 0.0076758 | 0 | 0.9923242 | 0 | 0.00691 |  | 0 | 0.007735174 | 0.5 | 0.5 | 0.007735174 | 0.007735174 | 0.0008251736 |  | 99.23242 | 0.76758 | 0 | 0.007735174 | 0.43 | 0.007735174 | 0.007735174 | 6.809115e-07 | 0.1605853
Silver-Na-2.17 | 1 | 2.17519 | 0 | 0 | 97.82481 | 0 | 0 | 0 | 0 | 0 | 0 | 2.17519 | 0 | 0 | 0 | 0 | 0 | 0 | 0 | 0 | 0 | 0 | 0 | 0 | 0 | 0 | 0 | 0 | 0 | 0 | 0 | 0 | 3.432 | NMR | Air quench |  |  |  |  | 100 | 0.0217519 | 0 | 0.9782481 | 0 | 0.03432 |  | 0 | 0.02223557 | 0.5 | 0.5 | 0.02223557 | 0.02223557 | 0.01208443 |  | 97.82481 | 2.17519 | 0 | 0.02223557 | 0.43 | 0.02223557 | 0.02223557 | 0.0001460335 | 0.1393685
Silver-Na-4.82 | 1 | 4.81573 | 0 | 0 | 95.18427 | 0 | 0 | 0 | 0 | 0 | 0 | 4.81573 | 0 | 0 | 0 | 0 | 0 | 0 | 0 | 0 | 0 | 0 | 0 | 0 | 0 | 0 | 0 | 0 | 0 | 0 | 0 | 0 | 7.161 | NMR | Air quench |  |  |  |  | 100 | 0.0481573 | 0 | 0.9518427 | 0 | 0.07161 |  | 0 | 0.05059376 | 0.5 | 0.5 | 0.05059376 | 0.05059376 | 0.02101624 |  | 95.18427 | 4.81573 | 0 | 0.05059376 | 0.43 | 0.05059376 | 0.05059376 | 0.0004416824 | 0.1129168
Silver-Na-10.02 | 1 | 10.02489 | 0 | 0 | 89.97511 | 0 | 0 | 0 | 0 | 0 | 0 | 10.02489 | 0 | 0 | 0 | 0 | 0 | 0 | 0 | 0 | 0 | 0 | 0 | 0 | 0 | 0 | 0 | 0 | 0 | 0 | 0 | 0 | 19.497 | NMR | Air quench |  |  |  |  | 100 | 0.1002489 | 0 | 0.8997511 | 0 | 0.19497 |  | 0 | 0.1114185 | 0.5 | 0.5 | 0.1114185 | 0.1114185 | 0.08355152 |  | 89.97511 | 10.02489 | 0 | 0.1114185 | 0.43 | 0.1114185 | 0.1114185 | 0.006980856 | 0.04522892
Silver-Na-13.66 | 1 | 13.66206 | 0 | 0 | 86.33794 | 0 | 0 | 0 | 0 | 0 | 0 | 13.66206 | 0 | 0 | 0 | 0 | 0 | 0 | 0 | 0 | 0 | 0 | 0 | 0 | 0 | 0 | 0 | 0 | 0 | 0 | 0 | 0 | 27.6 | NMR | Air quench |  |  |  |  | 100 | 0.1366206 | 0 | 0.8633794 | 0 | 0.276 |  | 0 | 0.1582394 | 0.5 | 0.5 | 0.1582394 | 0.1582394 | 0.1177606 |  | 86.33794 | 13.66206 | 0 | 0.1582394 | 0.43 | 0.1582394 | 0.1582394 | 0.01386757 | 0.01732933
Silver-Na-16.15 | 1 | 16.14849 | 0 | 0 | 83.85151 | 0 | 0 | 0 | 0 | 0 | 0 | 16.14849 | 0 | 0 | 0 | 0 | 0 | 0 | 0 | 0 | 0 | 0 | 0 | 0 | 0 | 0 | 0 | 0 | 0 | 0 | 0 | 0 | 34.735 | NMR | Air quench |  |  |  |  | 100 | 0.1614849 | 0 | 0.8385151 | 0 | 0.34735 |  | 0 | 0.1925844 | 0.5 | 0.5 | 0.1925844 | 0.1925844 | 0.1547656 |  | 83.85151 | 16.14849 | 0 | 0.1925844 | 0.43 | 0.1925844 | 0.1925844 | 0.0239524 | 0.003634996
Silver-Na-19.95 | 1 | 19.95005 | 0 | 0 | 80.04995 | 0 | 0 | 0 | 0 | 0 | 0 | 19.95005 | 0 | 0 | 0 | 0 | 0 | 0 | 0 | 0 | 0 | 0 | 0 | 0 | 0 | 0 | 0 | 0 | 0 | 0 | 0 | 0 | 43.16 | NMR | Air quench |  |  |  |  | 100 | 0.1995005 | 0 | 0.8004995 | 0 | 0.4316 |  | 0 | 0.24922 | 0.5 | 0.5 | 0.24922 | 0.24922 | 0.18238 |  | 80.04995 | 19.95005 | 0 | 0.24922 | 0.43 | 0.24922 | 0.24922 | 0.03326246 | 0.0005740373
Silver-Na-26.31 | 1 | 26.30996 | 0 | 0 | 73.69004 | 0 | 0 | 0 | 0 | 0 | 0 | 26.30996 | 0 | 0 | 0 | 0 | 0 | 0 | 0 | 0 | 0 | 0 | 0 | 0 | 0 | 0 | 0 | 0 | 0 | 0 | 0 | 0 | 49.973 | NMR | Air quench |  |  |  |  | 100 | 0.2630996 | 0 | 0.7369004 | 0 | 0.49973 |  | 0 | 0.3570355 | 0.5 | 0.5 | 0.3570355 | 0.3570355 | 0.1426945 |  | 73.69004 | 26.30996 | 0 | 0.3570355 | 0.43 | 0.3570355 | 0.3570355 | 0.02036172 | 0.008480398
Silver-Na-33.75 | 1 | 33.74869 | 0 | 0 | 66.25131 | 0 | 0 | 0 | 0 | 0 | 0 | 33.74869 | 0 | 0 | 0 | 0 | 0 | 0 | 0 | 0 | 0 | 0 | 0 | 0 | 0 | 0 | 0 | 0 | 0 | 0 | 0 | 0 | 55.798 | NMR | Air quench |  |  |  |  | 100 | 0.3374869 | 0 | 0.6625131 | 0 | 0.55798 |  | 0 | 0.5094041 | 0.5 | 0.5 | 0.4968653 | 0.4968653 | 0.06111471 |  | 66.25131 | 33.74869 | 0 | 0.5094041 | 0.43 | 0.4075831 | 0.4075831 | 0.02261923 | 0.02260184
Svanson-K-7.67 | 1 | 7.67079 | 0 | 0 | 92.32921 | 0 | 0 | 0 | 7.67079 | 0 | 0 | 0 | 0 | 0 | 0 | 0 | 0 | 0 | 0 | 0 | 0 | 0 | 0 | 0 | 0 | 0 | 0 | 0 | 0 | 0 | 0 | 0 | 9.65187 | NMR | Air quench |  |  |  |  | 100 | 0.0767079 | 0 | 0.9232921 | 0 | 0.0965187 |  | 0 | 0.08308086 | 0.5 | 0.5 | 0.08308086 | 0.08308086 | 0.01343784 |  | 92.32921 | 7.67079 | 0 | 0.08308086 | 0.43 | 0.08308086 | 0.08308086 | 0.0001805756 | 0.09679704
Svanson-K-12.24 | 1 | 12.23922 | 0 | 0 | 87.76078 | 0 | 0 | 0 | 12.23922 | 0 | 0 | 0 | 0 | 0 | 0 | 0 | 0 | 0 | 0 | 0 | 0 | 0 | 0 | 0 | 0 | 0 | 0 | 0 | 0 | 0 | 0 | 0 | 14.50387 | NMR | Air quench |  |  |  |  | 100 | 0.1223922 | 0 | 0.8776078 | 0 | 0.1450387 |  | 0 | 0.1394612 | 0.5 | 0.5 | 0.1394612 | 0.1394612 | 0.005577542 |  | 87.76078 | 12.23922 | 0 | 0.1394612 | 0.43 | 0.1394612 | 0.1394612 | 3.110898e-05 | 0.06895993
Svanson-K-15.45 | 1 | 15.44751 | 0 | 0 | 84.55249 | 0 | 0 | 0 | 15.44751 | 0 | 0 | 0 | 0 | 0 | 0 | 0 | 0 | 0 | 0 | 0 | 0 | 0 | 0 | 0 | 0 | 0 | 0 | 0 | 0 | 0 | 0 | 0 | 16.763 | NMR | Air quench |  |  |  |  | 100 | 0.1544751 | 0 | 0.8455249 | 0 | 0.16763 |  | 0 | 0.1826973 | 0.5 | 0.5 | 0.1826973 | 0.1826973 | 0.01506728 |  | 84.55249 | 15.44751 | 0 | 0.1826973 | 0.43 | 0.1826973 | 0.1826973 | 0.0002270229 | 0.05760524
Svanson-K-22.50 | 1 | 22.49742 | 0 | 0 | 77.50258 | 0 | 0 | 0 | 22.49742 | 0 | 0 | 0 | 0 | 0 | 0 | 0 | 0 | 0 | 0 | 0 | 0 | 0 | 0 | 0 | 0 | 0 | 0 | 0 | 0 | 0 | 0 | 0 | 26.77506 | NMR | Air quench |  |  |  |  | 100 | 0.2249742 | 0 | 0.7750258 | 0 | 0.2677506 |  | 0 | 0.2902796 | 0.5 | 0.5 | 0.2902796 | 0.2902796 | 0.02252903 |  | 77.50258 | 22.49742 | 0 | 0.2902796 | 0.43 | 0.2902796 | 0.2902796 | 0.000507557 | 0.0195693
Svanson-K-30.53 | 1 | 30.5337 | 0 | 0 | 69.4663 | 0 | 0 | 0 | 30.5337 | 0 | 0 | 0 | 0 | 0 | 0 | 0 | 0 | 0 | 0 | 0 | 0 | 0 | 0 | 0 | 0 | 0 | 0 | 0 | 0 | 0 | 0 | 0 | 45.69528 | NMR | Air quench |  |  |  |  | 100 | 0.305337 | 0 | 0.694663 | 0 | 0.4569528 |  | 0 | 0.4395469 | 0.5 | 0.5 | 0.4395469 | 0.4395469 | 0.01740585 |  | 69.4663 | 30.5337 | 0 | 0.4395469 | 0.43 | 0.401588 | 0.401588 | 0.003065263 | 0.002431661
Kroeker-Cs-3.4 | 1 | 3.39751 | 0 | 0 | 96.60249 | 0 | 0 | 0 | 0 | 0 | 0 | 0 | 0 | 0 | 0 | 0 | 0 | 0 | 0 | 0 | 3.39751 | 0 | 0 | 0 | 0 | 0 | 0 | 0 | 0 | 0 | 0 | 0 | 4.867 | NMR | Air quench |  |  |  |  | 100 | 0.0339751 | 0 | 0.9660249 | 0 | 0.04867 |  | 0 | 0.03517 | 0.5 | 0.5 | 0.03517 | 0.03517 | 0.0135 |  | 96.60249 | 3.39751 | 0 | 0.03517 | 0.43 | 0.03517 | 0.03517 | 0.00018225 | 0.1288601
Kroeker-Cs-9.12 | 1 |  |  | 0 | 90.87687 | 0 | 0 | 0 | 0 | 0 | 0 | 0 | 0 | 0 | 0 | 0 | 0 | 0 | 0 | 0 | 9.123129 | 0 | 0 | 0 | 0 | 0 | 0 | 0 | 0 | 0 | 0 | 0 | 13.011 | NMR | Air quench |  |  |  |  | 100 | 0.09123129 | 0 | 0.9087687 | 0 | 0.13011 |  | 0 | 0.10039 | 0.5 | 0.5 | 0.10039 | 0.10039 | 0.02972 |  | 90.87687 | 9.123129 | 0 | 0.10039 | 0.43 | 0.10039 | 0.10039 | 0.0008832784 | 0.07702341
Kroeker-Cs-16.54 | 1 | 16.53591 | 0 | 0 | 83.46409 | 0 | 0 | 0 | 0 | 0 | 0 | 0 | 0 | 0 | 0 | 0 | 0 | 0 | 0 | 0 | 16.53591 | 0 | 0 | 0 | 0 | 0 | 0 | 0 | 0 | 0 | 0 | 0 | 22.159 | NMR | Air quench |  |  |  |  | 100 | 0.1653591 | 0 | 0.8346409 | 0 | 0.22159 |  | 0 | 0.19812 | 0.5 | 0.5 | 0.19812 | 0.19812 | 0.02347 |  | 83.46409 | 16.53591 | 0 | 0.19812 | 0.43 | 0.19812 | 0.19812 | 0.0005508409 | 0.03461495
Kroeker-Cs-23.07 | 1 | 23.07396 | 0 | 0 | 76.92604 | 0 | 0 | 0 | 0 | 0 | 0 | 0 | 0 | 0 | 0 | 0 | 0 | 0 | 0 | 0 | 23.07396 | 0 | 0 | 0 | 0 | 0 | 0 | 0 | 0 | 0 | 0 | 0 | 31.974 | NMR | Air quench |  |  |  |  | 100 | 0.2307396 | 0 | 0.7692604 | 0 | 0.31974 |  | 0 | 0.29995 | 0.5 | 0.5 | 0.29995 | 0.29995 | 0.01979 |  | 76.92604 | 23.07396 | 0 | 0.29995 | 0.43 | 0.29995 | 0.29995 | 0.0003916441 | 0.007726573
Kroeker-Cs-24.29 | 1 |  |  | 0 | 75.71513 | 0 | 0 | 0 | 0 | 0 | 0 | 0 | 0 | 0 | 0 | 0 | 0 | 0 | 0 | 0 | 24.28487 | 0 | 0 | 0 | 0 | 0 | 0 | 0 | 0 | 0 | 0 | 0 | 33.012 | NMR | Air quench |  |  |  |  | 100 | 0.2428487 | 0 | 0.7571513 | 0 | 0.33012 |  | 0 | 0.32074 | 0.5 | 0.5 | 0.32074 | 0.32074 | 0.00938 |  | 75.71513 | 24.28487 | 0 | 0.32074 | 0.43 | 0.32074 | 0.32074 | 8.79844e-05 | 0.006009494
Kroeker-Cs-32.31 | 1 | 32.30894 | 0 | 0 | 67.69106 | 0 | 0 | 0 | 0 | 0 | 0 | 0 | 0 | 0 | 0 | 0 | 0 | 0 | 0 | 0 | 32.30894 | 0 | 0 | 0 | 0 | 0 | 0 | 0 | 0 | 0 | 0 | 0 | 40.101 | NMR | Air quench |  |  |  |  | 100 | 0.3230894 | 0 | 0.6769106 | 0 | 0.40101 |  | 0 | 0.4773 | 0.5 | 0.5 | 0.4773 | 0.4773 | 0.07629 |  | 67.69106 | 32.30894 | 0 | 0.4773 | 0.43 | 0.4053363 | 0.4053363 | 1.871697e-05 | 4.396917e-05
Kroeker-Cs-33.37 | 1 | 33.36709 | 0 | 0 | 66.63291 | 0 | 0 | 0 | 0 | 0 | 0 | 0 | 0 | 0 | 0 | 0 | 0 | 0 | 0 | 0 | 33.36709 | 0 | 0 | 0 | 0 | 0 | 0 | 0 | 0 | 0 | 0 | 0 | 39.204 | NMR | Air quench |  |  |  |  | 100 | 0.3336709 | 0 | 0.6663291 | 0 | 0.39204 |  | 0 | 0.50076 | 0.5 | 0.5 | 0.4997467 | 0.4997467 | 0.1077067 |  | 66.63291 | 33.36709 | 0 | 0.50076 | 0.43 | 0.4070602 | 0.4070602 | 0.0002256069 | 0.0002433889
Kroeker-Cs-35.01 |  |  |  | 0 | 64.99373 | 0 | 0 | 0 | 0 | 0 | 0 | 0 | 0 | 0 | 0 | 0 | 0 | 0 | 0 | 0 | 35.00627 | 0 | 0 | 0 | 0 | 0 | 0 | 0 | 0 | 0 | 0 | 0 | 38.166 | NMR | Air quench |  |  |  |  | 100 | 0.3500627 | 0 | 0.6499373 | 0 | 0.38166 |  | 0 | 0.53861 | 0.5 | 0.5 | 0.48713 | 0.48713 | 0.10547 |  | 64.99373 | 35.00627 | 0 | 0.53861 | 0.43 | 0.4089183 | 0.4089183 | 0.0007430155 | 0.0006750085
Lee-XRd1-non-enriched |  |  |  | 0 | 12.53486 | 0 | 0 | 0 | 0 | 0 | 0 | 12.49317 | 0 | 74.97197 | 0 | 0 | 0 | 0 | 0 | 0 | 0 | 0 | 0 | 0 | 0 | 0 | 0 | 0 | 0 | 0 | 0 | 0 | 65 | NMR | Water quench |  |  |  |  | 100 | 0.1249317 | 0 | 0.1253486 | 0.7497197 | 0.65 |  | 5.981076 | 0.9966736 | 0.8738173 | 1.995269 | 0.8738173 | 0.8738173 | 0.2238173 |  | 12.53486 | 12.49317 | 5.981076 | 0.9966736 | 0.7888646 | 0.7721031 | 0.7721031 | 0.01490918 | 0.05873792
CABS5-0.0001GPa |  |  |  | 14.99 | 4.79 | 15 | 0 | 0 | 0 | 0 | 0 | 0 | 0 | 65.22 | 0 | 0 | 0 | 0 | 0 | 0 | 0 | 0 | 0 | 0 | 0 | 0 | 0 | 0 | 0 | 0 | 0 | 0 | 2.7 | NMR | Water quench | 783°C |  | 0.0001Gpa | Annealing temp is holding temp for compression experiments. Annealed for 4 hours to reduce thermal stress, beam-bending viscometer measurement made, then annealed for 24h to reach structural equilibrium | 100 | 0 | 0.1499 | 0.0479 | 0.6522 | 0.027 |  | 3.29727 | 0 | 0.7060794 | 1.324317 | 0 | 0 | 0.027 |  | 64.75 | 7.5 | 1.007259 | 0.1158301 | 0.4904355 | 0.1158301 | 0.1158301 | 0.007890789 | 0.1448875
CABS5-1GPa |  |  |  | 14.99 | 4.79 | 15 | 0 | 0 | 0 | 0 | 0 | 0 | 0 | 65.22 | 0 | 0 | 0 | 0 | 0 | 0 | 0 | 0 | 0 | 0 | 0 | 0 | 0 | 0 | 0 | 0 | 0 | 0 | 7 | NMR | Water quench | 795°C |  | 1GPa |  | 100 | 0 | 0.1499 | 0.0479 | 0.6522 | 0.07 |  | 3.29727 | 0 | 0.7060794 | 1.324317 | 0 | 0 | 0.07 |  | 64.75 | 7.5 | 1.007259 | 0.1158301 | 0.4904355 | 0.1158301 | 0.1158301 | 0.0021004 | 0.1140014
CABS5-2GPa |  |  |  | 14.99 | 4.79 | 15 | 0 | 0 | 0 | 0 | 0 | 0 | 0 | 65.22 | 0 | 0 | 0 | 0 | 0 | 0 | 0 | 0 | 0 | 0 | 0 | 0 | 0 | 0 | 0 | 0 | 0 | 0 | 11.7 | NMR | Water quench | 810°C |  | 2 Gpa |  | 100 | 0 | 0.1499 | 0.0479 | 0.6522 | 0.117 |  | 3.29727 | 0 | 0.7060794 | 1.324317 | 0 | 0 | 0.117 |  | 64.75 | 7.5 | 1.007259 | 0.1158301 | 0.4904355 | 0.1158301 | 0.1158301 | 1.368629e-06 | 0.08447215
CABS10-0.0001GPa |  |  |  | 15.06 | 9.59 | 15.21 | 0 | 0 | 0 | 0 | 0 | 0 | 0 | 60.14 | 0 | 0 | 0 | 0 | 0 | 0 | 0 | 0 | 0 | 0 | 0 | 0 | 0 | 0 | 0 | 0 | 0 | 0 | 3.6 | NMR | Water quench | 740°C |  | 0.0001Gpa |  | 100 | 0 | 0.1506 | 0.0959 | 0.6014 | 0.036 |  | 2.439757 | 0 | 0.6524848 | 1.109939 | 0 | 0 | 0.036 |  | 69.83 | 7.605 | 0.8612344 | 0.1089073 | 0.4816741 | 0.1089073 | 0.1089073 | 0.005315481 | 0.138117
CABS10-1GPa |  |  |  | 15.06 | 9.59 | 15.21 | 0 | 0 | 0 | 0 | 0 | 0 | 0 | 60.14 | 0 | 0 | 0 | 0 | 0 | 0 | 0 | 0 | 0 | 0 | 0 | 0 | 0 | 0 | 0 | 0 | 0 | 0 | 8 | NMR | Water quench | 745°C |  | 1GPa |  | 100 | 0 | 0.1506 | 0.0959 | 0.6014 | 0.08 |  | 2.439757 | 0 | 0.6524848 | 1.109939 | 0 | 0 | 0.08 |  | 69.83 | 7.605 | 0.8612344 | 0.1089073 | 0.4816741 | 0.1089073 | 0.1089073 | 0.0008356347 | 0.1073486
CABS10-2GPa |  |  |  | 15.06 | 9.59 | 15.21 | 0 | 0 | 0 | 0 | 0 | 0 | 0 | 60.14 | 0 | 0 | 0 | 0 | 0 | 0 | 0 | 0 | 0 | 0 | 0 | 0 | 0 | 0 | 0 | 0 | 0 | 0 | 16.3 | NMR | Water quench | 760°C |  | 2 Gpa |  | 100 | 0 | 0.1506 | 0.0959 | 0.6014 | 0.163 |  | 2.439757 | 0 | 0.6524848 | 1.109939 | 0 | 0 | 0.163 |  | 69.83 | 7.605 | 0.8612344 | 0.1089073 | 0.4816741 | 0.1089073 | 0.1089073 | 0.002926015 | 0.05984918
CABS15-0.0001GPa |  |  |  | 15.06 | 14.28 | 15.21 | 0 | 0 | 0 | 0 | 0 | 0 | 0 | 55.45 | 0 | 0 | 0 | 0 | 0 | 0 | 0 | 0 | 0 | 0 | 0 | 0 | 0 | 0 | 0 | 0 | 0 | 0 | 4.4 | NMR | Water quench | 710°C |  | 0.0001Gpa |  | 100 | 0 | 0.1506 | 0.1428 | 0.5545 | 0.044 |  | 1.889911 | 0 | 0.6181195 | 0.9724778 | 0 | 0 | 0.044 |  | 74.52 | 7.605 | 0.7440955 | 0.1020531 | 0.4746457 | 0.1020531 | 0.1020531 | 0.003370167 | 0.1322347
CABS15-1GPa |  |  |  | 15.06 | 14.28 | 15.21 | 0 | 0 | 0 | 0 | 0 | 0 | 0 | 55.45 | 0 | 0 | 0 | 0 | 0 | 0 | 0 | 0 | 0 | 0 | 0 | 0 | 0 | 0 | 0 | 0 | 0 | 0 | 9.1 | NMR | Water quench | 720°C |  | 1GPa |  | 100 | 0 | 0.1506 | 0.1428 | 0.5545 | 0.091 |  | 1.889911 | 0 | 0.6181195 | 0.9724778 | 0 | 0 | 0.091 |  | 74.52 | 7.605 | 0.7440955 | 0.1020531 | 0.4746457 | 0.1020531 | 0.1020531 | 0.0001221719 | 0.1002615
CABS15-2GPa |  |  |  | 15.06 | 14.28 | 15.21 | 0 | 0 | 0 | 0 | 0 | 0 | 0 | 55.45 | 0 | 0 | 0 | 0 | 0 | 0 | 0 | 0 | 0 | 0 | 0 | 0 | 0 | 0 | 0 | 0 | 0 | 0 | 17 | NMR | Water quench | 740°C |  | 2 Gpa |  | 100 | 0 | 0.1506 | 0.1428 | 0.5545 | 0.17 |  | 1.889911 | 0 | 0.6181195 | 0.9724778 | 0 | 0 | 0.17 |  | 74.52 | 7.605 | 0.7440955 | 0.1020531 | 0.4746457 | 0.1020531 | 0.1020531 | 0.004616776 | 0.05647321
CABS20-0.0001GPa |  |  |  | 15.05 | 18.99 | 15.14 | 0 | 0 | 0 | 0 | 0 | 0 | 0 | 50.82 | 0 | 0 | 0 | 0 | 0 | 0 | 0 | 0 | 0 | 0 | 0 | 0 | 0 | 0 | 0 | 0 | 0 | 0 | 5.7 | NMR | Water quench | 681°C |  | 0.0001Gpa |  | 100 | 0 | 0.1505 | 0.1899 | 0.5082 | 0.057 |  | 1.492949 | 0 | 0.5933093 | 0.8732374 | 0 | 0 | 0.057 |  | 79.19 | 7.57 | 0.6417477 | 0.09559288 | 0.4685049 | 0.09559288 | 0.09559288 | 0.00148941 | 0.1229491
CABS20-1GPa |  |  |  | 15.05 | 18.99 | 15.14 | 0 | 0 | 0 | 0 | 0 | 0 | 0 | 50.82 | 0 | 0 | 0 | 0 | 0 | 0 | 0 | 0 | 0 | 0 | 0 | 0 | 0 | 0 | 0 | 0 | 0 | 0 | 11.2 | NMR | Water quench | 690°C |  | 1GPa |  | 100 | 0 | 0.1505 | 0.1899 | 0.5082 | 0.112 |  | 1.492949 | 0 | 0.5933093 | 0.8732374 | 0 | 0 | 0.112 |  | 79.19 | 7.57 | 0.6417477 | 0.09559288 | 0.4685049 | 0.09559288 | 0.09559288 | 0.0002691937 | 0.08740356
CABS20-2GPa |  |  |  | 15.05 | 18.99 | 15.14 | 0 | 0 | 0 | 0 | 0 | 0 | 0 | 50.82 | 0 | 0 | 0 | 0 | 0 | 0 | 0 | 0 | 0 | 0 | 0 | 0 | 0 | 0 | 0 | 0 | 0 | 0 | 18.2 | NMR | Water quench | 720°C |  | 2 Gpa |  | 100 | 0 | 0.1505 | 0.1899 | 0.5082 | 0.182 |  | 1.492949 | 0 | 0.5933093 | 0.8732374 | 0 | 0 | 0.182 |  | 79.19 | 7.57 | 0.6417477 | 0.09559288 | 0.4685049 | 0.09559288 | 0.09559288 | 0.007466191 | 0.05091383
CABS25-0.0001GPa |  |  |  | 15.05 | 23.5 | 15.11 | 0 | 0 | 0 | 0 | 0 | 0 | 0 | 46.34 | 0 | 0 | 0 | 0 | 0 | 0 | 0 | 0 | 0 | 0 | 0 | 0 | 0 | 0 | 0 | 0 | 0 | 0 | 6.4 | NMR | Water quench | 657°C |  | 0.0001Gpa |  | 100 | 0 | 0.1505 | 0.235 | 0.4634 | 0.064 |  | 1.202075 | 0 | 0.5751297 | 0.8005188 | 0 | 0 | 0.064 |  | 83.7 | 7.555 | 0.553644 | 0.09026284 | 0.4632186 | 0.09026284 | 0.09026284 | 0.0006897369 | 0.1180891
CABS25-1GPa |  |  |  | 15.05 | 23.5 | 15.11 | 0 | 0 | 0 | 0 | 0 | 0 | 0 | 46.34 | 0 | 0 | 0 | 0 | 0 | 0 | 0 | 0 | 0 | 0 | 0 | 0 | 0 | 0 | 0 | 0 | 0 | 0 | 12.7 | NMR | Water quench | 670°C |  | 1GPa |  | 100 | 0 | 0.1505 | 0.235 | 0.4634 | 0.127 |  | 1.202075 | 0 | 0.5751297 | 0.8005188 | 0 | 0 | 0.127 |  | 83.7 | 7.555 | 0.553644 | 0.09026284 | 0.4632186 | 0.09026284 | 0.09026284 | 0.001349619 | 0.07875933
CABS25-2GPa |  |  |  | 15.05 | 23.5 | 15.11 | 0 | 0 | 0 | 0 | 0 | 0 | 0 | 46.34 | 0 | 0 | 0 | 0 | 0 | 0 | 0 | 0 | 0 | 0 | 0 | 0 | 0 | 0 | 0 | 0 | 0 | 0 | 22.1 | NMR | Water quench | 720°C |  | 2 Gpa |  | 100 | 0 | 0.1505 | 0.235 | 0.4634 | 0.221 |  | 1.202075 | 0 | 0.5751297 | 0.8005188 | 0 | 0 | 0.221 |  | 83.7 | 7.555 | 0.553644 | 0.09026284 | 0.4632186 | 0.09026284 | 0.09026284 | 0.0170922 | 0.03483483
NBS-10-10-80 |  |  |  | 0.08 | 10 | 0 | 0 | 0 | 0 | 0 | 0 | 9.7 | 0 | 80.2 | 0 | 0 | 0 | 0 | 0 | 0 | 0 | 0 | 0 | 0 | 0 | 0 | 0 | 0 | 0 | 0 | 0 | 0 | 75.5 | NMR | Water quench | course annealed then BBV and re-anneal at measured anneal point |  | Atm | usual melt-quench method'.. Treating as cold water quench based on https://www.sciencedirect.com/topics/engineering/melt-quenching | 99.98 | 0.097 | 0.0008 | 0.1 | 0.802 | 0.755 |  | 7.956349 | 0.9623016 | 0.9972718 | 2.489087 | 0.9623016 | 0.9623016 | 0.2073016 |  | 10.32 | 9.7 | 7.771318 | 0.9399225 | 0.8962791 | 0.8039241 | 0.8039241 | 0.002393569 | 0.1206583
NBS-10-20-80 |  |  |  | 0.09 | 19.9 | 0 | 0 | 0 | 0 | 0 | 0 | 9.8 | 0 | 70.2 | 0 | 0 | 0 | 0 | 0 | 0 | 0 | 0 | 0 | 0 | 0 | 0 | 0 | 0 | 0 | 0 | 0 | 0 | 48.4 | NMR | Water quench |  |  |  |  | 99.99 | 0.098 | 0.0009 | 0.199 | 0.702 | 0.484 |  | 3.511756 | 0.4902451 | 0.7194847 | 1.377939 | 0.4902451 | 0.4902451 | 0.006245123 |  | 20.26 | 9.8 | 3.464956 | 0.4837117 | 0.6378973 | 0.4837117 | 0.4837117 | 8.308963e-08 | 0.005830708
NBS-10-30-60 |  |  |  | 0 | 29.9 | 0 | 0 | 0 | 0 | 0 | 0 | 9.8 | 0 | 60.2 | 0 | 0 | 0 | 0 | 0 | 0 | 0 | 0 | 0 | 0 | 0 | 0 | 0 | 0 | 0 | 0 | 0 | 0 | 34.8 | NMR | Water quench |  |  |  |  | 99.9 | 0.098 | 0 | 0.299 | 0.602 | 0.348 |  | 2.013378 | 0.3277592 | 0.6258361 | 1.003344 | 0.3277592 | 0.3277592 | 0.0202408 |  | 29.9 | 9.8 | 2.013378 | 0.3277592 | 0.5508027 | 0.3277592 | 0.3277592 | 0.0004096901 | 0.00355704
NBS-10-60-30 |  |  |  | 0.05 | 59.5 | 0 | 0 | 0 | 0 | 0 | 0 | 10 | 0 | 30.4 | 0 | 0 | 0 | 0 | 0 | 0 | 0 | 0 | 0 | 0 | 0 | 0 | 0 | 0 | 0 | 0 | 0 | 0 | 18.9 | NMR | Water quench |  |  |  |  | 99.95 | 0.1 | 0.0005 | 0.595 | 0.304 | 0.189 |  | 0.5104954 | 0.1679261 | 0.531906 | 0.6276238 | 0.1679261 | 0.1679261 | 0.02107389 |  | 59.7 | 10 | 0.5092127 | 0.1675042 | 0.4605528 | 0.1675042 | 0.1675042 | 0.00046207 | 0.04780385
NBS-10-70-20 |  |  |  | 0.04 | 69.1 | 0 | 0 | 0 | 0 | 0 | 0 | 10.1 | 0 | 20.7 | 0 | 0 | 0 | 0 | 0 | 0 | 0 | 0 | 0 | 0 | 0 | 0 | 0 | 0 | 0 | 0 | 0 | 0 | 16.6 | NMR | Water quench |  |  |  |  | 99.94 | 0.101 | 0.0004 | 0.691 | 0.207 | 0.166 |  | 0.2993925 | 0.1460804 | 0.518712 | 0.5748481 | 0.1460804 | 0.1460804 | 0.01991958 |  | 69.26 | 10.1 | 0.2988738 | 0.1458273 | 0.4479324 | 0.1458273 | 0.1458273 | 0.0004069371 | 0.05839034
NBS-10-80-10 |  |  |  | 0.04 | 79.3 | 0 | 0 | 0 | 0 | 0 | 0 | 10.1 | 0 | 10.5 | 0 | 0 | 0 | 0 | 0 | 0 | 0 | 0 | 0 | 0 | 0 | 0 | 0 | 0 | 0 | 0 | 0 | 0 | 15.1 | NMR | Water quench |  |  |  |  | 99.94 | 0.101 | 0.0004 | 0.793 | 0.105 | 0.151 |  | 0.1323418 | 0.1273002 | 0.5082714 | 0.5330855 | 0.1273002 | 0.1273002 | 0.02369977 |  | 79.46 | 10.1 | 0.132142 | 0.127108 | 0.4379285 | 0.127108 | 0.127108 | 0.0005708287 | 0.06586456
NBS-20-10-70 |  |  |  | 0.1 | 10 | 0 | 0 | 0 | 0 | 0 | 0 | 19.6 | 0 | 70.2 | 0 | 0 | 0 | 0 | 0 | 0 | 0 | 0 | 0 | 0 | 0 | 0 | 0 | 0 | 0 | 0 | 0 | 0 | 87.2 | NMR | Water quench |  |  |  |  | 99.9 | 0.196 | 0.001 | 0.1 | 0.702 | 0.872 |  | 6.950495 | 1.940594 | 0.9344059 | 2.237624 | 0.9344059 | 0.9344059 | 0.06240594 |  | 10.4 | 19.6 | 6.75 | 1.884615 | 0.835 | 0.9454163 | 0.9454163 | 0.005389952 | 0.2156294
NBS-20-20-60 |  |  |  | 0.08 | 20 | 0 | 0 | 0 | 0 | 0 | 0 | 19.6 | 0 | 60.3 | 0 | 0 | 0 | 0 | 0 | 0 | 0 | 0 | 0 | 0 | 0 | 0 | 0 | 0 | 0 | 0 | 0 | 0 | 72.7 | NMR | Water quench |  |  |  |  | 99.98 | 0.196 | 0.0008 | 0.2 | 0.603 | 0.727 |  | 3.002988 | 0.9760956 | 0.6876868 | 1.250747 | 0.6876868 | 0.6876868 | 0.03931325 |  | 20.32 | 19.6 | 2.96752 | 0.9645669 | 0.6080512 | 0.6304254 | 0.6304254 | 0.00932666 | 0.1019902
NBS-20-30-50 |  |  |  | 0.08 | 29.9 | 0 | 0 | 0 | 0 | 0 | 0 | 19.5 | 0 | 50.5 | 0 | 0 | 0 | 0 | 0 | 0 | 0 | 0 | 0 | 0 | 0 | 0 | 0 | 0 | 0 | 0 | 0 | 0 | 59.9 | NMR | Water quench |  |  |  |  | 99.98 | 0.195 | 0.0008 | 0.299 | 0.505 | 0.599 |  | 1.684456 | 0.6504336 | 0.6052785 | 0.9211141 | 0.6052785 | 0.6052785 | 0.006278519 |  | 30.22 | 19.5 | 1.671079 | 0.645268 | 0.5302647 | 0.5171931 | 0.5171931 | 0.006692376 | 0.0366183
NBS-20-40-40 |  |  |  | 0.08 | 39.3 | 0 | 0 | 0 | 0 | 0 | 0 | 19.6 | 0 | 41 | 0 | 0 | 0 | 0 | 0 | 0 | 0 | 0 | 0 | 0 | 0 | 0 | 0 | 0 | 0 | 0 | 0 | 0 | 48.7 | NMR | Water quench |  |  |  |  | 99.98 | 0.196 | 0.0008 | 0.393 | 0.41 | 0.487 |  | 1.041138 | 0.4977146 | 0.5650711 | 0.7602844 | 0.4977146 | 0.4977146 | 0.01071458 |  | 39.62 | 19.6 | 1.034831 | 0.4946996 | 0.4920899 | 0.4603173 | 0.4603173 | 0.0007119666 | 0.006297863
NBS-20-50-30 |  |  |  | 0.06 | 49.7 | 0 | 0 | 0 | 0 | 0 | 0 | 19.7 | 0 | 30.5 | 0 | 0 | 0 | 0 | 0 | 0 | 0 | 0 | 0 | 0 | 0 | 0 | 0 | 0 | 0 | 0 | 0 | 0 | 40.7 | NMR | Water quench |  |  |  |  | 99.96 | 0.197 | 0.0006 | 0.497 | 0.305 | 0.407 |  | 0.6129421 | 0.3959003 | 0.5383089 | 0.6532355 | 0.3959003 | 0.3959003 | 0.01109968 |  | 49.94 | 19.7 | 0.6107329 | 0.3944734 | 0.466644 | 0.3944734 | 0.3944734 | 0.0001569165 | 4.107848e-07
NBS-20-60-20 |  |  |  | 0.05 | 59.8 | 0 | 0 | 0 | 0 | 0 | 0 | 19.8 | 0 | 20.4 | 0 | 0 | 0 | 0 | 0 | 0 | 0 | 0 | 0 | 0 | 0 | 0 | 0 | 0 | 0 | 0 | 0 | 0 | 35.1 | NMR | Water quench |  |  |  |  | 100.05 | 0.198 | 0.0005 | 0.598 | 0.204 | 0.351 |  | 0.3408521 | 0.3308271 | 0.5213033 | 0.585213 | 0.3308271 | 0.3308271 | 0.02017293 |  | 60 | 19.8 | 0.34 | 0.33 | 0.4504 | 0.33 | 0.33 | 0.000441 | 0.003208194
NBS-30-10-60 |  |  |  | 0.07 | 10.1 | 0 | 0 | 0 | 0 | 0 | 0 | 29.4 | 0 | 60.4 | 0 | 0 | 0 | 0 | 0 | 0 | 0 | 0 | 0 | 0 | 0 | 0 | 0 | 0 | 0 | 0 | 0 | 0 | 79 | NMR | Water quench |  |  |  |  | 99.97 | 0.294 | 0.0007 | 0.101 | 0.604 | 0.79 |  | 5.939036 | 2.890855 | 0.8711898 | 1.984759 | 0.7386159 | 0.7386159 | 0.05138415 |  | 10.38 | 29.4 | 5.818882 | 2.83237 | 0.7791329 | 0.787083 | 0.787083 | 8.508952e-06 | 0.1461985
NBS-30-20-50 |  |  |  | 0.07 | 20.1 | 0 | 0 | 0 | 0 | 0 | 0 | 29.2 | 0 | 50.6 | 0 | 0 | 0 | 0 | 0 | 0 | 0 | 0 | 0 | 0 | 0 | 0 | 0 | 0 | 0 | 0 | 0 | 0 | 70.1 | NMR | Water quench |  |  |  |  | 99.97 | 0.292 | 0.0007 | 0.201 | 0.506 | 0.701 |  | 2.508676 | 1.447695 | 0.6567923 | 1.127169 | 0.5945364 | 0.5945364 | 0.1064636 |  | 20.38 | 29.2 | 2.482826 | 1.432777 | 0.5789696 | 0.5900972 | 0.5900972 | 0.01229943 | 0.08605955
NBS-30-30-40 |  |  |  | 0.08 | 30.1 | 0 | 0 | 0 | 0 | 0 | 0 | 29.3 | 0 | 40.5 | 0 | 0 | 0 | 0 | 0 | 0 | 0 | 0 | 0 | 0 | 0 | 0 | 0 | 0 | 0 | 0 | 0 | 0 | 62.8 | NMR | Water quench |  |  |  |  | 99.98 | 0.293 | 0.0008 | 0.301 | 0.405 | 0.628 |  | 1.341948 | 0.9708416 | 0.5838718 | 0.8354871 | 0.5523414 | 0.5523414 | 0.07565862 |  | 30.42 | 29.3 | 1.331361 | 0.9631821 | 0.5098817 | 0.5122989 | 0.5122989 | 0.01338674 | 0.04855812
NBS-30-60-10 |  |  |  | 0.07 | 60 | 0 | 0 | 0 | 0 | 0 | 0 | 29.9 | 0 | 10 | 0 | 0 | 0 | 0 | 0 | 0 | 0 | 0 | 0 | 0 | 0 | 0 | 0 | 0 | 0 | 0 | 0 | 0 | 45.8 | NMR | Water quench |  |  |  |  | 99.97 | 0.299 | 0.0007 | 0.6 | 0.1 | 0.458 |  | 0.1664724 | 0.4977526 | 0.5104045 | 0.5416181 | 0.4977526 | 0.4977526 | 0.03975262 |  | 60.28 | 29.9 | 0.1658925 | 0.4960186 | 0.4399536 | 0.4169095 | 0.4169095 | 0.001688433 | 0.002536036
NBS-40-10-50 |  |  |  | 0.06 | 10.1 | 0 | 0 | 0 | 0 | 0 | 0 | 38.3 | 0 | 51.4 | 0 | 0 | 0 | 0 | 0 | 0 | 0 | 0 | 0 | 0 | 0 | 0 | 0 | 0 | 0 | 0 | 0 | 0 | 59.6 | NMR | Water quench |  |  |  |  | 99.86 | 0.383 | 0.0006 | 0.101 | 0.514 | 0.596 |  | 5.059055 | 3.769685 | 0.8161909 | 1.764764 | 0.5071036 | 0.5071036 | 0.08889642 |  | 10.34 | 38.3 | 4.970986 | 3.704062 | 0.7282592 | 0.5073233 | 0.5073233 | 0.007863552 | 0.03547914
NBS-40-30-30 |  |  |  | 0.07 | 30.2 | 0 | 0 | 0 | 0 | 0 | 0 | 39.1 | 0 | 30.6 | 0 | 0 | 0 | 0 | 0 | 0 | 0 | 0 | 0 | 0 | 0 | 0 | 0 | 0 | 0 | 0 | 0 | 0 | 50 | NMR | Water quench |  |  |  |  | 99.97 | 0.391 | 0.0007 | 0.302 | 0.306 | 0.5 |  | 1.010902 | 1.291708 | 0.5631814 | 0.7527255 | 0.428761 | 0.428761 | 0.071239 |  | 30.48 | 39.1 | 1.003937 | 1.282808 | 0.4902362 | 0.4421668 | 0.4421668 | 0.003344674 | 0.008530199
NABS-10-5-10-75 |  |  |  | 4.8 | 10.2 | 0 | 0 | 0 | 0 | 0 | 0 | 9.2 | 0 | 75.8 | 0 | 0 | 0 | 0 | 0 | 0 | 0 | 0 | 0 | 0 | 0 | 0 | 0 | 0 | 0 | 0 | 0 | 0 | 42.3 | NMR | Water quench |  |  |  |  | 100 | 0.092 | 0.048 | 0.102 | 0.758 | 0.423 |  | 5.053333 | 0.6133333 | 0.8158333 | 1.763333 | 0.6133333 | 0.6133333 | 0.1903333 |  | 29.4 | 9.2 | 2.578231 | 0.3129252 | 0.5846939 | 0.3129252 | 0.3129252 | 0.01211647 | 0.0002359012
NABS-10-5-20-65 |  |  |  | 4.7 | 19.8 | 0 | 0 | 0 | 0 | 0 | 0 | 9.4 | 0 | 66 | 0 | 0 | 0 | 0 | 0 | 0 | 0 | 0 | 0 | 0 | 0 | 0 | 0 | 0 | 0 | 0 | 0 | 0 | 24.5 | NMR | Water quench |  |  |  |  | 99.9 | 0.094 | 0.047 | 0.198 | 0.66 | 0.245 |  | 2.693878 | 0.3836735 | 0.6683673 | 1.173469 | 0.3836735 | 0.3836735 | 0.1386735 |  | 38.6 | 9.4 | 1.709845 | 0.2435233 | 0.5325907 | 0.2435233 | 0.2435233 | 2.180595e-06 | 0.02645207
NABS-10-5-30-60 |  |  |  | 4.8 | 28.3 | 0 | 0 | 0 | 0 | 0 | 0 | 9.4 | 0 | 57.5 | 0 | 0 | 0 | 0 | 0 | 0 | 0 | 0 | 0 | 0 | 0 | 0 | 0 | 0 | 0 | 0 | 0 | 0 | 16.9 | NMR | Water quench |  |  |  |  | 100 | 0.094 | 0.048 | 0.283 | 0.575 | 0.169 |  | 1.73716 | 0.2839879 | 0.6085725 | 0.93429 | 0.2839879 | 0.2839879 | 0.1149879 |  | 47.5 | 9.4 | 1.210526 | 0.1978947 | 0.5026316 | 0.1978947 | 0.1978947 | 0.0008349058 | 0.05694949
NABS-10-5-35-50 |  |  |  | 4.8 | 38 | 0 | 0 | 0 | 0 | 0 | 0 | 9.4 | 0 | 47.7 | 0 | 0 | 0 | 0 | 0 | 0 | 0 | 0 | 0 | 0 | 0 | 0 | 0 | 0 | 0 | 0 | 0 | 0 | 13.8 | NMR | Water quench |  |  |  |  | 99.9 | 0.094 | 0.048 | 0.38 | 0.477 | 0.138 |  | 1.114486 | 0.2196262 | 0.5696554 | 0.7786215 | 0.2196262 | 0.2196262 | 0.08162617 |  | 57.2 | 9.4 | 0.8339161 | 0.1643357 | 0.480035 | 0.1643357 | 0.1643357 | 0.0006935672 | 0.07270623
NABS-10-5-45-40 |  |  |  | 4.8 | 47.4 | 0 | 0 | 0 | 0 | 0 | 0 | 9.5 | 0 | 38.2 | 0 | 0 | 0 | 0 | 0 | 0 | 0 | 0 | 0 | 0 | 0 | 0 | 0 | 0 | 0 | 0 | 0 | 0 | 12.4 | NMR | Water quench |  |  |  |  | 99.9 | 0.095 | 0.048 | 0.474 | 0.382 | 0.124 |  | 0.7318008 | 0.1819923 | 0.5457375 | 0.6829502 | 0.1819923 | 0.1819923 | 0.05799234 |  | 66.6 | 9.5 | 0.5735736 | 0.1426426 | 0.4644144 | 0.1426426 | 0.1426426 | 0.0003475481 | 0.08045217
NABS-10-5-55-30 |  |  |  | 4.9 | 56.6 | 0 | 0 | 0 | 0 | 0 | 0 | 9.5 | 0 | 29 | 0 | 0 | 0 | 0 | 0 | 0 | 0 | 0 | 0 | 0 | 0 | 0 | 0 | 0 | 0 | 0 | 0 | 0 | 10.6 | NMR | Water quench |  |  |  |  | 100 | 0.095 | 0.049 | 0.566 | 0.29 | 0.106 |  | 0.4715447 | 0.1544715 | 0.5294715 | 0.6178862 | 0.1544715 | 0.1544715 | 0.04847154 |  | 76.2 | 9.5 | 0.3805774 | 0.1246719 | 0.4528346 | 0.1246719 | 0.1246719 | 0.0003486404 | 0.09098725
NABS-10-5-65-20 |  |  |  | 4.9 | 66 | 0 | 0 | 0 | 0 | 0 | 0 | 9.5 | 0 | 19.4 | 0 | 0 | 0 | 0 | 0 | 0 | 0 | 0 | 0 | 0 | 0 | 0 | 0 | 0 | 0 | 0 | 0 | 0 | 9.8 | NMR | Water quench |  |  |  |  | 99.8 | 0.095 | 0.049 | 0.66 | 0.194 | 0.098 |  | 0.2736248 | 0.1339915 | 0.5171016 | 0.5684062 | 0.1339915 | 0.1339915 | 0.03599154 |  | 85.6 | 9.5 | 0.2266355 | 0.1109813 | 0.4435981 | 0.1109813 | 0.1109813 | 0.0001685144 | 0.0958775
NABS-10-5-75-10 |  |  |  | 4.9 | 75.8 | 0 | 0 | 0 | 0 | 0 | 0 | 9.5 | 0 | 9.7 | 0 | 0 | 0 | 0 | 0 | 0 | 0 | 0 | 0 | 0 | 0 | 0 | 0 | 0 | 0 | 0 | 0 | 0 | 9.8 | NMR | Water quench |  |  |  |  | 99.9 | 0.095 | 0.049 | 0.758 | 0.097 | 0.098 |  | 0.1201983 | 0.11772 | 0.5075124 | 0.5300496 | 0.11772 | 0.11772 | 0.01971995 |  | 95.4 | 9.5 | 0.1016771 | 0.09958071 | 0.4361006 | 0.09958071 | 0.09958071 | 2.498653e-06 | 0.0958775
40L30B30S |  |  |  | 0 | 30 | 0 | 0 | 0 | 0 | 40 | 0 | 0 | 0 | 30 | 0 | 0 | 0 | 0 | 0 | 0 | 0 | 0 | 0 | 0 | 0 | 0 | 0 | 0 | 0 | 0 | 0 | 0 | 57.5 | NMR | Fast quench |  | glass flake | atm | N4 values also obtained via AIMD, DBX, CMD0300, CMD700, Rapidly cooled using rollout machine | 100 | 0.4 | 0 | 0.3 | 0.3 | 0.575 |  | 1 | 1.333333 | 0.5625 | 0.75 | 0.4166667 | 0.4166667 | 0.1583333 |  | 30 | 40 | 1 | 1.333333 | 0.49 | 0.432861 | 0.432861 | 0.0202035 | 0.02800906
40L50B10S |  |  |  | 0 | 50 | 0 | 0 | 0 | 0 | 40 | 0 | 0 | 0 | 10 | 0 | 0 | 0 | 0 | 0 | 0 | 0 | 0 | 0 | 0 | 0 | 0 | 0 | 0 | 0 | 0 | 0 | 0 | 17.4 | NMR | Fast quench |  |  |  |  | 100 | 0.4 | 0 | 0.5 | 0.1 | 0.174 |  | 0.2 | 0.8 | 0.5125 | 0.55 | 0.4348485 | 0.4348485 | 0.2608485 |  | 50 | 40 | 0.2 | 0.8 | 0.442 | 0.4168669 | 0.4168669 | 0.05898435 | 0.05458808
60L25B15S |  |  |  | 0 | 25 | 0 | 0 | 0 | 0 | 60 | 0 | 0 | 0 | 15 | 0 | 0 | 0 | 0 | 0 | 0 | 0 | 0 | 0 | 0 | 0 | 0 | 0 | 0 | 0 | 0 | 0 | 0 | 3.3 | NMR | Fast quench |  |  |  |  | 100 | 0.6 | 0 | 0.25 | 0.15 | 0.033 |  | 0.6 | 2.4 | 0.5375 | 0.65 | 0.05512821 | 0.05512821 | 0.02212821 |  | 25 | 60 | 0.6 | 2.4 | 0.466 | 0.1507417 | 0.1507417 | 0.01386311 | 0.1403558
Lv-K2.0-0.75 |  |  |  | 0 | 26.7 | 0 | 0 | 0 | 20 | 0 | 0 | 0 | 0 | 53.3 | 0 | 0 | 0 | 0 | 0 | 0 | 0 | 0 | 0 | 0 | 0 | 0 | 0 | 0 | 0 | 0 | 0 | 0 | 62.8 | NMR | Water quench |  |  |  |  | 100 | 0.2 | 0 | 0.267 | 0.533 | 0.628 |  | 1.996255 | 0.7490637 | 0.6247659 | 0.9990637 | 0.6247659 | 0.6247659 | 0.003234082 |  | 26.7 | 20 | 1.996255 | 0.7490637 | 0.5497753 | 0.549442 | 0.549442 | 0.006171361 | 0.04855812
Lv-Na2.0-0.75 |  |  |  | 0 | 26.7 | 0 | 0 | 0 | 0 | 0 | 0 | 20 | 0 | 53.3 | 0 | 0 | 0 | 0 | 0 | 0 | 0 | 0 | 0 | 0 | 0 | 0 | 0 | 0 | 0 | 0 | 0 | 0 | 60.4 | NMR | Water quench |  |  |  |  | 100 | 0.2 | 0 | 0.267 | 0.533 | 0.604 |  | 1.996255 | 0.7490637 | 0.6247659 | 0.9990637 | 0.6247659 | 0.6247659 | 0.02076592 |  | 26.7 | 20 | 1.996255 | 0.7490637 | 0.5497753 | 0.549442 | 0.549442 | 0.002976577 | 0.03855689
Lv-K4.0-0.75 |  |  |  | 0 | 17.4 | 0 | 0 | 0 | 13 | 0 | 0 | 0 | 0 | 69.6 | 0 | 0 | 0 | 0 | 0 | 0 | 0 | 0 | 0 | 0 | 0 | 0 | 0 | 0 | 0 | 0 | 0 | 0 | 68.1 | NMR | Water quench |  |  |  |  | 100 | 0.13 | 0 | 0.174 | 0.696 | 0.681 |  | 4 | 0.7471264 | 0.75 | 1.5 | 0.7471264 | 0.7471264 | 0.06612644 |  | 17.4 | 13 | 4 | 0.7471264 | 0.67 | 0.6340072 | 0.6340072 | 0.002208322 | 0.07472518
Lv-RbNa4.0-0.75 |  |  |  | 0 | 17.4 | 0 | 0 | 0 | 0 | 0 | 0 | 6.5 | 0 | 69.6 | 0 | 0 | 0 | 0 | 0 | 0 | 0 | 0 | 0 | 0 | 0 | 0 | 6.5 | 0 | 0 | 0 | 0 | 0 | 65.1 | NMR | Water quench |  |  |  |  | 100 | 0.065 | 0 | 0.174 | 0.696 | 0.651 |  | 4 | 0.3735632 | 0.75 | 1.5 | 0.3735632 | 0.3735632 | 0.2774368 |  | 17.4 | 13 | 4 | 0.7471264 | 0.67 | 0.6340072 | 0.6340072 | 0.0002887548 | 0.05922364
Lv-Na4.0-0.75 |  |  |  | 0 | 17.4 | 0 | 0 | 0 | 0 | 0 | 0 | 13 | 0 | 69.6 | 0 | 0 | 0 | 0 | 0 | 0 | 0 | 0 | 0 | 0 | 0 | 0 | 0 | 0 | 0 | 0 | 0 | 0 | 61.8 | NMR | Water quench |  |  |  |  | 100 | 0.13 | 0 | 0.174 | 0.696 | 0.618 |  | 4 | 0.7471264 | 0.75 | 1.5 | 0.7471264 | 0.7471264 | 0.1291264 |  | 17.4 | 13 | 4 | 0.7471264 | 0.67 | 0.6340072 | 0.6340072 | 0.0002562309 | 0.04425094
Lv-MgNa4.0-0.75 |  |  |  | 0 | 17.4 | 0 | 0 | 0 | 0 | 0 | 6.5 | 6.5 | 0 | 69.6 | 0 | 0 | 0 | 0 | 0 | 0 | 0 | 0 | 0 | 0 | 0 | 0 | 0 | 0 | 0 | 0 | 0 | 0 | 31.3 | NMR | Water quench |  |  |  |  | 100 | 0.065 | 0 | 0.174 | 0.696 | 0.313 |  | 4 | 0.3735632 | 0.75 | 1.5 | 0.3735632 | 0.3735632 | 0.06056322 |  | 17.4 | 9.75 | 4 | 0.5603448 | 0.67 | 0.5603448 | 0.5603448 | 0.06117946 | 0.008956905
Lv-LiNa2.02.1 |  |  |  | 0 | 19.6 | 0 | 0 | 0 | 20.6 | 0 | 0 | 20.6 | 0 | 39.2 | 0 | 0 | 0 | 0 | 0 | 0 | 0 | 0 | 0 | 0 | 0 | 0 | 0 | 0 | 0 | 0 | 0 | 0 | 54.7 | NMR | Water quench |  |  |  |  | 100 | 0.412 | 0 | 0.196 | 0.392 | 0.547 |  | 2 | 2.102041 | 0.625 | 1 | 0.3954082 | 0.3954082 | 0.1515918 |  | 19.6 | 41.2 | 2 | 2.102041 | 0.55 | 0.415871 | 0.415871 | 0.01719482 | 0.01942095
Lv-Na2.0-0.26 |  |  |  | 0 | 30.7 | 0 | 0 | 0 | 0 | 0 | 0 | 8 | 0 | 61.3 | 0 | 0 | 0 | 0 | 0 | 0 | 0 | 0 | 0 | 0 | 0 | 0 | 0 | 0 | 0 | 0 | 0 | 0 | 27 | NMR | Water quench |  |  |  |  | 100 | 0.08 | 0 | 0.307 | 0.613 | 0.27 |  | 1.996743 | 0.2605863 | 0.6247964 | 0.9991857 | 0.2605863 | 0.2605863 | 0.009413681 |  | 30.7 | 8 | 1.996743 | 0.2605863 | 0.5498046 | 0.2605863 | 0.2605863 | 8.861739e-05 | 0.01894502
Lv-Na2.0-0.5 |  |  |  | 0 | 28.6 | 0 | 0 | 0 | 0 | 0 | 0 | 14.3 | 0 | 57.1 | 0 | 0 | 0 | 0 | 0 | 0 | 0 | 0 | 0 | 0 | 0 | 0 | 0 | 0 | 0 | 0 | 0 | 0 | 47.6 | NMR | Water quench |  |  |  |  | 100 | 0.143 | 0 | 0.286 | 0.571 | 0.476 |  | 1.996503 | 0.5 | 0.6247815 | 0.9991259 | 0.5 | 0.5 | 0.024 |  | 28.6 | 14.3 | 1.996503 | 0.5 | 0.5497902 | 0.5 | 0.5 | 0.000576 | 0.004672963
Lv-Na2.0-2.5 |  |  |  | 0 | 18.2 | 0 | 0 | 0 | 0 | 0 | 0 | 45.5 | 0 | 36.3 | 0 | 0 | 0 | 0 | 0 | 0 | 0 | 0 | 0 | 0 | 0 | 0 | 0 | 0 | 0 | 0 | 0 | 0 | 41.1 | NMR | Water quench |  |  |  |  | 100 | 0.455 | 0 | 0.182 | 0.363 | 0.411 |  | 1.994505 | 2.5 | 0.6246566 | 0.9986264 | 0.3116123 | 0.3116123 | 0.09938772 |  | 18.2 | 45.5 | 1.994505 | 2.5 | 0.5496703 | 0.3290795 | 0.3290795 | 0.006710964 | 1.128339e-05
Lv-Na4.0-1.2 |  |  |  | 0 | 16.1 | 0 | 0 | 0 | 0 | 0 | 0 | 19.4 | 0 | 64.5 | 0 | 0 | 0 | 0 | 0 | 0 | 0 | 0 | 0 | 0 | 0 | 0 | 0 | 0 | 0 | 0 | 0 | 0 | 73.3 | NMR | Water quench |  |  |  |  | 100 | 0.194 | 0 | 0.161 | 0.645 | 0.733 |  | 4.006211 | 1.204969 | 0.7503882 | 1.501553 | 0.7503882 | 0.7503882 | 0.0173882 |  | 16.1 | 19.4 | 4.006211 | 1.204969 | 0.6703727 | 0.7171647 | 0.7171647 | 0.0002507559 | 0.1058585
Lv-CaNa0.5-0.5 |  |  |  | 0 | 50 | 12.5 | 0 | 0 | 0 | 0 | 0 | 12.5 | 0 | 25 | 0 | 0 | 0 | 0 | 0 | 0 | 0 | 0 | 0 | 0 | 0 | 0 | 0 | 0 | 0 | 0 | 0 | 0 | 41.9 | NMR | Water quench |  |  |  |  | 100 | 0.125 | 0 | 0.5 | 0.25 | 0.419 |  | 0.5 | 0.25 | 0.53125 | 0.625 | 0.25 | 0.25 | 0.169 |  | 50 | 18.75 | 0.5 | 0.375 | 0.46 | 0.375 | 0.375 | 0.001936 | 0.0001290286
Lv-CaNa2.0-0.5 |  |  |  | 0 | 28.6 | 7.1 | 0 | 0 | 0 | 0 | 0 | 7.1 | 0 | 57.2 | 0 | 0 | 0 | 0 | 0 | 0 | 0 | 0 | 0 | 0 | 0 | 0 | 0 | 0 | 0 | 0 | 0 | 0 | 40.4 | NMR | Water quench |  |  |  |  | 100 | 0.071 | 0 | 0.286 | 0.572 | 0.404 |  | 2 | 0.2482517 | 0.625 | 1 | 0.2482517 | 0.2482517 | 0.1557483 |  | 28.6 | 10.65 | 2 | 0.3723776 | 0.55 | 0.3723776 | 0.3723776 | 0.0009999748 | 1.325633e-05
Lv-CaNa4.0-1.2 |  |  |  | 0 | 16.1 | 9.7 | 0 | 0 | 0 | 0 | 0 | 9.7 | 0 | 64.5 | 0 | 0 | 0 | 0 | 0 | 0 | 0 | 0 | 0 | 0 | 0 | 0 | 0 | 0 | 0 | 0 | 0 | 0 | 55.2 | NMR | Water quench |  |  |  |  | 100 | 0.097 | 0 | 0.161 | 0.645 | 0.552 |  | 4.006211 | 0.6024845 | 0.7503882 | 1.501553 | 0.6024845 | 0.6024845 | 0.05048447 |  | 16.1 | 14.55 | 4.006211 | 0.9037267 | 0.6703727 | 0.6733064 | 0.6733064 | 0.01471525 | 0.02083954
Lv-CaNa4.0-2.0 |  |  |  | 0 | 14.3 | 14.3 | 0 | 0 | 0 | 0 | 0 | 14.3 | 0 | 57.1 | 0 | 0 | 0 | 0 | 0 | 0 | 0 | 0 | 0 | 0 | 0 | 0 | 0 | 0 | 0 | 0 | 0 | 0 | 59.1 | NMR | Water quench |  |  |  |  | 100 | 0.143 | 0 | 0.143 | 0.571 | 0.591 |  | 3.993007 | 1 | 0.7495629 | 1.498252 | 0.7495629 | 0.7495629 | 0.1585629 |  | 14.3 | 21.45 | 3.993007 | 1.5 | 0.6695804 | 0.7263447 | 0.7263447 | 0.01831819 | 0.03362055
Lv-CaNa4.0-3.3 |  |  |  | 0 | 12 | 19.9 | 0 | 0 | 0 | 0 | 0 | 19.9 | 0 | 48.2 | 0 | 0 | 0 | 0 | 0 | 0 | 0 | 0 | 0 | 0 | 0 | 0 | 0 | 0 | 0 | 0 | 0 | 0 | 47.2 | NMR | Water quench |  |  |  |  | 100 | 0.199 | 0 | 0.12 | 0.482 | 0.472 |  | 4.016667 | 1.658333 | 0.7510417 | 1.504167 | 0.7253828 | 0.7253828 | 0.2533828 |  | 12 | 29.85 | 4.016667 | 2.4875 | 0.671 | 0.6170389 | 0.6170389 | 0.02103629 | 0.004142091
Li2.0-0.75 |  |  |  | 0 | 26.67 | 0 | 0 | 0 | 0 | 10 | 0 | 10 | 0 | 53.33 | 0 | 0 | 0 | 0 | 0 | 0 | 0 | 0 | 0 | 0 | 0 | 0 | 0 | 0 | 0 | 0 | 0 | 0 | 56.3 | NMR | Water quench |  |  | Atm | La glass is missing from initial composition table but included in N4 measures, typo in comp table? | 100 | 0.2 | 0 | 0.2667 | 0.5333 | 0.563 |  | 1.999625 | 0.7499063 | 0.6249766 | 0.9999063 | 0.6249766 | 0.6249766 | 0.06197657 |  | 26.67 | 20 | 1.999625 | 0.7499063 | 0.5499775 | 0.5497373 | 0.5497373 | 0.0001758986 | 0.02413644
Na2.0-0.75 |  |  |  | 0 | 26.67 | 0 | 0 | 0 | 0 | 0 | 0 | 20 | 0 | 53.33 | 0 | 0 | 0 | 0 | 0 | 0 | 0 | 0 | 0 | 0 | 0 | 0 | 0 | 0 | 0 | 0 | 0 | 0 | 60.4 | NMR | Water quench |  |  |  |  | 100 | 0.2 | 0 | 0.2667 | 0.5333 | 0.604 |  | 1.999625 | 0.7499063 | 0.6249766 | 0.9999063 | 0.6249766 | 0.6249766 | 0.02097657 |  | 26.67 | 20 | 1.999625 | 0.7499063 | 0.5499775 | 0.5497373 | 0.5497373 | 0.002944438 | 0.03855689
K2.0-0.75 |  |  |  | 0 | 26.67 | 0 | 0 | 0 | 10 | 0 | 0 | 10 | 0 | 53.33 | 0 | 0 | 0 | 0 | 0 | 0 | 0 | 0 | 0 | 0 | 0 | 0 | 0 | 0 | 0 | 0 | 0 | 0 | 62.4 | NMR | Water quench |  |  |  |  | 100 | 0.2 | 0 | 0.2667 | 0.5333 | 0.624 |  | 1.999625 | 0.7499063 | 0.6249766 | 0.9999063 | 0.6249766 | 0.6249766 | 0.0009765654 |  | 26.67 | 20 | 1.999625 | 0.7499063 | 0.5499775 | 0.5497373 | 0.5497373 | 0.005514945 | 0.04681125
Rb2.0-0.75 |  |  |  | 0 | 26.67 | 0 | 0 | 0 | 0 | 0 | 0 | 10 | 0 | 53.33 | 0 | 0 | 0 | 0 | 0 | 0 | 0 | 0 | 0 | 0 | 0 | 0 | 10 | 0 | 0 | 0 | 0 | 0 | 60.3 | NMR | Water quench |  |  |  |  | 100 | 0.1 | 0 | 0.2667 | 0.5333 | 0.603 |  | 1.999625 | 0.3749531 | 0.6249766 | 0.9999063 | 0.3749531 | 0.3749531 | 0.2280469 |  | 26.67 | 20 | 1.999625 | 0.7499063 | 0.5499775 | 0.5497373 | 0.5497373 | 0.002836913 | 0.03816517
Mg2.0-0.75 |  |  |  | 0 | 26.67 | 0 | 0 | 0 | 0 | 0 | 10 | 10 | 0 | 53.33 | 0 | 0 | 0 | 0 | 0 | 0 | 0 | 0 | 0 | 0 | 0 | 0 | 0 | 0 | 0 | 0 | 0 | 0 | 36.1 | NMR | Water quench |  |  |  |  | 100 | 0.1 | 0 | 0.2667 | 0.5333 | 0.361 |  | 1.999625 | 0.3749531 | 0.6249766 | 0.9999063 | 0.3749531 | 0.3749531 | 0.01395313 |  | 26.67 | 15 | 1.999625 | 0.5624297 | 0.5499775 | 0.5140252 | 0.5140252 | 0.0234167 | 0.002175376
Ca2.0-0.75 |  |  |  | 0 | 26.67 | 10 | 0 | 0 | 0 | 0 | 0 | 10 | 0 | 53.33 | 0 | 0 | 0 | 0 | 0 | 0 | 0 | 0 | 0 | 0 | 0 | 0 | 0 | 0 | 0 | 0 | 0 | 0 | 48.3 | NMR | Water quench |  |  |  |  | 100 | 0.1 | 0 | 0.2667 | 0.5333 | 0.483 |  | 1.999625 | 0.3749531 | 0.6249766 | 0.9999063 | 0.3749531 | 0.3749531 | 0.1080469 |  | 26.67 | 15 | 1.999625 | 0.5624297 | 0.5499775 | 0.5140252 | 0.5140252 | 0.0009625614 | 0.00567899
Sr2.0-0.75 |  |  |  | 0 | 26.67 | 0 | 0 | 0 | 0 | 0 | 0 | 10 | 0 | 53.33 | 0 | 0 | 0 | 0 | 0 | 0 | 0 | 0 | 0 | 0 | 10 | 0 | 0 | 0 | 0 | 0 | 0 | 0 | 53.8 | NMR | Water quench |  |  |  |  | 100 | 0.1 | 0 | 0.2667 | 0.5333 | 0.538 |  | 1.999625 | 0.3749531 | 0.6249766 | 0.9999063 | 0.3749531 | 0.3749531 | 0.1630469 |  | 26.67 | 15 | 1.999625 | 0.5624297 | 0.5499775 | 0.5140252 | 0.5140252 | 0.0005747923 | 0.01699349
Ba2.0-0.75 |  |  |  | 0 | 26.67 | 0 | 0 | 0 | 0 | 0 | 0 | 10 | 0 | 53.33 | 0 | 0 | 0 | 0 | 10 | 0 | 0 | 0 | 0 | 0 | 0 | 0 | 0 | 0 | 0 | 0 | 0 | 0 | 57.4 | NMR | Water quench |  |  |  |  | 100 | 0.1 | 0 | 0.2667 | 0.5333 | 0.574 |  | 1.999625 | 0.3749531 | 0.6249766 | 0.9999063 | 0.3749531 | 0.3749531 | 0.1990469 |  | 26.67 | 15 | 1.999625 | 0.5624297 | 0.5499775 | 0.5140252 | 0.5140252 | 0.00359698 | 0.02767534
Li4.0-0.75 |  |  |  | 0 | 17.27 | 0 | 0 | 0 | 0 | 6.48 | 0 | 6.48 | 0 | 69.77 | 0 | 0 | 0 | 0 | 0 | 0 | 0 | 0 | 0 | 0 | 0 | 0 | 0 | 0 | 0 | 0 | 0 | 0 | 53.9 | NMR | Water quench |  |  |  |  | 100 | 0.1296 | 0 | 0.1727 | 0.6977 | 0.539 |  | 4.039954 | 0.7504343 | 0.7524971 | 1.509988 | 0.7504343 | 0.7504343 | 0.2114343 |  | 17.27 | 12.96 | 4.039954 | 0.7504343 | 0.6723972 | 0.6362863 | 0.6362863 | 0.009464617 | 0.01725521
Na4.0-0.75 |  |  |  | 0 | 17.27 | 0 | 0 | 0 | 0 | 0 | 0 | 12.96 | 0 | 69.77 | 0 | 0 | 0 | 0 | 0 | 0 | 0 | 0 | 0 | 0 | 0 | 0 | 0 | 0 | 0 | 0 | 0 | 0 | 62.3 | NMR | Water quench |  |  |  |  | 100 | 0.1296 | 0 | 0.1727 | 0.6977 | 0.623 |  | 4.039954 | 0.7504343 | 0.7524971 | 1.509988 | 0.7504343 | 0.7504343 | 0.1274343 |  | 17.27 | 12.96 | 4.039954 | 0.7504343 | 0.6723972 | 0.6362863 | 0.6362863 | 0.0001765249 | 0.04637953
K4.0-0.75 |  |  |  | 0 | 17.27 | 0 | 0 | 0 | 6.48 | 0 | 0 | 6.48 | 0 | 69.77 | 0 | 0 | 0 | 0 | 0 | 0 | 0 | 0 | 0 | 0 | 0 | 0 | 0 | 0 | 0 | 0 | 0 | 0 | 66.7 | NMR | Water quench |  |  |  |  | 100 | 0.1296 | 0 | 0.1727 | 0.6977 | 0.667 |  | 4.039954 | 0.7504343 | 0.7524971 | 1.509988 | 0.7504343 | 0.7504343 | 0.08343428 |  | 17.27 | 12.96 | 4.039954 | 0.7504343 | 0.6723972 | 0.6362863 | 0.6362863 | 0.0009433335 | 0.06726713
Rb4.0-0.75 |  |  |  | 0 | 17.27 | 0 | 0 | 0 | 0 | 0 | 0 | 6.48 | 0 | 69.77 | 0 | 0 | 0 | 0 | 0 | 0 | 0 | 0 | 0 | 0 | 0 | 0 | 6.48 | 0 | 0 | 0 | 0 | 0 | 65.1 | NMR | Water quench |  |  |  |  | 100 | 0.0648 | 0 | 0.1727 | 0.6977 | 0.651 |  | 4.039954 | 0.3752171 | 0.7524971 | 1.509988 | 0.3752171 | 0.3752171 | 0.2757829 |  | 17.27 | 12.96 | 4.039954 | 0.7504343 | 0.6723972 | 0.6362863 | 0.6362863 | 0.000216494 | 0.05922364
Mg4.0-0.75 |  |  |  | 0 | 17.27 | 0 | 0 | 0 | 0 | 0 | 6.48 | 6.48 | 0 | 69.77 | 0 | 0 | 0 | 0 | 0 | 0 | 0 | 0 | 0 | 0 | 0 | 0 | 0 | 0 | 0 | 0 | 0 | 0 | 31.3 | NMR | Water quench |  |  |  |  | 100 | 0.0648 | 0 | 0.1727 | 0.6977 | 0.313 |  | 4.039954 | 0.3752171 | 0.7524971 | 1.509988 | 0.3752171 | 0.3752171 | 0.06221714 |  | 17.27 | 9.72 | 4.039954 | 0.5628257 | 0.6723972 | 0.5628257 | 0.5628257 | 0.06241289 | 0.008956905
Ca4.0-0.75 |  |  |  | 0 | 17.27 | 6.48 | 0 | 0 | 0 | 0 | 0 | 6.48 | 0 | 69.77 | 0 | 0 | 0 | 0 | 0 | 0 | 0 | 0 | 0 | 0 | 0 | 0 | 0 | 0 | 0 | 0 | 0 | 0 | 42 | NMR | Water quench |  |  |  |  | 100 | 0.0648 | 0 | 0.1727 | 0.6977 | 0.42 |  | 4.039954 | 0.3752171 | 0.7524971 | 1.509988 | 0.3752171 | 0.3752171 | 0.04478286 |  | 17.27 | 9.72 | 4.039954 | 0.5628257 | 0.6723972 | 0.5628257 | 0.5628257 | 0.02039918 | 0.0001527467
Sr4.0-0.75 |  |  |  | 0 | 17.27 | 0 | 0 | 0 | 0 | 0 | 0 | 6.48 | 0 | 69.77 | 0 | 0 | 0 | 0 | 0 | 0 | 0 | 0 | 0 | 0 | 6.48 | 0 | 0 | 0 | 0 | 0 | 0 | 0 | 51.7 | NMR | Water quench |  |  |  |  | 100 | 0.0648 | 0 | 0.1727 | 0.6977 | 0.517 |  | 4.039954 | 0.3752171 | 0.7524971 | 1.509988 | 0.3752171 | 0.3752171 | 0.1417829 |  | 17.27 | 9.72 | 4.039954 | 0.5628257 | 0.6723972 | 0.5628257 | 0.5628257 | 0.002099996 | 0.01195941
Ba4.0-0.75 |  |  |  | 0 | 17.27 | 0 | 0 | 0 | 0 | 0 | 0 | 6.48 | 0 | 69.77 | 0 | 0 | 0 | 0 | 6.48 | 0 | 0 | 0 | 0 | 0 | 0 | 0 | 0 | 0 | 0 | 0 | 0 | 0 | 56 | NMR | Water quench |  |  |  |  | 100 | 0.0648 | 0 | 0.1727 | 0.6977 | 0.56 |  | 4.039954 | 0.3752171 | 0.7524971 | 1.509988 | 0.3752171 | 0.3752171 | 0.1847829 |  | 17.27 | 9.72 | 4.039954 | 0.5628257 | 0.6723972 | 0.5628257 | 0.5628257 | 7.984633e-06 | 0.02321329
Li2.0-2.1 |  |  |  | 0 | 19.61 | 0 | 0 | 0 | 0 | 20.59 | 0 | 20.59 | 0 | 39.21 | 0 | 0 | 0 | 0 | 0 | 0 | 0 | 0 | 0 | 0 | 0 | 0 | 0 | 0 | 0 | 0 | 0 | 0 | 54.7 | NMR | Water quench |  |  |  |  | 100 | 0.4118 | 0 | 0.1961 | 0.3921 | 0.547 |  | 1.99949 | 2.099949 | 0.6249681 | 0.9998725 | 0.395768 | 0.395768 | 0.151232 |  | 19.61 | 41.18 | 1.99949 | 2.099949 | 0.5499694 | 0.4162438 | 0.4162438 | 0.01709717 | 0.01942095
Na2.0-2.1 |  |  |  | 0 | 19.61 | 0 | 0 | 0 | 0 | 0 | 0 | 41.18 | 0 | 39.21 | 0 | 0 | 0 | 0 | 0 | 0 | 0 | 0 | 0 | 0 | 0 | 0 | 0 | 0 | 0 | 0 | 0 | 0 | 48.7 | NMR | Water quench |  |  |  |  | 100 | 0.4118 | 0 | 0.1961 | 0.3921 | 0.487 |  | 1.99949 | 2.099949 | 0.6249681 | 0.9998725 | 0.395768 | 0.395768 | 0.09123201 |  | 19.61 | 41.18 | 1.99949 | 2.099949 | 0.5499694 | 0.4162438 | 0.4162438 | 0.005006433 | 0.006297863
K2.0-2.1 |  |  |  | 0 | 19.61 | 0 | 0 | 0 | 20.59 | 0 | 0 | 20.59 | 0 | 39.21 | 0 | 0 | 0 | 0 | 0 | 0 | 0 | 0 | 0 | 0 | 0 | 0 | 0 | 0 | 0 | 0 | 0 | 0 | 43.9 | NMR | Water quench |  |  |  |  | 100 | 0.4118 | 0 | 0.1961 | 0.3921 | 0.439 |  | 1.99949 | 2.099949 | 0.6249681 | 0.9998725 | 0.395768 | 0.395768 | 0.04323201 |  | 19.61 | 41.18 | 1.99949 | 2.099949 | 0.5499694 | 0.4162438 | 0.4162438 | 0.0005178424 | 0.0009833916
Rb2.0-2.1 |  |  |  | 0 | 19.61 | 0 | 0 | 0 | 0 | 0 | 0 | 20.59 | 0 | 39.21 | 0 | 0 | 0 | 0 | 0 | 0 | 0 | 0 | 0 | 0 | 0 | 0 | 20.59 | 0 | 0 | 0 | 0 | 0 | 40.6 | NMR | Water quench |  |  |  |  | 100 | 0.2059 | 0 | 0.1961 | 0.3921 | 0.406 |  | 1.99949 | 1.049975 | 0.6249681 | 0.9998725 | 0.6145294 | 0.6145294 | 0.2085294 |  | 19.61 | 41.18 | 1.99949 | 2.099949 | 0.5499694 | 0.4162438 | 0.4162438 | 0.0001049365 | 2.692635e-06
Mg2.0-2.1 |  |  |  | 0 | 19.61 | 0 | 0 | 0 | 0 | 0 | 20.59 | 20.59 | 0 | 39.21 | 0 | 0 | 0 | 0 | 0 | 0 | 0 | 0 | 0 | 0 | 0 | 0 | 0 | 0 | 0 | 0 | 0 | 0 | 40.2 | NMR | Water quench |  |  |  |  | 100 | 0.2059 | 0 | 0.1961 | 0.3921 | 0.402 |  | 1.99949 | 1.049975 | 0.6249681 | 0.9998725 | 0.6145294 | 0.6145294 | 0.2125294 |  | 19.61 | 30.885 | 1.99949 | 1.574962 | 0.5499694 | 0.517243 | 0.517243 | 0.01328096 | 3.182003e-05
Ca2.0-2.1 |  |  |  | 0 | 19.61 | 20.59 | 0 | 0 | 0 | 0 | 0 | 20.59 | 0 | 39.21 | 0 | 0 | 0 | 0 | 0 | 0 | 0 | 0 | 0 | 0 | 0 | 0 | 0 | 0 | 0 | 0 | 0 | 0 | 45.3 | NMR | Water quench |  |  |  |  | 100 | 0.2059 | 0 | 0.1961 | 0.3921 | 0.453 |  | 1.99949 | 1.049975 | 0.6249681 | 0.9998725 | 0.6145294 | 0.6145294 | 0.1615294 |  | 19.61 | 30.885 | 1.99949 | 1.574962 | 0.5499694 | 0.517243 | 0.517243 | 0.004127167 | 0.002057446
Sr2.0-2.1 |  |  |  | 0 | 19.61 | 0 | 0 | 0 | 0 | 0 | 0 | 20.59 | 0 | 39.21 | 0 | 0 | 0 | 0 | 0 | 0 | 0 | 0 | 0 | 0 | 20.59 | 0 | 0 | 0 | 0 | 0 | 0 | 0 | 50.1 | NMR | Water quench |  |  |  |  | 100 | 0.2059 | 0 | 0.1961 | 0.3921 | 0.501 |  | 1.99949 | 1.049975 | 0.6249681 | 0.9998725 | 0.6145294 | 0.6145294 | 0.1135294 |  | 19.61 | 30.885 | 1.99949 | 1.574962 | 0.5499694 | 0.517243 | 0.517243 | 0.0002638359 | 0.008715917
Ba2.0-2.1 |  |  |  | 0 | 19.61 | 0 | 0 | 0 | 0 | 0 | 0 | 20.59 | 0 | 39.21 | 0 | 0 | 0 | 0 | 20.59 | 0 | 0 | 0 | 0 | 0 | 0 | 0 | 0 | 0 | 0 | 0 | 0 | 0 | 51.7 | NMR | Water quench |  |  |  |  | 100 | 0.2059 | 0 | 0.1961 | 0.3921 | 0.517 |  | 1.99949 | 1.049975 | 0.6249681 | 0.9998725 | 0.6145294 | 0.6145294 | 0.09752942 |  | 19.61 | 30.885 | 1.99949 | 1.574962 | 0.5499694 | 0.517243 | 0.517243 | 5.906219e-08 | 0.01195941
Li4.0-2.1 |  |  |  | 0 | 14.08 | 0 | 0 | 0 | 0 | 14.79 | 0 | 14.79 | 0 | 56.34 | 0 | 0 | 0 | 0 | 0 | 0 | 0 | 0 | 0 | 0 | 0 | 0 | 0 | 0 | 0 | 0 | 0 | 0 | 69 | NMR | Water quench |  |  |  |  | 100 | 0.2958 | 0 | 0.1408 | 0.5634 | 0.69 |  | 4.00142 | 2.100852 | 0.7500888 | 1.500355 | 0.6500178 | 0.6500178 | 0.03998224 |  | 14.08 | 29.58 | 4.00142 | 2.100852 | 0.6700852 | 0.677846 | 0.677846 | 0.0001477207 | 0.07972665
Na4.0-2.1 |  |  |  | 0 | 14.08 | 0 | 0 | 0 | 0 | 0 | 0 | 29.58 | 0 | 56.34 | 0 | 0 | 0 | 0 | 0 | 0 | 0 | 0 | 0 | 0 | 0 | 0 | 0 | 0 | 0 | 0 | 0 | 0 | 69.7 | NMR | Water quench |  |  |  |  | 100 | 0.2958 | 0 | 0.1408 | 0.5634 | 0.697 |  | 4.00142 | 2.100852 | 0.7500888 | 1.500355 | 0.6500178 | 0.6500178 | 0.04698224 |  | 14.08 | 29.58 | 4.00142 | 2.100852 | 0.6700852 | 0.677846 | 0.677846 | 0.0003668773 | 0.08372867
K4.0-2.1 |  |  |  | 0 | 14.08 | 0 | 0 | 0 | 14.79 | 0 | 0 | 14.79 | 0 | 56.34 | 0 | 0 | 0 | 0 | 0 | 0 | 0 | 0 | 0 | 0 | 0 | 0 | 0 | 0 | 0 | 0 | 0 | 0 | 69 | NMR | Water quench |  |  |  |  | 100 | 0.2958 | 0 | 0.1408 | 0.5634 | 0.69 |  | 4.00142 | 2.100852 | 0.7500888 | 1.500355 | 0.6500178 | 0.6500178 | 0.03998224 |  | 14.08 | 29.58 | 4.00142 | 2.100852 | 0.6700852 | 0.677846 | 0.677846 | 0.0001477207 | 0.07972665
Rb4.0-2.1 |  |  |  | 0 | 14.08 | 0 | 0 | 0 | 0 | 0 | 0 | 14.79 | 0 | 56.34 | 0 | 0 | 0 | 0 | 0 | 0 | 0 | 0 | 0 | 0 | 0 | 0 | 14.79 | 0 | 0 | 0 | 0 | 0 | 66.2 | NMR | Water quench |  |  |  |  | 100 | 0.1479 | 0 | 0.1408 | 0.5634 | 0.662 |  | 4.00142 | 1.050426 | 0.7500888 | 1.500355 | 0.7500888 | 0.7500888 | 0.08808878 |  | 14.08 | 29.58 | 4.00142 | 2.100852 | 0.6700852 | 0.677846 | 0.677846 | 0.0002510944 | 0.06469854
Mg4.0-2.1 |  |  |  | 0 | 14.08 | 0 | 0 | 0 | 0 | 0 | 14.79 | 14.79 | 0 | 56.34 | 0 | 0 | 0 | 0 | 0 | 0 | 0 | 0 | 0 | 0 | 0 | 0 | 0 | 0 | 0 | 0 | 0 | 0 | 45.9 | NMR | Water quench |  |  |  |  | 100 | 0.1479 | 0 | 0.1408 | 0.5634 | 0.459 |  | 4.00142 | 1.050426 | 0.7500888 | 1.500355 | 0.7500888 | 0.7500888 | 0.2910888 |  | 14.08 | 22.185 | 4.00142 | 1.575639 | 0.6700852 | 0.7253831 | 0.7253831 | 0.07095994 | 0.002637755
Ca4.0-2.1 |  |  |  | 0 | 14.08 | 14.79 | 0 | 0 | 0 | 0 | 0 | 14.79 | 0 | 56.34 | 0 | 0 | 0 | 0 | 0 | 0 | 0 | 0 | 0 | 0 | 0 | 0 | 0 | 0 | 0 | 0 | 0 | 0 | 58.2 | NMR | Water quench |  |  |  |  | 100 | 0.1479 | 0 | 0.1408 | 0.5634 | 0.582 |  | 4.00142 | 1.050426 | 0.7500888 | 1.500355 | 0.7500888 | 0.7500888 | 0.1680888 |  | 14.08 | 22.185 | 4.00142 | 1.575639 | 0.6700852 | 0.7253831 | 0.7253831 | 0.0205587 | 0.03040109
Sr4.0-2.1 |  |  |  | 0 | 14.08 | 0 | 0 | 0 | 0 | 0 | 0 | 14.79 | 0 | 56.34 | 0 | 0 | 0 | 0 | 0 | 0 | 0 | 0 | 0 | 0 | 14.79 | 0 | 0 | 0 | 0 | 0 | 0 | 0 | 65.9 | NMR | Water quench |  |  |  |  | 100 | 0.1479 | 0 | 0.1408 | 0.5634 | 0.659 |  | 4.00142 | 1.050426 | 0.7500888 | 1.500355 | 0.7500888 | 0.7500888 | 0.09108878 |  | 14.08 | 22.185 | 4.00142 | 1.575639 | 0.6700852 | 0.7253831 | 0.7253831 | 0.004406712 | 0.06318138
Ba4.0-2.1 |  |  |  | 0 | 14.08 | 0 | 0 | 0 | 0 | 0 | 0 | 14.79 | 0 | 56.34 | 0 | 0 | 0 | 0 | 14.79 | 0 | 0 | 0 | 0 | 0 | 0 | 0 | 0 | 0 | 0 | 0 | 0 | 0 | 68.9 | NMR | Water quench |  |  |  |  | 100 | 0.1479 | 0 | 0.1408 | 0.5634 | 0.689 |  | 4.00142 | 1.050426 | 0.7500888 | 1.500355 | 0.7500888 | 0.7500888 | 0.06108878 |  | 14.08 | 22.185 | 4.00142 | 1.575639 | 0.6700852 | 0.7253831 | 0.7253831 | 0.001323728 | 0.07916293
pLi4.0-0.75 |  |  |  | 0 | 17.27 | 0 | 0 | 0 | 0 | 12.96 | 0 | 0 | 0 | 69.77 | 0 | 0 | 0 | 0 | 0 | 0 | 0 | 0 | 0 | 0 | 0 | 0 | 0 | 0 | 0 | 0 | 0 | 0 | 29.5 | NMR | Water quench |  |  |  |  | 100 | 0.1296 | 0 | 0.1727 | 0.6977 | 0.295 |  | 4.039954 | 0.7504343 | 0.7524971 | 1.509988 | 0.7504343 | 0.7504343 | 0.4554343 |  | 17.27 | 12.96 | 4.039954 | 0.7504343 | 0.6723972 | 0.6362863 | 0.6362863 | 0.1164763 | 0.01268798
pK4.0-0.75 |  |  |  | 0 | 17.27 | 0 | 0 | 0 | 12.96 | 0 | 0 | 0 | 0 | 69.77 | 0 | 0 | 0 | 0 | 0 | 0 | 0 | 0 | 0 | 0 | 0 | 0 | 0 | 0 | 0 | 0 | 0 | 0 | 68.1 | NMR | Water quench |  |  |  |  | 100 | 0.1296 | 0 | 0.1727 | 0.6977 | 0.681 |  | 4.039954 | 0.7504343 | 0.7524971 | 1.509988 | 0.7504343 | 0.7504343 | 0.06943428 |  | 17.27 | 12.96 | 4.039954 | 0.7504343 | 0.6723972 | 0.6362863 | 0.6362863 | 0.001999318 | 0.07472518
pRb4.0-0.75 |  |  |  | 0 | 17.27 | 0 | 0 | 0 | 0 | 0 | 0 | 0 | 0 | 69.77 | 0 | 0 | 0 | 0 | 0 | 0 | 0 | 0 | 0 | 0 | 0 | 0 | 12.96 | 0 | 0 | 0 | 0 | 0 | 67.1 | NMR | Water quench |  |  |  |  | 100 | 0 | 0 | 0.1727 | 0.6977 | 0.671 |  | 4.039954 | 0 | 0.7524971 | 1.509988 | 0 | 0 | 0.671 |  | 17.27 | 12.96 | 4.039954 | 0.7504343 | 0.6723972 | 0.6362863 | 0.6362863 | 0.001205043 | 0.069358
pLi2.0-2.1 |  |  |  | 0 | 19.61 | 0 | 0 | 0 | 0 | 41.18 | 0 | 0 | 0 | 39.21 | 0 | 0 | 0 | 0 | 0 | 0 | 0 | 0 | 0 | 0 | 0 | 0 | 0 | 0 | 0 | 0 | 0 | 0 | 51.7 | NMR | Water quench |  |  |  |  | 100 | 0.4118 | 0 | 0.1961 | 0.3921 | 0.517 |  | 1.99949 | 2.099949 | 0.6249681 | 0.9998725 | 0.395768 | 0.395768 | 0.121232 |  | 19.61 | 41.18 | 1.99949 | 2.099949 | 0.5499694 | 0.4162438 | 0.4162438 | 0.0101518 | 0.01195941
pK2.0-2.1 |  |  |  | 0 | 19.61 | 0 | 0 | 0 | 41.18 | 0 | 0 | 0 | 0 | 39.21 | 0 | 0 | 0 | 0 | 0 | 0 | 0 | 0 | 0 | 0 | 0 | 0 | 0 | 0 | 0 | 0 | 0 | 0 | 38.9 | NMR | Water quench |  |  |  |  | 100 | 0.4118 | 0 | 0.1961 | 0.3921 | 0.389 |  | 1.99949 | 2.099949 | 0.6249681 | 0.9998725 | 0.395768 | 0.395768 | 0.006767993 |  | 19.61 | 41.18 | 1.99949 | 2.099949 | 0.5499694 | 0.4162438 | 0.4162438 | 0.0007422273 | 0.0003474841
pRb2.0-2.1 |  |  |  | 0 | 19.61 | 0 | 0 | 0 | 0 | 0 | 0 | 0 | 0 | 39.21 | 0 | 0 | 0 | 0 | 0 | 0 | 0 | 0 | 0 | 0 | 0 | 0 | 41.18 | 0 | 0 | 0 | 0 | 0 | 31.8 | NMR | Water quench |  |  |  |  | 100 | 0 | 0 | 0.1961 | 0.3921 | 0.318 |  | 1.99949 | 0 | 0.6249681 | 0.9998725 | 0 | 0 | 0.318 |  | 19.61 | 41.18 | 1.99949 | 2.099949 | 0.5499694 | 0.4162438 | 0.4162438 | 0.009651854 | 0.008035495
Rb |  |  |  | 0 | 17.27 | 0 | 0 | 0 | 0 | 0 | 0 | 0 | 0 | 69.78 | 0 | 0 | 0 | 0 | 0 | 0 | 0 | 0 | 0 | 0 | 0 | 0 | 12.95 | 0 | 0 | 0 | 0 | 0 | 67.2 | NMR | Water quench |  |  | Atm |  | 100 | 0 | 0 | 0.1727 | 0.6978 | 0.672 |  | 4.040533 | 0 | 0.7525333 | 1.510133 | 0 | 0 | 0.672 |  | 17.27 | 12.95 | 4.040533 | 0.7498552 | 0.672432 | 0.6361374 | 0.6361374 | 0.001286126 | 0.06988572
K |  |  |  | 0 | 17.27 | 0 | 0 | 0 | 12.95 | 0 | 0 | 0 | 0 | 69.78 | 0 | 0 | 0 | 0 | 0 | 0 | 0 | 0 | 0 | 0 | 0 | 0 | 0 | 0 | 0 | 0 | 0 | 0 | 68.4 | NMR | Water quench |  |  |  |  | 100 | 0.1295 | 0 | 0.1727 | 0.6978 | 0.684 |  | 4.040533 | 0.7498552 | 0.7525333 | 1.510133 | 0.7498552 | 0.7498552 | 0.06585524 |  | 17.27 | 12.95 | 4.040533 | 0.7498552 | 0.672432 | 0.6361374 | 0.6361374 | 0.002290828 | 0.07637434
RbNa |  |  |  | 0 | 17.27 | 0 | 0 | 0 | 0 | 0 | 0 | 6.48 | 0 | 69.78 | 0 | 0 | 0 | 0 | 0 | 0 | 0 | 0 | 0 | 0 | 0 | 0 | 6.48 | 0 | 0 | 0 | 0 | 0 | 67 | NMR | Water quench |  |  |  |  | 100.01 | 0.0648 | 0 | 0.1727 | 0.6978 | 0.67 |  | 4.040533 | 0.3752171 | 0.7525333 | 1.510133 | 0.3752171 | 0.3752171 | 0.2947829 |  | 17.27 | 12.96 | 4.040533 | 0.7504343 | 0.672432 | 0.6363054 | 0.6363054 | 0.001135327 | 0.06883228
KNa |  |  |  | 0 | 17.27 | 0 | 0 | 0 | 6.48 | 0 | 0 | 0 | 0 | 69.78 | 0 | 0 | 0 | 0 | 0 | 0 | 0 | 0 | 0 | 0 | 0 | 0 | 6.48 | 0 | 0 | 0 | 0 | 0 | 67.1 | NMR | Water quench |  |  |  |  | 100.01 | 0.0648 | 0 | 0.1727 | 0.6978 | 0.671 |  | 4.040533 | 0.3752171 | 0.7525333 | 1.510133 | 0.3752171 | 0.3752171 | 0.2957829 |  | 17.27 | 12.96 | 4.040533 | 0.7504343 | 0.672432 | 0.6363054 | 0.6363054 | 0.001203716 | 0.069358
Na |  |  |  | 0 | 17.27 | 0 | 0 | 0 | 0 | 0 | 0 | 12.95 | 0 | 69.78 | 0 | 0 | 0 | 0 | 0 | 0 | 0 | 0 | 0 | 0 | 0 | 0 | 0 | 0 | 0 | 0 | 0 | 0 | 63.6 | NMR | Water quench |  |  |  |  | 100 | 0.1295 | 0 | 0.1727 | 0.6978 | 0.636 |  | 4.040533 | 0.7498552 | 0.7525333 | 1.510133 | 0.7498552 | 0.7498552 | 0.1138552 |  | 17.27 | 12.95 | 4.040533 | 0.7498552 | 0.672432 | 0.6361374 | 0.6361374 | 1.888092e-08 | 0.05214787
LiNa |  |  |  | 0 | 17.27 | 0 | 0 | 0 | 0 | 6.48 | 0 | 6.48 | 0 | 69.78 | 0 | 0 | 0 | 0 | 0 | 0 | 0 | 0 | 0 | 0 | 0 | 0 | 0 | 0 | 0 | 0 | 0 | 0 | 55.2 | NMR | Water quench |  |  |  |  | 100.01 | 0.1296 | 0 | 0.1727 | 0.6978 | 0.552 |  | 4.040533 | 0.7504343 | 0.7525333 | 1.510133 | 0.7504343 | 0.7504343 | 0.1984343 |  | 17.27 | 12.96 | 4.040533 | 0.7504343 | 0.672432 | 0.6363054 | 0.6363054 | 0.007107399 | 0.02083954
BaNa |  |  |  | 0 | 17.27 | 0 | 0 | 0 | 0 | 0 | 0 | 6.48 | 0 | 69.78 | 0 | 0 | 0 | 0 | 6.48 | 0 | 0 | 0 | 0 | 0 | 0 | 0 | 0 | 0 | 0 | 0 | 0 | 0 | 56.8 | NMR | Water quench |  |  |  |  | 100.01 | 0.0648 | 0 | 0.1727 | 0.6978 | 0.568 |  | 4.040533 | 0.3752171 | 0.7525333 | 1.510133 | 0.3752171 | 0.3752171 | 0.1927829 |  | 17.27 | 9.72 | 4.040533 | 0.5628257 | 0.672432 | 0.5628257 | 0.5628257 | 2.677328e-05 | 0.02571503
SrNa |  |  |  | 0 | 17.27 | 0 | 0 | 0 | 0 | 0 | 0 | 6.48 | 0 | 69.78 | 0 | 0 | 0 | 0 | 0 | 0 | 0 | 0 | 0 | 6.48 | 0 | 0 | 0 | 0 | 0 | 0 | 0 | 0 | 52.1 | NMR | Water quench |  |  |  |  | 100.01 | 0.0648 | 0 | 0.1727 | 0.6978 | 0.521 |  | 4.040533 | 0.3752171 | 0.7525333 | 1.510133 | 0.3752171 | 0.3752171 | 0.1457829 |  | 17.27 | 9.72 | 4.040533 | 0.5628257 | 0.672432 | 0.5628257 | 0.5628257 | 0.00174939 | 0.01285028
MgNa |  |  |  | 0 | 17.27 | 0 | 0 | 0 | 0 | 0 | 6.48 | 6.48 | 0 | 69.78 | 0 | 0 | 0 | 0 | 0 | 0 | 0 | 0 | 0 | 0 | 0 | 0 | 0 | 0 | 0 | 0 | 0 | 0 | 30.2 | NMR | Water quench |  |  |  |  | 100.01 | 0.0648 | 0 | 0.1727 | 0.6978 | 0.302 |  | 4.040533 | 0.3752171 | 0.7525333 | 1.510133 | 0.3752171 | 0.3752171 | 0.07321714 |  | 17.27 | 9.72 | 4.040533 | 0.5628257 | 0.672432 | 0.5628257 | 0.5628257 | 0.06803005 | 0.01116001
Na2.0-0.75 |  |  |  | 0 | 26.7 | 0 | 0 | 0 | 0 | 0 | 0 | 20 | 0 | 53.3 | 0 | 0 | 0 | 0 | 0 | 0 | 0 | 0 | 0 | 0 | 0 | 0 | 0 | 0 | 0 | 0 | 0 | 0 | 60.4 | NMR | Water quench |  |  | Atm | Some N4 NMR data from Lv et al. 2022. MD data also in paper | 100 | 0.2 | 0 | 0.267 | 0.533 | 0.604 |  | 1.996255 | 0.7490637 | 0.6247659 | 0.9990637 | 0.6247659 | 0.6247659 | 0.02076592 |  | 26.7 | 20 | 1.996255 | 0.7490637 | 0.5497753 | 0.549442 | 0.549442 | 0.002976577 | 0.03855689
Na4.0-0.75 |  |  |  | 0 | 17.4 | 0 | 0 | 0 | 0 | 0 | 0 | 13 | 0 | 69.6 | 0 | 0 | 0 | 0 | 0 | 0 | 0 | 0 | 0 | 0 | 0 | 0 | 0 | 0 | 0 | 0 | 0 | 0 | 61.8 | NMR | Water quench |  |  |  |  | 100 | 0.13 | 0 | 0.174 | 0.696 | 0.618 |  | 4 | 0.7471264 | 0.75 | 1.5 | 0.7471264 | 0.7471264 | 0.1291264 |  | 17.4 | 13 | 4 | 0.7471264 | 0.67 | 0.6340072 | 0.6340072 | 0.0002562309 | 0.04425094
MgNa4.0-0.75 |  |  |  | 0 | 17.4 | 0 | 0 | 0 | 0 | 0 | 6.5 | 6.5 | 0 | 69.6 | 0 | 0 | 0 | 0 | 0 | 0 | 0 | 0 | 0 | 0 | 0 | 0 | 0 | 0 | 0 | 0 | 0 | 0 | 31 | NMR | Water quench |  |  |  |  | 100 | 0.065 | 0 | 0.174 | 0.696 | 0.31 |  | 4 | 0.3735632 | 0.75 | 1.5 | 0.3735632 | 0.3735632 | 0.06356322 |  | 17.4 | 9.75 | 4 | 0.5603448 | 0.67 | 0.5603448 | 0.5603448 | 0.06267253 | 0.00953375
MgNa4.0-2.1 |  |  |  | 0 | 14.1 | 0 | 0 | 0 | 0 | 0 | 14.8 | 14.8 | 0 | 56.3 | 0 | 0 | 0 | 0 | 0 | 0 | 0 | 0 | 0 | 0 | 0 | 0 | 0 | 0 | 0 | 0 | 0 | 0 | 44.5 | NMR | Water quench |  |  |  |  | 100 | 0.148 | 0 | 0.141 | 0.563 | 0.445 |  | 3.992908 | 1.049645 | 0.7495567 | 1.498227 | 0.7495567 | 0.7495567 | 0.3045567 |  | 14.1 | 22.2 | 3.992908 | 1.574468 | 0.6695745 | 0.7246745 | 0.7246745 | 0.0782178 | 0.0013957
ISG-C |  |  |  | 3.84 | 15.96 | 5.73 | 0 | 0 | 0 | 0 | 0 | 12.65 | 0 | 60.09 | 0 | 0 | 0 | 1.72 | 0 | 0 | 0 | 0 | 0 | 0 | 0 | 0 | 0 | 0 | 0 | 0 | 0 | 0 | 50 | NMR | Air quench | annealed for 20 min |  | Atm | N4 data also simulated by MD, YBDX | 99.99 | 0.1265 | 0.0384 | 0.1596 | 0.6009 | 0.5 |  | 3.034848 | 0.6388889 | 0.689678 | 1.258712 | 0.6388889 | 0.6388889 | 0.1388889 |  | 34.76 | 15.515 | 1.728711 | 0.4463464 | 0.5337227 | 0.4463464 | 0.4463464 | 0.002878711 | 0.008530199
ISG-A00 |  |  |  | 0 | 15.37 | 5.52 | 0 | 0 | 0 | 0 | 0 | 12.18 | 0 | 65.28 | 0 | 0 | 0 | 1.66 | 0 | 0 | 0 | 0 | 0 | 0 | 0 | 0 | 0 | 0 | 0 | 0 | 0 | 0 | 64 | NMR | Air quench |  |  |  | Air quench 0.5-1CC/min | 100.01 | 0.1218 | 0 | 0.1537 | 0.6528 | 0.64 |  | 4.247235 | 0.7924528 | 0.7654522 | 1.561809 | 0.7654522 | 0.7654522 | 0.1254522 |  | 18.69 | 14.94 | 3.492777 | 0.7993579 | 0.6395666 | 0.6288497 | 0.6288497 | 0.0001243283 | 0.05399074
ISG-A12 |  |  |  | 11.98 | 17.21 | 6.18 | 0 | 0 | 0 | 0 | 0 | 13.64 | 0 | 49.13 | 0 | 0 | 0 | 1.85 | 0 | 0 | 0 | 0 | 0 | 0 | 0 | 0 | 0 | 0 | 0 | 0 | 0 | 0 | 23 | NMR | Air quench |  |  |  |  | 99.99 | 0.1364 | 0.1198 | 0.1721 | 0.4913 | 0.23 |  | 1.683111 | 0.4672833 | 0.6051944 | 0.9207777 | 0.4672833 | 0.4672833 | 0.2372833 |  | 68.83 | 16.73 | 0.7137876 | 0.2430626 | 0.4728273 | 0.2430626 | 0.2430626 | 0.000170632 | 0.0315563
ISG-A22 |  |  |  | 21.51 | 18.68 | 6.71 | 0 | 0 | 0 | 0 | 0 | 14.8 | 0 | 36.29 | 0 | 0 | 0 | 2.01 | 0 | 0 | 0 | 0 | 0 | 0 | 0 | 0 | 0 | 0 | 0 | 0 | 0 | 0 | 7 | NMR | Air quench |  |  |  |  | 100 | 0.148 | 0.2151 | 0.1868 | 0.3629 | 0.07 |  | 0.9029609 | 0.3682508 | 0.5564351 | 0.7257402 | 0.3682508 | 0.3682508 | 0.2982508 |  | 108.74 | 18.155 | 0.3337318 | 0.1669579 | 0.4500239 | 0.1669579 | 0.1669579 | 0.009400831 | 0.1140014
ISG-A00N |  |  |  | 0 | 15.96 | 5.73 | 0 | 0 | 0 | 0 | 0 | 8.81 | 0 | 67.78 | 0 | 0 | 0 | 1.72 | 0 | 0 | 0 | 0 | 0 | 0 | 0 | 0 | 0 | 0 | 0 | 0 | 0 | 0 | 56 | NMR | Air quench |  |  |  |  | 100 | 0.0881 | 0 | 0.1596 | 0.6778 | 0.56 |  | 4.246867 | 0.552005 | 0.7654292 | 1.561717 | 0.552005 | 0.552005 | 0.007994987 |  | 19.4 | 11.675 | 3.493814 | 0.6018041 | 0.6396289 | 0.6018041 | 0.6018041 | 0.001747585 | 0.02321329
ISG-A11N |  |  |  | 11.11 | 15.96 | 5.73 | 0 | 0 | 0 | 0 | 0 | 19.92 | 0 | 45.56 | 0 | 0 | 0 | 1.72 | 0 | 0 | 0 | 0 | 0 | 0 | 0 | 0 | 0 | 0 | 0 | 0 | 0 | 0 | 37 | NMR | Air quench |  |  |  |  | 100 | 0.1992 | 0.1111 | 0.1596 | 0.4556 | 0.37 |  | 1.683044 | 0.73587 | 0.6051902 | 0.920761 | 0.6051902 | 0.6051902 | 0.2351902 |  | 63.84 | 22.785 | 0.7136591 | 0.3569079 | 0.4728195 | 0.3569079 | 0.3569079 | 0.0001714032 | 0.001416839
ISG-A18N |  |  |  | 18.38 | 15.96 | 5.73 | 0 | 0 | 0 | 0 | 0 | 27.19 | 0 | 31.01 | 0 | 0 | 0 | 1.72 | 0 | 0 | 0 | 0 | 0 | 0 | 0 | 0 | 0 | 0 | 0 | 0 | 0 | 0 | 13 | NMR | Air quench |  |  |  |  | 99.99 | 0.2719 | 0.1838 | 0.1596 | 0.3101 | 0.13 |  | 0.9030285 | 0.791788 | 0.5564393 | 0.7257571 | 0.539564 | 0.539564 | 0.409564 |  | 92.92 | 30.055 | 0.3337279 | 0.3234503 | 0.4500237 | 0.3234503 | 0.3234503 | 0.03742301 | 0.07708448
ISG-A23N |  |  |  | 23 | 15.96 | 5.73 | 0 | 0 | 0 | 0 | 0 | 31.81 | 0 | 21.77 | 0 | 0 | 0 | 1.72 | 0 | 0 | 0 | 0 | 0 | 0 | 0 | 0 | 0 | 0 | 0 | 0 | 0 | 0 | 3 | NMR | Air quench |  |  |  |  | 99.99 | 0.3181 | 0.23 | 0.1596 | 0.2177 | 0.03 |  | 0.5587782 | 0.8164784 | 0.5349236 | 0.6396946 | 0.4856471 | 0.4856471 | 0.4556471 |  | 111.4 | 34.675 | 0.1954219 | 0.3112657 | 0.4417253 | 0.3112657 | 0.3112657 | 0.0791104 | 0.1426127
NaBSi1 |  |  |  | 0 | 10 | 0 | 0 | 0 | 0 | 0 | 0 | 20 | 0 | 70 | 0 | 0 | 0 | 0 | 0 | 0 | 0 | 0 | 0 | 0 | 0 | 0 | 0 | 0 | 0 | 0 | 0 | 0 | 95.4 | NMR | Air quench | annealed at 450-600C |  | Atm | 1C/min | 100 | 0.2 | 0 | 0.1 | 0.7 | 0.954 |  | 7 | 2 | 0.9375 | 2.25 | 0.9375 | 0.9375 | 0.0165 |  | 10 | 20 | 7 | 2 | 0.85 | 0.9676186 | 0.9676186 | 0.0001854666 | 0.2985082
NaBSi2 |  |  |  | 0 | 17.5 | 0 | 0 | 0 | 0 | 0 | 0 | 20 | 0 | 62.5 | 0 | 0 | 0 | 0 | 0 | 0 | 0 | 0 | 0 | 0 | 0 | 0 | 0 | 0 | 0 | 0 | 0 | 0 | 87.9 | NMR | Air quench |  |  |  |  | 100 | 0.2 | 0 | 0.175 | 0.625 | 0.879 |  | 3.571429 | 1.142857 | 0.7232143 | 1.392857 | 0.7232143 | 0.7232143 | 0.1557857 |  | 17.5 | 20 | 3.571429 | 1.142857 | 0.6442857 | 0.6842781 | 0.6842781 | 0.03791663 | 0.2221794
NabSi3 |  |  |  | 0 | 25 | 0 | 0 | 0 | 0 | 0 | 0 | 20 | 0 | 55 | 0 | 0 | 0 | 0 | 0 | 0 | 0 | 0 | 0 | 0 | 0 | 0 | 0 | 0 | 0 | 0 | 0 | 0 | 53.1 | NMR | Air quench |  |  |  |  | 100 | 0.2 | 0 | 0.25 | 0.55 | 0.531 |  | 2.2 | 0.8 | 0.6375 | 1.05 | 0.6375 | 0.6375 | 0.1065 |  | 25 | 20 | 2.2 | 0.8 | 0.562 | 0.567227 | 0.567227 | 0.001312399 | 0.01521746
NaBSi4 |  |  |  | 0 | 32.5 | 0 | 0 | 0 | 0 | 0 | 0 | 20 | 0 | 47.5 | 0 | 0 | 0 | 0 | 0 | 0 | 0 | 0 | 0 | 0 | 0 | 0 | 0 | 0 | 0 | 0 | 0 | 0 | 18.2 | NMR | Air quench |  |  |  |  | 100 | 0.2 | 0 | 0.325 | 0.475 | 0.182 |  | 1.461538 | 0.6153846 | 0.5913462 | 0.8653846 | 0.5913462 | 0.5913462 | 0.4093462 |  | 32.5 | 20 | 1.461538 | 0.6153846 | 0.5176923 | 0.5020104 | 0.5020104 | 0.1024067 | 0.05091383
NaBSi5 |  |  |  | 0 | 40 | 0 | 0 | 0 | 0 | 0 | 0 | 20 | 0 | 40 | 0 | 0 | 0 | 0 | 0 | 0 | 0 | 0 | 0 | 0 | 0 | 0 | 0 | 0 | 0 | 0 | 0 | 0 | 20.2 | NMR | Air quench |  |  |  |  | 100 | 0.2 | 0 | 0.4 | 0.4 | 0.202 |  | 1 | 0.5 | 0.5625 | 0.75 | 0.5 | 0.5 | 0.298 |  | 40 | 20 | 1 | 0.5 | 0.49 | 0.4598816 | 0.4598816 | 0.06650294 | 0.04228819
BNaSi1 |  |  |  | 0 | 20 | 0 | 0 | 0 | 0 | 0 | 0 | 5 | 0 | 75 | 0 | 0 | 0 | 0 | 0 | 0 | 0 | 0 | 0 | 0 | 0 | 0 | 0 | 0 | 0 | 0 | 0 | 0 | 15.2 | NMR | Air quench |  |  |  |  | 100 | 0.05 | 0 | 0.2 | 0.75 | 0.152 |  | 3.75 | 0.25 | 0.734375 | 1.4375 | 0.25 | 0.25 | 0.098 |  | 20 | 5 | 3.75 | 0.25 | 0.655 | 0.25 | 0.25 | 0.009604 | 0.06535228
BNaSi2 |  |  |  | 0 | 20 | 0 | 0 | 0 | 0 | 0 | 0 | 10 | 0 | 70 | 0 | 0 | 0 | 0 | 0 | 0 | 0 | 0 | 0 | 0 | 0 | 0 | 0 | 0 | 0 | 0 | 0 | 0 | 21.2 | NMR | Air quench |  |  |  |  | 100 | 0.1 | 0 | 0.2 | 0.7 | 0.212 |  | 3.5 | 0.5 | 0.71875 | 1.375 | 0.5 | 0.5 | 0.288 |  | 20 | 10 | 3.5 | 0.5 | 0.64 | 0.5 | 0.5 | 0.082944 | 0.03827537
BNaSi3 |  |  |  | 0 | 20 | 0 | 0 | 0 | 0 | 0 | 0 | 15 | 0 | 65 | 0 | 0 | 0 | 0 | 0 | 0 | 0 | 0 | 0 | 0 | 0 | 0 | 0 | 0 | 0 | 0 | 0 | 0 | 55.3 | NMR | Air quench |  |  |  |  | 100 | 0.15 | 0 | 0.2 | 0.65 | 0.553 |  | 3.25 | 0.75 | 0.703125 | 1.3125 | 0.703125 | 0.703125 | 0.150125 |  | 20 | 15 | 3.25 | 0.75 | 0.625 | 0.6076426 | 0.6076426 | 0.002985819 | 0.02112926
BNaSi4 |  |  |  | 0 | 20 | 0 | 0 | 0 | 0 | 0 | 0 | 20 | 0 | 60 | 0 | 0 | 0 | 0 | 0 | 0 | 0 | 0 | 0 | 0 | 0 | 0 | 0 | 0 | 0 | 0 | 0 | 0 | 80.5 | NMR | Air quench |  |  |  |  | 100 | 0.2 | 0 | 0.2 | 0.6 | 0.805 |  | 3 | 1 | 0.6875 | 1.25 | 0.6875 | 0.6875 | 0.1175 |  | 20 | 20 | 3 | 1 | 0.61 | 0.6359634 | 0.6359634 | 0.02857337 | 0.1578942
BNaSi5 |  |  |  | 0 | 20 | 0 | 0 | 0 | 0 | 0 | 0 | 25 | 0 | 55 | 0 | 0 | 0 | 0 | 0 | 0 | 0 | 0 | 0 | 0 | 0 | 0 | 0 | 0 | 0 | 0 | 0 | 0 | 92.1 | NMR | Air quench |  |  |  |  | 100 | 0.25 | 0 | 0.2 | 0.55 | 0.921 |  | 2.75 | 1.25 | 0.671875 | 1.1875 | 0.6600877 | 0.6600877 | 0.2609123 |  | 20 | 25 | 2.75 | 1.25 | 0.595 | 0.626222 | 0.626222 | 0.08689409 | 0.2635375
0BNCZ |  |  |  | 0 | 77 | 0 | 0 | 0 | 0 | 0 | 0 | 22.7 | 0 | 0 | 0 | 0 | 0 | 0 | 0 | 0 | 0 | 0 | 0 | 0 | 0 | 0 | 0 | 0 | 0 | 0 | 0 | 0.3 | 46.82 | FT-IR | Air quench | 370C for 3h |  | Atm | FT-IR Spectroscapy instead of NMR - does this make sense? | 99.7 | 0.227 | 0 | 0.77 | 0 | 0.4682 |  | 0 | 0.2948052 | 0.5 | 0.5 | 0.2948052 | 0.2948052 | 0.1733948 |  | 77 | 22.85 | 0 | 0.2967532 | 0.43 | 0.2967532 | 0.2967532 | 0.02939399 | 0.003667402
5BNCZ |  |  |  | 0 | 72 | 0 | 0 | 0 | 0 | 0 | 0 | 22.7 | 0 | 0 | 0 | 0 | 5 | 0 | 0 | 0 | 0 | 0 | 0 | 0 | 0 | 0 | 0 | 0 | 0 | 0 | 0 | 0.3 | 46.83 | FT-IR | Air quench |  |  |  | Air quench for 10h | 99.7 | 0.227 | 0 | 0.72 | 0 | 0.4683 |  | 0 | 0.3152778 | 0.5 | 0.5 | 0.3152778 | 0.3152778 | 0.1530222 |  | 72 | 25.35 | 0 | 0.3520833 | 0.43 | 0.3520833 | 0.3520833 | 0.01350631 | 0.003679523
10BNCZ |  |  |  | 0 | 67 | 0 | 0 | 0 | 0 | 0 | 0 | 22.7 | 0 | 0 | 0 | 0 | 10 | 0 | 0 | 0 | 0 | 0 | 0 | 0 | 0 | 0 | 0 | 0 | 0 | 0 | 0 | 0.3 | 46.44 | FT-IR | Air quench |  |  |  |  | 99.7 | 0.227 | 0 | 0.67 | 0 | 0.4644 |  | 0 | 0.338806 | 0.5 | 0.5 | 0.338806 | 0.338806 | 0.125594 |  | 67 | 27.85 | 0 | 0.4156716 | 0.43 | 0.4156716 | 0.4156716 | 0.002374453 | 0.003221593
15BNCZ |  |  |  | 0 | 62 | 0 | 0 | 0 | 0 | 0 | 0 | 22.7 | 0 | 0 | 0 | 0 | 15 | 0 | 0 | 0 | 0 | 0 | 0 | 0 | 0 | 0 | 0 | 0 | 0 | 0 | 0 | 0.3 | 45.7 | FT-IR | Air quench |  |  |  |  | 99.7 | 0.227 | 0 | 0.62 | 0 | 0.457 |  | 0 | 0.366129 | 0.5 | 0.5 | 0.366129 | 0.366129 | 0.09087097 |  | 62 | 30.35 | 0 | 0.4895161 | 0.43 | 0.4062902 | 0.4062902 | 0.002571481 | 0.002436318
20BNCZ |  |  |  | 0 | 57 | 0 | 0 | 0 | 0 | 0 | 0 | 22.7 | 0 | 0 | 0 | 0 | 20 | 0 | 0 | 0 | 0 | 0 | 0 | 0 | 0 | 0 | 0 | 0 | 0 | 0 | 0 | 0.3 | 45.03 | FT-IR | Air quench |  |  |  |  | 99.7 | 0.227 | 0 | 0.57 | 0 | 0.4503 |  | 0 | 0.3982456 | 0.5 | 0.5 | 0.3982456 | 0.3982456 | 0.05205439 |  | 57 | 32.85 | 0 | 0.5763158 | 0.43 | 0.409701 | 0.409701 | 0.001648276 | 0.001819797
LBS |  |  |  | 0 | 10 | 0 | 0 | 0 | 0 | 16 | 0 | 0 | 0 | 74 | 0 | 0 | 0 | 0 | 0 | 0 | 0 | 0 | 0 | 0 | 0 | 0 | 0 | 0 | 0 | 0 | 0 | 0 | 57 | NMR | Fast quench | Tg-20C for 30min |  | Atm | Quenched between 2 metal plates rapid quenching essential to reduce sub-liquidus phase separation | 100 | 0.16 | 0 | 0.1 | 0.74 | 0.57 |  | 7.4 | 1.6 | 0.9625 | 2.35 | 0.9625 | 0.9625 | 0.3925 |  | 10 | 16 | 7.4 | 1.6 | 0.874 | 0.9604258 | 0.9604258 | 0.1524323 | 0.02636047
NBS |  |  |  | 0 | 10 | 0 | 0 | 0 | 0 | 0 | 0 | 16 | 0 | 74 | 0 | 0 | 0 | 0 | 0 | 0 | 0 | 0 | 0 | 0 | 0 | 0 | 0 | 0 | 0 | 0 | 0 | 0 | 88 | NMR | Fast quench |  |  |  |  | 100 | 0.16 | 0 | 0.1 | 0.74 | 0.88 |  | 7.4 | 1.6 | 0.9625 | 2.35 | 0.9625 | 0.9625 | 0.0825 |  | 10 | 16 | 7.4 | 1.6 | 0.874 | 0.9604258 | 0.9604258 | 0.006468306 | 0.2231231
KBS |  |  |  | 0 | 10 | 0 | 0 | 0 | 16 | 0 | 0 | 0 | 0 | 74 | 0 | 0 | 0 | 0 | 0 | 0 | 0 | 0 | 0 | 0 | 0 | 0 | 0 | 0 | 0 | 0 | 0 | 0 | 92 | NMR | Fast quench |  |  |  |  | 100 | 0.16 | 0 | 0.1 | 0.74 | 0.92 |  | 7.4 | 1.6 | 0.9625 | 2.35 | 0.9625 | 0.9625 | 0.0425 |  | 10 | 16 | 7.4 | 1.6 | 0.874 | 0.9604258 | 0.9604258 | 0.001634244 | 0.2625118
RBS |  |  |  | 0 | 10 | 0 | 0 | 0 | 0 | 0 | 0 | 0 | 0 | 74 | 0 | 0 | 0 | 0 | 0 | 0 | 0 | 0 | 0 | 0 | 0 | 0 | 16 | 0 | 0 | 0 | 0 | 0 | 93 | NMR | Fast quench |  |  |  |  | 100 | 0 | 0 | 0.1 | 0.74 | 0.93 |  | 7.4 | 0 | 0.9625 | 2.35 | 0 | 0 | 0.93 |  | 10 | 16 | 7.4 | 1.6 | 0.874 | 0.9604258 | 0.9604258 | 0.0009257281 | 0.272859
CBS |  |  |  | 0 | 10 | 0 | 0 | 0 | 0 | 0 | 0 | 0 | 0 | 74 | 0 | 0 | 0 | 0 | 0 | 0 | 16 | 0 | 0 | 0 | 0 | 0 | 0 | 0 | 0 | 0 | 0 | 0 | 97 | NMR | Fast quench |  |  |  |  | 100 | 0.16 | 0 | 0.1 | 0.74 | 0.97 |  | 7.4 | 1.6 | 0.9625 | 2.35 | 0.9625 | 0.9625 | 0.0075 |  | 10 | 16 | 7.4 | 1.6 | 0.874 | 0.9604258 | 0.9604258 | 9.166568e-05 | 0.3162477
LNBS |  |  |  | 0 | 10 | 0 | 0 | 0 | 0 | 8 | 0 | 8 | 0 | 74 | 0 | 0 | 0 | 0 | 0 | 0 | 0 | 0 | 0 | 0 | 0 | 0 | 0 | 0 | 0 | 0 | 0 | 0 | 70 | NMR | Fast quench |  |  |  |  | 100 | 0.16 | 0 | 0.1 | 0.74 | 0.7 |  | 7.4 | 1.6 | 0.9625 | 2.35 | 0.9625 | 0.9625 | 0.2625 |  | 10 | 16 | 7.4 | 1.6 | 0.874 | 0.9604258 | 0.9604258 | 0.06782159 | 0.08547383
RCBS |  |  |  | 0 | 10 | 0 | 0 | 0 | 0 | 0 | 0 | 0 | 0 | 74 | 0 | 0 | 0 | 0 | 0 | 0 | 8 | 0 | 0 | 0 | 0 | 0 | 8 | 0 | 0 | 0 | 0 | 0 | 97 | NMR | Fast quench |  |  |  |  | 100 | 0.08 | 0 | 0.1 | 0.74 | 0.97 |  | 7.4 | 0.8 | 0.9625 | 2.35 | 0.8 | 0.8 | 0.17 |  | 10 | 16 | 7.4 | 1.6 | 0.874 | 0.9604258 | 0.9604258 | 9.166568e-05 | 0.3162477
N26M0 |  |  |  | 7.7 | 14.9 | 0 | 0 | 0 | 0 | 0 | 0 | 26.1 | 0 | 51.3 | 0 | 0 | 0 | 0 | 0 | 0 | 0 | 0 | 0 | 0 | 0 | 0 | 0 | 0 | 0 | 0 | 0 | 0 | 57 | NMR | Fast quench | Tg+20C for 1.5h |  | Atm | quenched on fall plate | 100 | 0.261 | 0.077 | 0.149 | 0.513 | 0.57 |  | 2.269912 | 1.154867 | 0.6418695 | 1.067478 | 0.6243539 | 0.6243539 | 0.05435386 |  | 45.7 | 26.1 | 1.122538 | 0.571116 | 0.4973523 | 0.4781655 | 0.4781655 | 0.008433574 | 0.02636047
N19M8 |  |  |  | 7.7 | 14.9 | 0 | 0 | 0 | 0 | 0 | 7.5 | 18.7 | 0 | 51.2 | 0 | 0 | 0 | 0 | 0 | 0 | 0 | 0 | 0 | 0 | 0 | 0 | 0 | 0 | 0 | 0 | 0 | 0 | 37 | NMR | Fast quench |  |  |  |  | 100 | 0.187 | 0.077 | 0.149 | 0.512 | 0.37 |  | 2.265487 | 0.8274336 | 0.6415929 | 1.066372 | 0.6415929 | 0.6415929 | 0.2715929 |  | 45.7 | 22.45 | 1.12035 | 0.4912473 | 0.497221 | 0.4912473 | 0.4912473 | 0.0147009 | 0.001416839
N13M13 |  |  |  | 7.7 | 14.9 | 0 | 0 | 0 | 0 | 0 | 13.1 | 13.1 | 0 | 51.2 | 0 | 0 | 0 | 0 | 0 | 0 | 0 | 0 | 0 | 0 | 0 | 0 | 0 | 0 | 0 | 0 | 0 | 0 | 24 | NMR | Fast quench |  |  |  |  | 100 | 0.131 | 0.077 | 0.149 | 0.512 | 0.24 |  | 2.265487 | 0.579646 | 0.6415929 | 1.066372 | 0.579646 | 0.579646 | 0.339646 |  | 45.7 | 19.65 | 1.12035 | 0.4299781 | 0.497221 | 0.4299781 | 0.4299781 | 0.03609169 | 0.02810348
N8M19 |  |  |  | 7.7 | 14.9 | 0 | 0 | 0 | 0 | 0 | 18.7 | 7.5 | 0 | 51.2 | 0 | 0 | 0 | 0 | 0 | 0 | 0 | 0 | 0 | 0 | 0 | 0 | 0 | 0 | 0 | 0 | 0 | 0 | 7 | NMR | Fast quench |  |  |  |  | 100 | 0.075 | 0.077 | 0.149 | 0.512 | 0.07 |  | 2.265487 | 0.3318584 | 0.6415929 | 1.066372 | 0.3318584 | 0.3318584 | 0.2618584 |  | 45.7 | 16.85 | 1.12035 | 0.368709 | 0.497221 | 0.368709 | 0.368709 | 0.08922705 | 0.1140014
N0M12 |  |  |  | 12.4 | 24.2 | 0 | 0 | 0 | 0 | 0 | 12.1 | 0 | 0 | 51.3 | 0 | 0 | 0 | 0 | 0 | 0 | 0 | 0 | 0 | 0 | 0 | 0 | 0 | 0 | 0 | 0 | 0 | 0 | 2 | NMR | Fast quench |  |  |  |  | 100 | 0 | 0.124 | 0.242 | 0.513 | 0.02 |  | 1.401639 | 0 | 0.5876025 | 0.8504098 | 0 | 0 | 0.02 |  | 73.8 | 6.05 | 0.695122 | 0.08197832 | 0.4717073 | 0.08197832 | 0.08197832 | 0.003841312 | 0.1502655
N19C8 |  |  |  | 7.7 | 14.9 | 7.5 | 0 | 0 | 0 | 0 | 0 | 18.7 | 0 | 51.2 | 0 | 0 | 0 | 0 | 0 | 0 | 0 | 0 | 0 | 0 | 0 | 0 | 0 | 0 | 0 | 0 | 0 | 0 | 46 | NMR | Fast quench |  |  |  |  | 100 | 0.187 | 0.077 | 0.149 | 0.512 | 0.46 |  | 2.265487 | 0.8274336 | 0.6415929 | 1.066372 | 0.6415929 | 0.6415929 | 0.1815929 |  | 45.7 | 22.45 | 1.12035 | 0.4912473 | 0.497221 | 0.4912473 | 0.4912473 | 0.0009763916 | 0.002741473
|  |  | max | 30 | 100 | 50 | 0 | 9.942403 | 44.9945 | 60 | 40 | 69.96997 | 4 | 87.3 | 0 | 0 | 20 | 8 | 50.4 | 50 | 58.33333 | 45.1 | 47 | 80 | 20.59 | 0 | 44.9945 | 4.83 | 43 | 0 | 0 | 0.3
|  |  |  | 6.16113 | 6.449689 | 1.543077 | 0.345179 | 0.4394689 | 1.244074 | 0 | 1.893383 | 25.83402 | 0.2784057 | 45.11094 | 0.7318997 | 0 | 4.035556 | 0.879208 | 0 | 0 | 0 | 0 | 0 | 0 | 0 | 0 | 0 | 0 | 0 | 0 | 0 | 0 | 69.5 | [6 empty] | 94.94603 | 0.2707809 | 0.0616113 | 0.06449689 | 0.4511094 | 0.695 | [9 empty] | 33.13103 | 30.8141 | 1.361592 | 0.9300676 | 0.5116955 | 0.5158827 | 0.5158827 | 0.03208301 | 0.08257524
|  |  |  | 7.427581 | 15.42438 | 2.120857 | 0.2203575 | 0.2782162 | 0.7909016 | 0 | 1.204085 | 20.17047 | 0.1781681 | 44.15083 | 0.4695631 | 0 | 2.561736 | 2.568347 | 0 | 0 | 0 | 0 | 0 | 0 | 0 | 0 | 0 | 0 | 0 | 0 | 0 | 0 | 69.7 | [6 empty] | 97.56549 | 0.2096137 | 0.07427581 | 0.1542438 | 0.4415083 | 0.697 | [9 empty] | 50.44957 | 23.90471 | 0.8751479 | 0.4738338 | 0.4825089 | 0.4738338 | 0.4738338 | 0.04980317 | 0.08372867
|  |  |  | 7.512049 | 9.610067 | 8.005646 | 0.3675517 | 0.4678435 | 1.321832 | 0 | 2.020657 | 18.1354 | 0.2963581 | 42.5684 | 0.7818487 | 0 | 4.2925 | 0.8903665 | 0 | 0 | 0 | 0 | 0 | 0 | 0 | 0 | 0 | 0 | 0 | 0 | 0 | 0 | 57.2 | [6 empty] | 96.27053 | 0.1945724 | 0.07512049 | 0.09610067 | 0.425684 | 0.572 | [9 empty] | 41.73535 | 26.61664 | 1.01996 | 0.637748 | 0.4911976 | 0.4811444 | 0.4811444 | 0.008254749 | 0.02701391
|  |  |  | 5.754313 | 13.52311 | 3.132861 | 0.2999981 | 0.3821099 | 1.081975 | 0 | 1.647069 | 19.23587 | 0.2432839 | 46.3261 | 0.6365355 | 0 | 3.50188 | 0.5877251 | 0 | 0 | 0 | 0 | 0 | 0 | 0 | 0 | 0 | 0 | 0 | 0 | 0 | 0 | 69.4 | [6 empty] | 96.35283 | 0.2031784 | 0.05754313 | 0.1352311 | 0.463261 | 0.694 | [9 empty] | 37.95909 | 24.45875 | 1.220422 | 0.644345 | 0.5032253 | 0.4934192 | 0.4934192 | 0.04023266 | 0.08200152
|  |  |  | 4.658662 | 11.23348 | 3.879302 | 0.3895245 | 0.491449 | 1.388526 | 0 | 2.117995 | 17.67164 | 0.3103936 | 44.68526 | 0.816882 | 0 | 4.500395 | 2.692925 | 0 | 0 | 0 | 0 | 0 | 0 | 0 | 0 | 0 | 0 | 0 | 0 | 0 | 0 | 56.7 | [6 empty] | 94.83644 | 0.1906017 | 0.04658662 | 0.1123348 | 0.4468526 | 0.567 | [9 empty] | 35.56437 | 24.30901 | 1.256461 | 0.6835216 | 0.5053877 | 0.499737 | 0.499737 | 0.004524312 | 0.02539531
A0B0 |  |  |  | 0 | 0 | 0 | 0 | 0 | 0 | 0 | 9.7 | 24.2 | 0 | 66.1 | 0 | 0 | 0 | 0 | 0 | 0 | 0 | 0 | 0 | 0 | 0 | 0 | 0 | 0 | 0 | 0 | 0 | 0 | 0 | NMR | Fast quench |  |  |  |  | 100 | 0.242 | 0 | 0 | 0.661 | 0 |  | #DIV/0! | #DIV/0! | #DIV/0! | #DIV/0! | #DIV/0! | #DIV/0! | #DIV/0! |  |  |  | #DIV/0! | #DIV/0! | #DIV/0! | #DIV/0! | #DIV/0! | #DIV/0! | 0.1661711
DPG0 |  |  |  | 14.31837 | 0 | 6.926592 | 0 | 0 | 0 | 0 | 7.809552 | 0 | 0 | 64.73259 | 0 | 0 | 0.6994924 | 0 | 0 | 0 | 0 | 0 | 0 | 0 | 5.170414 | 0 | 0 | 0 | 0 | 0.08887258 | 0.1161232 | 0 | 0 | NMR | Air quench | 680 C for 2h |  | Atm |  | 99.65702 | 0 | 0.1431837 | 0 | 0.6473259 | 0 |  | 4.520946 | 0 | 0.7825591 | 1.630236 | 0 | 0 | 0 |  | 57.2735 | 10.30303 | 1.130236 | 0.1798917 | 0.4978142 | 0.1798917 | 0.1798917 | 0.03236102 | 0.1661711
DPG2 |  |  |  | 12.92587 | 1.912267 | 6.884574 | 0 | 0 | 0 | 0 | 7.762177 | 0 | 0 | 64.34074 | 0 | 0 | 0.6952491 | 0 | 0 | 0 | 0 | 0 | 0 | 0 | 5.139049 | 0 | 0 | 0 | 0 | 0.08833346 | 0.1154188 | 0 | 0 | NMR | Air quench |  |  |  |  | 99.65993 | 0 | 0.1292587 | 0.01912267 | 0.6434074 | 0 |  | 4.336173 | 0 | 0.7710108 | 1.584043 | 0 | 0 | 0 |  | 53.61575 | 10.24052 | 1.200034 | 0.1909984 | 0.5020021 | 0.1909984 | 0.1909984 | 0.0364804 | 0.1661711
DPG4 |  |  |  | 11.55016 | 3.801473 | 6.843062 | 0 | 0 | 0 | 0 | 7.715374 | 0 | 0 | 63.9536 | 0 | 0 | 0.691057 | 0 | 0 | 0 | 0 | 0 | 0 | 0 | 5.108062 | 0 | 0 | 0 | 0 | 0.08780084 | 0.1147229 | 0 | 0 | NMR | Air quench |  |  |  |  | 99.6628 | 0 | 0.1155016 | 0.03801473 | 0.639536 | 0 |  | 4.165915 | 0 | 0.7603697 | 1.541479 | 0 | 0 | 0 |  | 50.00212 | 10.17878 | 1.279018 | 0.2035669 | 0.5067411 | 0.2035669 | 0.2035669 | 0.04143949 | 0.1661711
DPG6 |  |  |  | 10.19094 | 5.668034 | 6.802048 | 0 | 0 | 0 | 0 | 7.669132 | 0 | 0 | 63.5711 | 0 | 0 | 0.6869151 | 0 | 0 | 0 | 0 | 0 | 0 | 0 | 5.077447 | 0 | 0 | 0 | 0 | 0.0872746 | 0.1140353 | 0 | 0 | NMR | Air quench |  |  |  |  | 99.66562 | 0 | 0.1019094 | 0.05668034 | 0.635711 | 0 |  | 4.008524 | 0 | 0.7505328 | 1.502131 | 0 | 0 | 0 |  | 46.43181 | 10.11777 | 1.369128 | 0.217906 | 0.5121477 | 0.217906 | 0.217906 | 0.04748304 | 0.1661711
DPG8 |  |  |  | 8.84792 | 7.512353 | 6.761523 | 0 | 0 | 0 | 0 | 7.623441 | 0 | 0 | 63.19314 | 0 | 0 | 0.6828226 | 0 | 0 | 0 | 0 | 0 | 0 | 0 | 5.047197 | 0 | 0 | 0 | 0 | 0.08675464 | 0.1133559 | 0 | 17 | NMR | Air quench |  |  |  |  | 99.6684 | 0 | 0.0884792 | 0.07512353 | 0.6319314 | 0.17 |  | 3.862597 | 0 | 0.7414123 | 1.465649 | 0 | 0 | 0.17 |  | 42.90403 | 10.05749 | 1.472895 | 0.2344183 | 0.5183737 | 0.2344183 | 0.2344183 | 0.004149719 | 0.05647321
1.5% Al | XL OL Set |  |  | 1.5 | 20.6 | 0 | 0 | 0 | 0 | 0 | 0 | 4.28 | 0 | 73.62 | 0 | 0 | 0 | 0 | 0 | 0 | 0 | 0 | 0 | 0 | 0 | 0 | 0 | 0 | 0 | 0 | 0 | 0 | 11 | NMR | Slow cooled |  |  |  |  | 100 | 0.0428 | 0.015 | 0.206 | 0.7362 | 0.11 |  | 3.331222 | 0.1936652 | 0.7082014 | 1.332805 | 0.1936652 | 0.1936652 | 0.08366516 |  | 26.6 | 4.28 | 2.767669 | 0.1609023 | 0.5960602 | 0.1609023 | 0.1609023 | 0.00259104 | 0.08859012
2% Al | XL OL Set |  |  | 2 | 20.49 | 0 | 0 | 0 | 0 | 0 | 0 | 4.26 | 0 | 73.25 | 0 | 0 | 0 | 0 | 0 | 0 | 0 | 0 | 0 | 0 | 0 | 0 | 0 | 0 | 0 | 0 | 0 | 0 | 7 | NMR | Slow cooled |  |  |  |  | 100 | 0.0426 | 0.02 | 0.2049 | 0.7325 | 0.07 |  | 3.257003 | 0.1894175 | 0.7035627 | 1.314251 | 0.1894175 | 0.1894175 | 0.1194175 |  | 28.49 | 4.26 | 2.571078 | 0.1495261 | 0.5842647 | 0.1495261 | 0.1495261 | 0.006324408 | 0.1140014
4% Al | XL OL Set |  |  | 4 | 20.07 | 0 | 0 | 0 | 0 | 0 | 0 | 4.17 | 0 | 71.76 | 0 | 0 | 0 | 0 | 0 | 0 | 0 | 0 | 0 | 0 | 0 | 0 | 0 | 0 | 0 | 0 | 0 | 0 | 2 | NMR | Slow cooled |  |  |  |  | 100 | 0.0417 | 0.04 | 0.2007 | 0.7176 | 0.02 |  | 2.981305 | 0.1732447 | 0.6863315 | 1.245326 | 0.1732447 | 0.1732447 | 0.1532447 |  | 36.07 | 4.17 | 1.989465 | 0.1156085 | 0.5493679 | 0.1156085 | 0.1156085 | 0.009140993 | 0.1502655
Lee-XMa0-non-enriched | XL OL Set |  |  | 25.00916 | 0 | 0 | 0 | 0 | 0 | 0 | 0 | 24.98364 | 0 | 50.0072 | 0 | 0 | 0 | 0 | 0 | 0 | 0 | 0 | 0 | 0 | 0 | 0 | 0 | 0 | 0 | 0 | 0 | 0 | 0 | NMR | Water quench |  |  |  | "quenched into glasses".. Treating as cold water quench based on https://www.sciencedirect.com/topics/engineering/melt-quenching | 100 | 0.2498364 | 0.2500916 | 0 | 0.500072 | 0 |  | 1.999556 | 0.9989797 | 0.6249722 | 0.9998889 | 0.6249722 | 0.6249722 | 0.6249722 |  | 100.0366 | 24.98364 | 0.4998889 | 0.2497449 | 0.4599933 | 0.2497449 | 0.2497449 | 0.06237253 | 0.1661711
Lee-XMa0.25-non-enriched | XL OL Set |  |  | 18.7463 | 6.244536 | 0 | 0 | 0 | 0 | 0 | 0 | 25.0503 | 0 | 49.95887 | 0 | 0 | 0 | 0 | 0 | 0 | 0 | 0 | 0 | 0 | 0 | 0 | 0 | 0 | 0 | 0 | 0 | 0 | 12 | NMR | Water quench |  |  |  |  | 100 | 0.250503 | 0.187463 | 0.06244536 | 0.4995887 | 0.12 |  | 1.999088 | 1.002379 | 0.624943 | 0.9997719 | 0.6243997 | 0.6243997 | 0.5043997 |  | 81.22973 | 25.0503 | 0.6150318 | 0.3083883 | 0.4669019 | 0.3083883 | 0.3083883 | 0.03549015 | 0.0827373
Lee-Xa0.5-non-enriched | XL OL Set |  |  | 12.48043 | 12.50671 | 0 | 0 | 0 | 0 | 0 | 0 | 24.96218 | 0 | 50.05067 | 0 | 0 | 0 | 0 | 0 | 0 | 0 | 0 | 0 | 0 | 0 | 0 | 0 | 0 | 0 | 0 | 0 | 0 | 38 | NMR | Water quench |  |  |  |  | 100 | 0.2496218 | 0.1248043 | 0.1250671 | 0.5005067 | 0.38 |  | 2.003057 | 0.9990011 | 0.6251911 | 1.000764 | 0.6251911 | 0.6251911 | 0.2451911 |  | 62.42844 | 24.96218 | 0.8017287 | 0.3998528 | 0.4781037 | 0.3998528 | 0.3998528 | 0.000394133 | 0.0007640207
Lee-XMa0.75-non-enriched | XL OL Set |  |  | 6.243656 | 18.75568 | 0 | 0 | 0 | 0 | 0 | 0 | 25.04987 | 0 | 49.9508 | 0 | 0 | 0 | 0 | 0 | 0 | 0 | 0 | 0 | 0 | 0 | 0 | 0 | 0 | 0 | 0 | 0 | 0 | 51 | NMR | Water quench |  |  |  |  | 100 | 0.2504987 | 0.06243656 | 0.1875568 | 0.499508 | 0.51 |  | 1.998085 | 1.002021 | 0.6248803 | 0.9995213 | 0.6243593 | 0.6243593 | 0.1143593 |  | 43.7303 | 25.04987 | 1.142247 | 0.5728263 | 0.4985348 | 0.4794138 | 0.4794138 | 0.0009355181 | 0.01047738
Lee-XMa1-non-enriched | XL OL Set |  |  | 0 | 25.04506 | 0 | 0 | 0 | 0 | 0 | 0 | 24.98321 | 0 | 49.97173 | 0 | 0 | 0 | 0 | 0 | 0 | 0 | 0 | 0 | 0 | 0 | 0 | 0 | 0 | 0 | 0 | 0 | 0 | 57 | NMR | Water quench |  |  |  |  | 100 | 0.2498321 | 0 | 0.2504506 | 0.4997173 | 0.57 |  | 1.995273 | 0.9975303 | 0.6247046 | 0.9988182 | 0.6247046 | 0.6247046 | 0.05470456 |  | 25.04506 | 24.98321 | 1.995273 | 0.9975303 | 0.5497164 | 0.5665517 | 0.5665517 | 1.189085e-05 | 0.02636047
Lee-XRd0.1-non-enriched | XL OL Set |  |  | 11.24495 | 1.2165 | 0 | 0 | 0 | 0 | 0 | 0 | 12.50796 | 0 | 75.0306 | 0 | 0 | 0 | 0 | 0 | 0 | 0 | 0 | 0 | 0 | 0 | 0 | 0 | 0 | 0 | 0 | 0 | 0 | 0 | NMR | Water quench |  |  |  |  | 100 | 0.1250796 | 0.1124495 | 0.012165 | 0.750306 | 0 |  | 6.021019 | 1.003732 | 0.8763137 | 2.005255 | 0.8763137 | 0.8763137 | 0.8763137 |  | 46.19629 | 12.50796 | 1.62417 | 0.2707567 | 0.5274502 | 0.2707567 | 0.2707567 | 0.07330921 | 0.1661711
Lee-XRd0.25-non-enriched | XL OL Set |  |  | 9.36868 | 3.152241 | 0 | 0 | 0 | 0 | 0 | 0 | 12.49662 | 0 | 74.98246 | 0 | 0 | 0 | 0 | 0 | 0 | 0 | 0 | 0 | 0 | 0 | 0 | 0 | 0 | 0 | 0 | 0 | 0 | 28 | NMR | Water quench |  |  |  |  | 100 | 0.1249662 | 0.0936868 | 0.03152241 | 0.7498246 | 0.28 |  | 5.988574 | 0.9980591 | 0.8742859 | 1.997143 | 0.8742859 | 0.8742859 | 0.5942859 |  | 40.62696 | 12.49662 | 1.845633 | 0.3075943 | 0.540738 | 0.3075943 | 0.3075943 | 0.0007614431 | 0.01629221
Lee-XRd0.5-non-enriched | XL OL Set |  |  | 6.230721 | 6.296675 | 0 | 0 | 0 | 0 | 0 | 0 | 12.50526 | 0 | 74.96734 | 0 | 0 | 0 | 0 | 0 | 0 | 0 | 0 | 0 | 0 | 0 | 0 | 0 | 0 | 0 | 0 | 0 | 0 | 48 | NMR | Water quench |  |  |  |  | 100 | 0.1250526 | 0.06230721 | 0.06296675 | 0.7496734 | 0.48 |  | 5.984272 | 0.9982331 | 0.874017 | 1.996068 | 0.874017 | 0.874017 | 0.394017 |  | 31.21956 | 12.50526 | 2.401294 | 0.4005585 | 0.5740776 | 0.4005585 | 0.4005585 | 0.006310945 | 0.005235836
Lee-XRd0.75-non-enriched | XL OL Set |  |  | 3.127171 | 9.339825 | 0 | 0 | 0 | 0 | 0 | 0 | 12.50829 | 0 | 75.02472 | 0 | 0 | 0 | 0 | 0 | 0 | 0 | 0 | 0 | 0 | 0 | 0 | 0 | 0 | 0 | 0 | 0 | 0 | 52 | NMR | Water quench |  |  |  |  | 100 | 0.1250829 | 0.03127171 | 0.09339825 | 0.7502472 | 0.52 |  | 6.017866 | 1.003312 | 0.8761166 | 2.004467 | 0.8761166 | 0.8761166 | 0.3561166 |  | 21.84851 | 12.50829 | 3.43386 | 0.5725007 | 0.6360316 | 0.5725007 | 0.5725007 | 0.002756319 | 0.01262456
LAWA44 | OL | 28.0125 | 0.852732 | 4.12574 | 8.674093 | 2.407785 | 0.008928268 | 2.965755 | 0.3601567 | 0 | 3.350073 | 21.89449 | 0.01434025 | 50.30897 | 0.08475202 | 1.69062 | 2.467907 | 1.646388 | 0 | 0 | 0 | 0 | 0 | 0 | 0 | 0 | 0 | 0 | 0 | 0 | 0 | 0 | 68 | XAFS | Air quench |  |  | Atm |  | 100 | 0.2225464 | 0.0412574 | 0.08674093 | 0.5030897 | 0.68 |  | 3.93044 | 1.738667 | 0.7456525 | 1.48261 | 0.7027261 | 0.7027261 | 0.02272608 |  | 28.48417 | 26.36753 | 1.766208 | 0.9256906 | 0.5359725 | 0.5479797 | 0.5479797 | 0.01742935 | 0.07417947
LAWABP1 | OL | 25.96174 | 0.8393598 | 6.865748 | 9.30151 | 0 | 0.009211808 | 1.095967 | 1.635015 | 0 | 1.736916 | 22.5898 | 0.03945509 | 48.80741 | 0.08744354 | 2.182579 | 2.236599 | 2.982621 | 0 | 0 | 0 | 0 | 0.4297177 | 0 | 0 | 0 | 0 | 0 | 0 | 0 | 0 | 0 | 70 | XAFS | Air quench |  |  |  |  | 100 | 0.2422482 | 0.06865748 | 0.0930151 | 0.4880741 | 0.7 |  | 3.018905 | 1.498388 | 0.6886816 | 1.254726 | 0.6441021 | 0.6441021 | 0.05589793 |  | 42.7692 | 26.35482 | 1.141181 | 0.6162102 | 0.4984709 | 0.4855682 | 0.4855682 | 0.045981 | 0.08547383
HLP-9 | OL | 23.82046 | 0.8221698 | 4.482513 | 11.51783 | 0.01191571 | 0.03077447 | 2.251217 | 0.2837506 | 0 | 2.437103 | 21.08769 | 0.02353752 | 53.35969 | 0.05842563 | 2.451409 | 1.207007 | 0.7971385 | 0 | 0 | 0 | 0 | 0 | 0 | 0 | 0 | 0 | 0 | 0 | 0 | 0 | 0 | 66 | XAFS | Air quench |  |  |  |  | 100 | 0.2137144 | 0.04482513 | 0.1151783 | 0.5335969 | 0.66 |  | 3.334909 | 1.335686 | 0.7084318 | 1.333727 | 0.708085 | 0.708085 | 0.04808499 |  | 31.0657 | 23.19945 | 1.71764 | 0.7467868 | 0.5330584 | 0.5334949 | 0.5334949 | 0.01600355 | 0.0636851
LAWE-1A | OL | 28.72592 | 0.833486 | 4.092958 | 9.827235 | 2.476612 | 0 | 2.35635 | 2.709116 | 0 | 2.512235 | 21.02796 | 0 | 49.19022 | 0 | 1.199273 | 2.942404 | 1.665634 | 0 | 0 | 0 | 0 | 0 | 0 | 0 | 0 | 0 | 0 | 0 | 0 | 0 | 0 | 67 | NMR | Air quench |  |  | Atm |  | 100 | 0.2373707 | 0.04092958 | 0.09827235 | 0.4919022 | 0.67 |  | 3.533731 | 1.705226 | 0.7208582 | 1.383433 | 0.6649665 | 0.6649665 | 0.005033459 |  | 29.53034 | 27.7027 | 1.665752 | 0.9381098 | 0.5299451 | 0.5404498 | 0.5404498 | 0.01678327 | 0.06883228
LAWE-95A | OL | 28.923 | 0.8473301 | 3.79657 | 9.115605 | 7.853721 | 0 | 2.185717 | 0.1623641 | 8.877916 | 4.093794 | 7.935201 | 0 | 50.59233 | 0 | 1.112429 | 2.729333 | 1.545019 | 0 | 0 | 0 | 0 | 0 | 0 | 0 | 0 | 0 | 0 | 0 | 0 | 0 | 0 | 53 | NMR | Air quench |  |  |  |  | 100 | 0.1697548 | 0.0379657 | 0.09115605 | 0.5059233 | 0.53 |  | 3.918188 | 1.314688 | 0.7448868 | 1.479547 | 0.7448868 | 0.7448868 | 0.2148868 |  | 27.39192 | 24.3139 | 1.84698 | 0.8876304 | 0.5408188 | 0.5525482 | 0.5525482 | 0.0005084192 | 0.01497174
LAWE-290A | OL |  |  | 3.906103 | 9.378594 | 6.904352 | 0 | 2.248776 | 0.06030377 | 6.009242 | 2.413744 | 14.85346 | 0 | 48.68324 | 0 | 1.144523 | 2.808075 | 1.589593 | 0 | 0 | 0 | 0 | 0 | 0 | 0 | 0 | 0 | 0 | 0 | 0 | 0 | 0 | 56 | NMR | Air quench |  |  |  |  | 100 | 0.20923 | 0.03906103 | 0.09378594 | 0.4868324 | 0.56 |  | 3.66461 | 1.57497 | 0.7290381 | 1.416153 | 0.7017849 | 0.7017849 | 0.1417849 |  | 28.18219 | 26.98609 | 1.727447 | 0.9575582 | 0.5336468 | 0.5453741 | 0.5453741 | 0.0002139165 | 0.02321329
NeB1 | OL |  |  | 20 | 5 | 0 | 0 | 0 | 0 | 0 | 0 | 25 | 0 | 50 | 0 | 0 | 0 | 0 | 0 | 0 | 0 | 0 | 0 | 0 | 0 | 0 | 0 | 0 | 0 | 0 | 0 | 0 | 12.7 | NMR | Air quench | Annealed at 570 °C for 2h |  | Atm |  | 100 | 0.25 | 0.2 | 0.05 | 0.5 | 0.127 |  | 2 | 1 | 0.625 | 1 | 0.625 | 0.625 | 0.498 |  | 85 | 25 | 0.5882353 | 0.2941176 | 0.4652941 | 0.2941176 | 0.2941176 | 0.02792831 | 0.07875933
NeB2 | OL | 25 | 0.8333333 | 15 | 10 | 0 | 0 | 0 | 0 | 0 | 0 | 25 | 0 | 50 | 0 | 0 | 0 | 0 | 0 | 0 | 0 | 0 | 0 | 0 | 0 | 0 | 0 | 0 | 0 | 0 | 0 | 0 | 39.7 | NMR | Air quench |  |  |  |  | 100 | 0.25 | 0.15 | 0.1 | 0.5 | 0.397 |  | 2 | 1 | 0.625 | 1 | 0.625 | 0.625 | 0.228 |  | 70 | 25 | 0.7142857 | 0.3571429 | 0.4728571 | 0.3571429 | 0.3571429 | 0.001588592 | 0.0001132293
NeB3 | OL | 25 | 0.7692308 | 10 | 15 | 0 | 0 | 0 | 0 | 0 | 0 | 25 | 0 | 50 | 0 | 0 | 0 | 0 | 0 | 0 | 0 | 0 | 0 | 0 | 0 | 0 | 0 | 0 | 0 | 0 | 0 | 0 | 55.1 | NMR | Air quench |  |  |  |  | 100 | 0.25 | 0.1 | 0.15 | 0.5 | 0.551 |  | 2 | 1 | 0.625 | 1 | 0.625 | 0.625 | 0.074 |  | 55 | 25 | 0.9090909 | 0.4545455 | 0.4845455 | 0.4545455 | 0.4545455 | 0.009303479 | 0.02055182
NeB4 | OL | 25 | 0.7142857 | 5 | 20 | 0 | 0 | 0 | 0 | 0 | 0 | 25 | 0 | 50 | 0 | 0 | 0 | 0 | 0 | 0 | 0 | 0 | 0 | 0 | 0 | 0 | 0 | 0 | 0 | 0 | 0 | 0 | 62.2 | NMR | Air quench |  |  |  |  | 100 | 0.25 | 0.05 | 0.2 | 0.5 | 0.622 |  | 2 | 1 | 0.625 | 1 | 0.625 | 0.625 | 0.003 |  | 40 | 25 | 1.25 | 0.625 | 0.505 | 0.4925967 | 0.4925967 | 0.01674522 | 0.04594981
1% Al | OL | 4.3 | 0.781415 | 1 | 20.7 | 0 | 0 | 0 | 0 | 0 | 0 | 4.3 | 0 | 74 | 0 | 0 | 0 | 0 | 0 | 0 | 0 | 0 | 0 | 0 | 0 | 0 | 0 | 0 | 0 | 0 | 0 | 0 | 12 | NMR | Slow cooled |  |  | Atm | Furnace cooled (30K/h) | 100 | 0.043 | 0.01 | 0.207 | 0.74 | 0.12 |  | 3.410138 | 0.1981567 | 0.7131336 | 1.352535 | 0.1981567 | 0.1981567 | 0.07815668 |  | 24.7 | 4.3 | 2.995951 | 0.1740891 | 0.6097571 | 0.1740891 | 0.1740891 | 0.002925627 | 0.0827373
5x-0.2y | 1 | 0 | 0 | 0 | 4 | 0 | 0 | 0 | 0 | 0 | 0 | 0 | 36 | 0 | 0 | 0 | 40 | 0 | 0 | 0 | 0 | 0 | 0 | 0 | 0 | 20 | 0 | 0 | 0 | 0 | 0 | 0 | 100 | NMR | Air quench | Annealed at 5 °C below Tg |  | Atm |  | 100 | 0 | 0 | 0.04 | 0 | 1 |  | 0 | 0 | 0.5 | 0.5 | 0 | 0 | 1 |  | 40 | 20 | 0 | 0.5 | 0.43 | 0.4070114 | 0.4070114 | 0.3516355 | 0.3508893
10x-0.2y | 1 | 0 | 0 | 0 | 8 | 0 | 0 | 0 | 0 | 0 | 0 | 0 | 32 | 0 | 0 | 0 | 40 | 0 | 0 | 0 | 0 | 0 | 0 | 0 | 0 | 20 | 0 | 0 | 0 | 0 | 0 | 0 | 94.1 | NMR | Air quench |  |  |  |  | 100 | 0 | 0 | 0.08 | 0 | 0.941 |  | 0 | 0 | 0.5 | 0.5 | 0 | 0 | 0.941 |  | 40 | 20 | 0 | 0.5 | 0.43 | 0.4070114 | 0.4070114 | 0.2851438 | 0.2844719
15x-0.2y | 1 | 0 | 0 | 0 | 12 | 0 | 0 | 0 | 0 | 0 | 0 | 0 | 28 | 0 | 0 | 0 | 40 | 0 | 0 | 0 | 0 | 0 | 0 | 0 | 0 | 20 | 0 | 0 | 0 | 0 | 0 | 0 | 90.5 | NMR | Air quench |  |  |  |  | 100 | 0 | 0 | 0.12 | 0 | 0.905 |  | 0 | 0 | 0.5 | 0.5 | 0 | 0 | 0.905 |  | 40 | 20 | 0 | 0.5 | 0.43 | 0.4070114 | 0.4070114 | 0.2479927 | 0.247366
5x-0.4y | 1 | 0 | 0 | 0 | 3 | 0 | 0 | 0 | 0 | 0 | 0 | 0 | 27 | 0 | 0 | 0 | 30 | 0 | 0 | 0 | 0 | 0 | 0 | 0 | 0 | 40 | 0 | 0 | 0 | 0 | 0 | 0 | 100 | NMR | Air quench |  |  |  |  | 100 | 0 | 0 | 0.03 | 0 | 1 |  | 0 | 0 | 0.5 | 0.5 | 0 | 0 | 1 |  | 30 | 15 | 0 | 0.5 | 0.43 | 0.4070114 | 0.4070114 | 0.3516355 | 0.3508893
10x-0.4y | 1 | 0 | 0 | 0 | 6 | 0 | 0 | 0 | 0 | 0 | 0 | 0 | 24 | 0 | 0 | 0 | 30 | 0 | 0 | 0 | 0 | 0 | 0 | 0 | 0 | 40 | 0 | 0 | 0 | 0 | 0 | 0 | 93 | NMR | Air quench |  |  |  |  | 100 | 0 | 0 | 0.06 | 0 | 0.93 |  | 0 | 0 | 0.5 | 0.5 | 0 | 0 | 0.93 |  | 30 | 15 | 0 | 0.5 | 0.43 | 0.4070114 | 0.4070114 | 0.2735171 | 0.272859
15x-0.4y | 1 | 0 | 0 | 0 | 9 | 0 | 0 | 0 | 0 | 0 | 0 | 0 | 21 | 0 | 0 | 0 | 30 | 0 | 0 | 0 | 0 | 0 | 0 | 0 | 0 | 40 | 0 | 0 | 0 | 0 | 0 | 0 | 91.4 | NMR | Air quench |  |  |  |  | 100 | 0 | 0 | 0.09 | 0 | 0.914 |  | 0 | 0 | 0.5 | 0.5 | 0 | 0 | 0.914 |  | 30 | 15 | 0 | 0.5 | 0.43 | 0.4070114 | 0.4070114 | 0.2570375 | 0.2563995
5x-0.6y | 1 | 0 | 0 | 0 | 2 | 0 | 0 | 0 | 0 | 0 | 0 | 0 | 18 | 0 | 0 | 0 | 20 | 0 | 0 | 0 | 0 | 0 | 0 | 0 | 0 | 60 | 0 | 0 | 0 | 0 | 0 | 0 | 100 | NMR | Air quench |  |  |  |  | 100 | 0 | 0 | 0.02 | 0 | 1 |  | 0 | 0 | 0.5 | 0.5 | 0 | 0 | 1 |  | 20 | 10 | 0 | 0.5 | 0.43 | 0.4070114 | 0.4070114 | 0.3516355 | 0.3508893
10x-0.6y | 1 | 0 | 0 | 0 | 4 | 0 | 0 | 0 | 0 | 0 | 0 | 0 | 16 | 0 | 0 | 0 | 20 | 0 | 0 | 0 | 0 | 0 | 0 | 0 | 0 | 60 | 0 | 0 | 0 | 0 | 0 | 0 | 94.8 | NMR | Air quench |  |  |  |  | 100 | 0 | 0 | 0.04 | 0 | 0.948 |  | 0 | 0 | 0.5 | 0.5 | 0 | 0 | 0.948 |  | 20 | 10 | 0 | 0.5 | 0.43 | 0.4070114 | 0.4070114 | 0.2926687 | 0.2919879
15x-0.6y | 1 | 0 | 0 | 0 | 6 | 0 | 0 | 0 | 0 | 0 | 0 | 0 | 14 | 0 | 0 | 0 | 20 | 0 | 0 | 0 | 0 | 0 | 0 | 0 | 0 | 60 | 0 | 0 | 0 | 0 | 0 | 0 | 90.6 | NMR | Air quench |  |  |  | Fast quenched | 100 | 0 | 0 | 0.06 | 0 | 0.906 |  | 0 | 0 | 0.5 | 0.5 | 0 | 0 | 0.906 |  | 20 | 10 | 0 | 0.5 | 0.43 | 0.4070114 | 0.4070114 | 0.2489896 | 0.2483618