## DS model
Glass Name | N4 | for K'' | for R'' | K''=([SiO2]+e[TeO2])/(a[B2O3]+b[Al2O3]+c[P2O5]+...) | R''=([Na2O]+x[Li2O]+...)/(a[B2O3]+b[Al2O3]+...) | R''max=m+K''*n | R''D1=o+K''*p | N''4 | Adj N''4 | squares | var
S462.6(5) | 0.169 | 6.42 | 37.95 | 6.464174 | 5.911215 | 0.7128193 | 3.341016 | 0.3468079 | 0.3468079 | 0.03161565 | 0.05694949
S462.6(9) | 0.26 | 11.02 | 37.95 | 3.348457 | 3.443739 | 0.6536207 | 1.776926 | 0.3588977 | 0.3588977 | 0.009780765 | 0.02179784
S462.6(14) | 0.295 | 15.62 | 37.95 | 2.06146 | 2.429577 | 0.6291677 | 1.130853 | 0.3610567 | 0.3610567 | 0.004363486 | 0.01268798
S462.6(18) | 0.316 | 20.22 | 37.95 | 1.369931 | 1.876855 | 0.6160287 | 0.7837052 | 0.3627412 | 0.3627412 | 0.002184744 | 0.008398059
S462.6(28) | 0.335 | 29.52 | 37.95 | 0.6233062 | 1.285569 | 0.6018428 | 0.4088997 | 0.3616946 | 0.3616946 | 0.0007126005 | 0.005276704
S462.6(37) | 0.34 | 38.72 | 37.95 | 0.2376033 | 0.9801136 | 0.5945145 | 0.2152769 | 0.3598727 | 0.3598727 | 0.0003949246 | 0.004575295
S462.6(46) | 0.334 | 47.92 | 37.95 | 0 | 0.7919449 | 0.59 | 0.096 | 0.3580184 | 0.3580184 | 0.0005768818 | 0.005422986
S464.0(2) | 0.365 | 5.2 | 35.75 | 8.884615 | 6.875 | 0.7588077 | 4.556077 | 0.4590411 | 0.4590411 | 0.008843735 | 0.001818248
S464.0(5) | 0.388 | 7.7 | 35.75 | 5.675325 | 4.642857 | 0.6978312 | 2.945013 | 0.4457401 | 0.4457401 | 0.003333919 | 0.0003857659
S464.0(7) | 0.411 | 10.1 | 35.75 | 4.089109 | 3.539604 | 0.6676931 | 2.148733 | 0.4375774 | 0.4375774 | 0.0007063567 | 1.128339e-05
S464.0(10) | 0.424 | 12.5 | 35.75 | 3.112 | 2.86 | 0.649128 | 1.658224 | 0.4314354 | 0.4314354 | 5.528516e-05 | 0.0002676193
S464.0(15) | 0.432 | 17.4 | 35.75 | 1.954023 | 2.054598 | 0.6271264 | 1.07692 | 0.4220224 | 0.4220224 | 9.955165e-05 | 0.0005933645
S464.0(19) | 0.433 | 22.2 | 35.75 | 1.315315 | 1.61036 | 0.614991 | 0.7562883 | 0.4150113 | 0.4150113 | 0.000323595 | 0.0006430827
S464.0(24) | 0.433 | 27.1 | 35.75 | 0.896679 | 1.319188 | 0.6070369 | 0.5461328 | 0.4091774 | 0.4091774 | 0.0005675161 | 0.0006430827
S464.0(39) | 0.419 | 41.7 | 35.75 | 0.2326139 | 0.8573141 | 0.5944197 | 0.2127722 | 0.3963609 | 0.3963609 | 0.0005125291 | 0.0001290286
BN0.11 | 0.116 | 90 | 10 | 0 | 0.1111111 | 0.59 | 0.096 | 0.1111111 | 0.1111111 | 2.390123e-05 | 0.08505443
BN0.25 | 0.32 | 80 | 20 | 0 | 0.25 | 0.59 | 0.096 | 0.25 | 0.25 | 0.0049 | 0.007680932
BN0.50 | 0.43 | 66.7 | 33.3 | 0 | 0.4992504 | 0.59 | 0.096 | 0.4992504 | 0.4992504 | 0.004795614 | 0.0004999282
BN0.67 | 0.438 | 60 | 40 | 0 | 0.6666667 | 0.59 | 0.096 | 0.3997778 | 0.3997778 | 0.001460938 | 0.0009216734
NBS2-0.25(33) | 0.23 | 30.8 | 7.7 | 1.996753 | 0.25 | 0.6279383 | 1.09837 | 0.25 | 0.25 | 0.0004 | 0.0315563
NBS2-0.50(33) | 0.45 | 28.6 | 14.3 | 1.996503 | 0.5 | 0.6279336 | 1.098245 | 0.5 | 0.5 | 0.0025 | 0.001794291
NBS2-0.75(33) | 0.581 | 26.7 | 20 | 1.996255 | 0.7490637 | 0.6279288 | 1.09812 | 0.6279288 | 0.6279288 | 0.002202316 | 0.03005337
NBS2-2.50(33) | 0.35 | 18.2 | 45.4 | 2 | 2.494505 | 0.628 | 1.1 | 0.337478 | 0.337478 | 0.0001567999 | 0.003322476
NBS0.5-0.50(67) | 0.42 | 50 | 25 | 0.5 | 0.5 | 0.5995 | 0.347 | 0.5 | 0.5 | 0.0064 | 0.0001527467
NBS5.10-1.31(16) | 0.83 | 13.5 | 17.7 | 5.096296 | 1.311111 | 0.6868296 | 2.654341 | 0.6868296 | 0.6868296 | 0.02049775 | 0.1783872
NBS4-4.00(20) | 0.38 | 11 | 44.5 | 4.045455 | 4.045455 | 0.6668636 | 2.126818 | 0.3482931 | 0.3482931 | 0.00100533 | 0.0007640207
0Zr10Na | 0.61 | 17 | 12 | 4.058824 | 0.7058824 | 0.6671176 | 2.133529 | 0.6671176 | 0.6671176 | 0.003262426 | 0.0409492
4Zr10Na | 0.47 | 30 | 12 | 2.166667 | 0.4 | 0.6311667 | 1.183667 | 0.4 | 0.4 | 0.0049 | 0.003888654
0Ca | 0.73 | 23 | 18 | 2.73913 | 0.7826087 | 0.6420435 | 1.471043 | 0.6420435 | 0.6420435 | 0.00773635 | 0.1039154
3Ca | 0.67 | 22 | 17.5 | 2.863636 | 0.7954545 | 0.6444091 | 1.533545 | 0.6444091 | 0.6444091 | 0.0006548946 | 0.06883228
6Ca | 0.61 | 23 | 16 | 2.695652 | 0.6956522 | 0.6412174 | 1.449217 | 0.6412174 | 0.6412174 | 0.0009745255 | 0.0409492
9Ca | 0.51 | 23 | 14.5 | 2.695652 | 0.6304348 | 0.6412174 | 1.449217 | 0.6304348 | 0.6304348 | 0.01450454 | 0.01047738
0Zr | 0.73 | 17 | 20 | 3.588235 | 1.176471 | 0.6581765 | 1.897294 | 0.6581765 | 0.6581765 | 0.005158619 | 0.1039154
1Zr | 0.71 | 20 | 20 | 3 | 1 | 0.647 | 1.602 | 0.647 | 0.647 | 0.003969 | 0.09142101
2Zr | 0.68 | 24 | 20 | 2.458333 | 0.8333333 | 0.6367083 | 1.330083 | 0.6367083 | 0.6367083 | 0.001874168 | 0.07417947
4Zr | 0.64 | 30 | 20 | 1.9 | 0.6666667 | 0.6261 | 1.0498 | 0.6261 | 0.6261 | 0.00019321 | 0.05399074
6Zr | 0.56 | 35 | 20 | 1.571429 | 0.5714286 | 0.6198571 | 0.8848571 | 0.5714286 | 0.5714286 | 0.0001306122 | 0.02321329
8Zr | 0.53 | 42 | 21 | 1.214286 | 0.5 | 0.6130714 | 0.7055714 | 0.5 | 0.5 | 0.0009 | 0.01497174
0Ca0La | 0.71 | 18 | 20 | 3.444444 | 1.111111 | 0.6554444 | 1.825111 | 0.6554444 | 0.6554444 | 0.002976309 | 0.09142101
0Ca1La | 0.66 | 17 | 20.33333 | 3.647059 | 1.196078 | 0.6592941 | 1.926824 | 0.6592941 | 0.6592941 | 4.982699e-07 | 0.0636851
0Ca2La | 0.62 | 18 | 18.66667 | 3.444444 | 1.037037 | 0.6554444 | 1.825111 | 0.6554444 | 0.6554444 | 0.001256309 | 0.04509638
0Ca4La | 0.52 | 18 | 19.33333 | 3.333333 | 1.074074 | 0.6533333 | 1.769333 | 0.6533333 | 0.6533333 | 0.01777778 | 0.01262456
0Ca8La | 0.41 | 19 | 16.66667 | 3.105263 | 0.877193 | 0.649 | 1.654842 | 0.649 | 0.649 | 0.057121 | 5.565235e-06
0Ca10La | 0.35 | 20 | 15.33333 | 2.9 | 0.7666667 | 0.6451 | 1.5518 | 0.6451 | 0.6451 | 0.08708401 | 0.003322476
4Ca0La | 0.64 | 18 | 18 | 3.444444 | 1 | 0.6554444 | 1.825111 | 0.6554444 | 0.6554444 | 0.0002385309 | 0.05399074
8Ca0La | 0.57 | 17 | 16 | 3.705882 | 0.9411765 | 0.6604118 | 1.956353 | 0.6604118 | 0.6604118 | 0.008174287 | 0.02636047
10Ca0La | 0.53 | 18 | 15 | 3.444444 | 0.8333333 | 0.6554444 | 1.825111 | 0.6554444 | 0.6554444 | 0.01573631 | 0.01497174
17O 12La | 0.57 | 18 | 20 | 3.111111 | 1.111111 | 0.6491111 | 1.657778 | 0.6491111 | 0.6491111 | 0.006258568 | 0.02636047
17O 5Ca4La | 0.54 | 17 | 23.83333 | 3.235294 | 1.401961 | 0.6514706 | 1.720118 | 0.6514706 | 0.6514706 | 0.01242569 | 0.01751892
CABS5 | 0.04 | 65.3 | 7.645 | 0.9837672 | 0.117075 | 0.6086916 | 0.5898511 | 0.117075 | 0.117075 | 0.005940562 | 0.1351598
CABS10 | 0.04 | 70.2 | 7.69 | 0.8451567 | 0.1095442 | 0.606058 | 0.5202687 | 0.1095442 | 0.1095442 | 0.00483639 | 0.1351598
CABS20 | 0.06 | 78.99 | 7.64 | 0.6353969 | 0.0967211 | 0.6020725 | 0.4149692 | 0.0967211 | 0.0967211 | 0.001348439 | 0.1208542
CABS25 | 0.07 | 83.66 | 7.69 | 0.5457805 | 0.09191967 | 0.6003698 | 0.3699818 | 0.09191967 | 0.09191967 | 0.0004804721 | 0.1140014
Na-I | 0.026 | 170 | 20 | 0 | 0.1176471 | 0.59 | 0.096 | 0.1176471 | 0.1176471 | 0.008399183 | 0.1456498
Ca-I | 0.108 | 150 | 12.5 | 0 | 0.08333333 | 0.59 | 0.096 | 0.08333333 | 0.08333333 | 0.0006084444 | 0.08978468
Mg-I | 0.08 | 165 | 12.5 | 0 | 0.07575758 | 0.59 | 0.096 | 0.07575758 | 0.07575758 | 1.799816e-05 | 0.1073486
Na-II | 0.137 | 120 | 40 | 0 | 0.3333333 | 0.59 | 0.096 | 0.3333333 | 0.3333333 | 0.03854678 | 0.07324651
Ca-II | 0.12 | 120 | 20 | 0 | 0.1666667 | 0.59 | 0.096 | 0.1666667 | 0.1666667 | 0.002177778 | 0.0827373
Mg-II | 0.089 | 120 | 20 | 0 | 0.1666667 | 0.59 | 0.096 | 0.1666667 | 0.1666667 | 0.006032111 | 0.101532
LBS | 0.45 | 26.7 | 20 | 1.996255 | 0.7490637 | 0.6279288 | 1.09812 | 0.6279288 | 0.6279288 | 0.03165867 | 0.001794291
NBS | 0.567 | 27.5 | 17.5 | 2 | 0.6363636 | 0.628 | 1.1 | 0.628 | 0.628 | 0.003721 | 0.02539531
KBS | 0.6 | 26.7 | 20 | 1.996255 | 0.7490637 | 0.6279288 | 1.09812 | 0.6279288 | 0.6279288 | 0.00078002 | 0.03700201
LN-BS | 0.552 | 27.1 | 18.8 | 1.99631 | 0.6937269 | 0.6279299 | 1.098148 | 0.6279299 | 0.6279299 | 0.005765348 | 0.02083954
LK-BS | 0.523 | 26.7 | 20 | 1.996255 | 0.7490637 | 0.6279288 | 1.09812 | 0.6279288 | 0.6279288 | 0.01101006 | 0.01330772
NK-BS | 0.557 | 27.1 | 18.8 | 1.99631 | 0.6937269 | 0.6279299 | 1.098148 | 0.6279299 | 0.6279299 | 0.005031049 | 0.02230813
HF-1 | 0.755 | 48.3 | 19.4 | 1.165631 | 0.4016563 | 0.612147 | 0.681147 | 0.4016563 | 0.4016563 | 0.1248518 | 0.1206583
HF-2 | 0.724 | 41.1 | 16.5 | 1.167883 | 0.4014599 | 0.6121898 | 0.6822774 | 0.4014599 | 0.4014599 | 0.1040321 | 0.1000831
HF-3 | 0.697 | 35.2 | 14.2 | 1.170455 | 0.4034091 | 0.6122386 | 0.6835682 | 0.4034091 | 0.4034091 | 0.08619562 | 0.08372867
HF-4 | 0.654 | 30.3 | 12.3 | 1.178218 | 0.4059406 | 0.6123861 | 0.6874653 | 0.4059406 | 0.4059406 | 0.06153347 | 0.06069279
HF-5 | 0.602 | 26.6 | 10.6 | 1.161654 | 0.3984962 | 0.6120714 | 0.6791504 | 0.3984962 | 0.3984962 | 0.04141378 | 0.03777545
AB-0 | 0.295 | 79.75 | 20.25 | 0 | 0.2539185 | 0.59 | 0.096 | 0.2539185 | 0.2539185 | 0.00168769 | 0.01268798
AB-5 | 0.242 | 95.7 | 20.43 | 0 | 0.2134796 | 0.59 | 0.096 | 0.2134796 | 0.2134796 | 0.0008134119 | 0.02743692
AB-10 | 0.185 | 111.29 | 20.15 | 0 | 0.1810585 | 0.59 | 0.096 | 0.1810585 | 0.1810585 | 1.553546e-05 | 0.04956898
AB-15 | 0.136 | 126.02 | 20 | 0 | 0.158705 | 0.59 | 0.096 | 0.158705 | 0.158705 | 0.0005155155 | 0.07378879
AB-20 | 0.1 | 142.41 | 19.63 | 0 | 0.1378414 | 0.59 | 0.096 | 0.1378414 | 0.1378414 | 0.001431975 | 0.09464294
AB-25 | 0.08 | 157.31 | 19.76 | 0 | 0.1256118 | 0.59 | 0.096 | 0.1256118 | 0.1256118 | 0.002080441 | 0.1073486
NB-15 | 0.094 | 146.4 | 15.01 | 0 | 0.1025273 | 0.59 | 0.096 | 0.1025273 | 0.1025273 | 7.271523e-05 | 0.09837063
NB-25 | 0.131 | 136.44 | 25.36 | 0 | 0.1858692 | 0.59 | 0.096 | 0.1858692 | 0.1858692 | 0.003010634 | 0.0765302
NB-30 | 0.194 | 130.46 | 30.11 | 0 | 0.2307987 | 0.59 | 0.096 | 0.2307987 | 0.2307987 | 0.001354145 | 0.04564244
NB-35 | 0.228 | 125.74 | 34.95 | 0 | 0.2779545 | 0.59 | 0.096 | 0.2779545 | 0.2779545 | 0.002495453 | 0.03227086
NB-40 | 0.186 | 121.61 | 39.68 | 0 | 0.326289 | 0.59 | 0.096 | 0.326289 | 0.326289 | 0.01968099 | 0.0491247
NB-45 | 0.123 | 116.23 | 44.91 | 0 | 0.3863891 | 0.59 | 0.096 | 0.3863891 | 0.3863891 | 0.06937379 | 0.08102046
NB-50 | 0.04 | 112.32 | 49.51 | 0 | 0.4407942 | 0.59 | 0.096 | 0.4407942 | 0.4407942 | 0.160636 | 0.1351598
B7N20 | 0.62 | 39 | 20 | 1.666667 | 0.5128205 | 0.6216667 | 0.9326667 | 0.5128205 | 0.5128205 | 0.01148744 | 0.04509638
B7N15 | 0.44 | 39 | 17.5 | 1.666667 | 0.4487179 | 0.6216667 | 0.9326667 | 0.4487179 | 0.4487179 | 7.600263e-05 | 0.00104711
B7N10 | 0.28 | 39 | 15 | 1.666667 | 0.3846154 | 0.6216667 | 0.9326667 | 0.3846154 | 0.3846154 | 0.01094438 | 0.01629221
B7N05 | 0.19 | 39 | 12.5 | 1.666667 | 0.3205128 | 0.6216667 | 0.9326667 | 0.3205128 | 0.3205128 | 0.0170336 | 0.04736757
B7N00 | 0.15 | 39 | 10 | 1.666667 | 0.2564103 | 0.6216667 | 0.9326667 | 0.2564103 | 0.2564103 | 0.01132314 | 0.06637885
B21N20 | 0.51 | 53 | 20 | 0.9622642 | 0.3773585 | 0.608283 | 0.5790566 | 0.3773585 | 0.3773585 | 0.01759377 | 0.01047738
B21N15 | 0.36 | 53 | 17.5 | 0.9622642 | 0.3301887 | 0.608283 | 0.5790566 | 0.3301887 | 0.3301887 | 0.0008887148 | 0.002269658
B21N10 | 0.32 | 53 | 15 | 0.9622642 | 0.2830189 | 0.608283 | 0.5790566 | 0.2830189 | 0.2830189 | 0.001367604 | 0.007680932
B21N05 | 0.27 | 53 | 12.5 | 0.9622642 | 0.2358491 | 0.608283 | 0.5790566 | 0.2358491 | 0.2358491 | 0.001166287 | 0.01894502
B21N00 | 0.21 | 53 | 10 | 0.9622642 | 0.1886792 | 0.608283 | 0.5790566 | 0.1886792 | 0.1886792 | 0.0004545746 | 0.03906194
Al0 | 0.949 | 5.48 | 14.77 | 14.61314 | 2.695255 | 0.8676496 | 7.431796 | 0.8676496 | 0.8676496 | 0.006617882 | 0.2930696
Al1 | 0.932 | 9.49 | 14.6 | 8.364594 | 1.538462 | 0.7489273 | 4.295026 | 0.7489273 | 0.7489273 | 0.03351562 | 0.2749524
Al2.5 | 0.946 | 12.7 | 14.4 | 6.204724 | 1.133858 | 0.7078898 | 3.210772 | 0.7078898 | 0.7078898 | 0.05669648 | 0.2898305
Al5 | 0.916 | 20.2 | 13.6 | 3.866337 | 0.6732673 | 0.6634604 | 2.036901 | 0.6634604 | 0.6634604 | 0.06377625 | 0.2584289
Al7.5 | 0.831 | 27.1 | 13 | 2.837638 | 0.4797048 | 0.6439151 | 1.520494 | 0.4797048 | 0.4797048 | 0.1234083 | 0.1792329
Al10 | 0.744 | 34.3 | 12.3 | 2.212828 | 0.3586006 | 0.6320437 | 1.20684 | 0.3586006 | 0.3586006 | 0.1485327 | 0.1131374
Al12.5 | 0.436 | 46 | 13.1 | 1.565217 | 0.2847826 | 0.6197391 | 0.8817391 | 0.2847826 | 0.2847826 | 0.0228667 | 0.0008042371
Al15 | 0.199 | 55.4 | 13.5 | 1.249097 | 0.2436823 | 0.6137329 | 0.7230469 | 0.2436823 | 0.2436823 | 0.001996509 | 0.04353104
Al17.5 | 0.01 | 73.71 | 14.73 | 0.8542939 | 0.1998372 | 0.6062316 | 0.5248555 | 0.1998372 | 0.1998372 | 0.03603816 | 0.1581183
Al20 | 0.008 | 83.44 | 14.73 | 0.7253116 | 0.176534 | 0.6037809 | 0.4601064 | 0.176534 | 0.176534 | 0.02840372 | 0.1597129
LB2 | 0.46 | 62.9 | 37.1 | 0 | 0.5898251 | 0.59 | 0.096 | 0.5898251 | 0.5898251 | 0.01685456 | 0.002741473
NB2 | 0.43 | 64.2 | 35.8 | 0 | 0.5576324 | 0.59 | 0.096 | 0.5576324 | 0.5576324 | 0.01629003 | 0.0004999282
KB2 | 0.4 | 65.2 | 34.8 | 0 | 0.5337423 | 0.59 | 0.096 | 0.5337423 | 0.5337423 | 0.01788701 | 5.838373e-05
NB25 | 0.351 | 74.3 | 25.7 | 0 | 0.345895 | 0.59 | 0.096 | 0.345895 | 0.345895 | 2.606082e-05 | 0.003208194
NB30 | 0.416 | 70.9 | 29.1 | 0 | 0.4104372 | 0.59 | 0.096 | 0.4104372 | 0.4104372 | 3.094435e-05 | 6.987414e-05
NB33 | 0.434 | 66.3 | 33.7 | 0 | 0.5082956 | 0.59 | 0.096 | 0.5082956 | 0.5082956 | 0.00551984 | 0.0006948008
NB37.5 | 0.411 | 59.8 | 40.2 | 0 | 0.6722408 | 0.59 | 0.096 | 0.3979197 | 0.3979197 | 0.0001710934 | 1.128339e-05
BB25 | 0.341 | 74.4 | 12.8 | 0 | 0.172043 | 0.59 | 0.096 | 0.172043 | 0.172043 | 0.02854646 | 0.004441013
BB30 | 0.395 | 70.4 | 14.8 | 0 | 0.2102273 | 0.59 | 0.096 | 0.2102273 | 0.2102273 | 0.03414096 | 0.000159793
BB33 | 0.431 | 65.6 | 17.2 | 0 | 0.2621951 | 0.59 | 0.096 | 0.2621951 | 0.2621951 | 0.02849509 | 0.0005456464
BB40 | 0.445 | 60.4 | 19.8 | 0 | 0.3278146 | 0.59 | 0.096 | 0.3278146 | 0.3278146 | 0.01373243 | 0.0013957
BB50 | 0.359 | 49.6 | 25.2 | 0 | 0.5080645 | 0.59 | 0.096 | 0.5080645 | 0.5080645 | 0.02222023 | 0.00236594
CB25 | 0.329 | 73.7 | 13.15 | 0 | 0.1784261 | 0.59 | 0.096 | 0.1784261 | 0.1784261 | 0.02267251 | 0.006184395
CB30 | 0.367 | 70.2 | 14.9 | 0 | 0.2122507 | 0.59 | 0.096 | 0.2122507 | 0.2122507 | 0.02394734 | 0.001651685
CB33 | 0.394 | 66.5 | 16.75 | 0 | 0.2518797 | 0.59 | 0.096 | 0.2518797 | 0.2518797 | 0.02019818 | 0.0001860748
CB40 | 0.419 | 61.4 | 19.3 | 0 | 0.3143322 | 0.59 | 0.096 | 0.3143322 | 0.3143322 | 0.01095534 | 0.0001290286
CB50 | 0.383 | 50 | 25 | 0 | 0.5 | 0.59 | 0.096 | 0.5 | 0.5 | 0.013689 | 0.0006071752
75B | 0.399 | 74.1 | 20.65 | 0 | 0.2786775 | 0.59 | 0.096 | 0.2786775 | 0.2786775 | 0.01447751 | 7.466558e-05
63B-12Si | 0.453 | 62 | 20.1 | 0.2048387 | 0.3241935 | 0.5938919 | 0.198829 | 0.3241935 | 0.3241935 | 0.0165911 | 0.002057446
51B-24Si | 0.489 | 49.3 | 20.4 | 0.505071 | 0.4137931 | 0.5995963 | 0.3495456 | 0.4137931 | 0.4137931 | 0.005656077 | 0.006619299
37B-37Si | 0.535 | 38.4 | 19.4 | 0.9609375 | 0.5052083 | 0.6082578125 | 0.578390625 | 0.5052083 | 0.5052083 | 0.0008875434 | 0.01622033
24B-51Si | 0.655 | 21.9 | 21 | 2.356164 | 0.9589041 | 0.6347671 | 1.278795 | 0.6347671 | 0.6347671 | 0.0004093693 | 0.06118651
12B-63Si | 0.758 | 10.8 | 20.1 | 5.907407 | 1.861111 | 0.7022407 | 3.061519 | 0.7022407 | 0.7022407 | 0.003109095 | 0.1227515
6B-69Si | 0.808 | 4.9 | 21 | 14.14286 | 4.285714 | 0.8587143 | 7.195714 | 0.8587143 | 0.8587143 | 0.002571939 | 0.1602874
Li10 | 0.112 | 90.4 | 9.6 | 0 | 0.1061947 | 0.59 | 0.096 | 0.1061947 | 0.1061947 | 3.370162e-05 | 0.08740356
Li15 | 0.177 | 85.4 | 14.6 | 0 | 0.1709602 | 0.59 | 0.096 | 0.1709602 | 0.1709602 | 3.647934e-05 | 0.05319524
Li20 | 0.25 | 80.1 | 19.9 | 0 | 0.2484395 | 0.59 | 0.096 | 0.2484395 | 0.2484395 | 2.435314e-06 | 0.02485066
Li25 | 0.329 | 75.3 | 24.7 | 0 | 0.3280212 | 0.59 | 0.096 | 0.3280212 | 0.3280212 | 9.579548e-07 | 0.006184395
Li30 | 0.397 | 70.5 | 29.5 | 0 | 0.4184397 | 0.59 | 0.096 | 0.4184397 | 0.4184397 | 0.0004596614 | 0.0001132293
Li35 | 0.429 | 65.5 | 34.5 | 0 | 0.5267176 | 0.59 | 0.096 | 0.5267176 | 0.5267176 | 0.009548721 | 0.0004562101
Li40 | 0.434 | 60.1 | 39.9 | 0 | 0.6638935 | 0.59 | 0.096 | 0.4007022 | 0.4007022 | 0.001108746 | 0.0006948008
Li48 | 0.384 | 52.3 | 47.7 | 0 | 0.9120459 | 0.59 | 0.096 | 0.3179847 | 0.3179847 | 0.004358019 | 0.0005588933
BABS27_FQ | 0.27 | 36.63 | 9.345 | 1.832378 | 0.2551188 | 0.6248152 | 1.015854 | 0.2551188 | 0.2551188 | 0.0002214514 | 0.01894502
BABS27_WQ | 0.304 | 36.63 | 9.345 | 1.832378 | 0.2551188 | 0.6248152 | 1.015854 | 0.2551188 | 0.2551188 | 0.002389376 | 0.01074144
BABS27_FQ-AN | 0.407 | 36.63 | 9.345 | 1.832378 | 0.2551188 | 0.6248152 | 1.015854 | 0.2551188 | 0.2551188 | 0.02306791 | 4.107848e-07
BABS21_FQ | 0.288 | 49.67 | 9.145 | 1.101067 | 0.1841152 | 0.6109203 | 0.6487357 | 0.1841152 | 0.1841152 | 0.01079206 | 0.01431395
BABS21_WQ | 0.32 | 49.67 | 9.145 | 1.101067 | 0.1841152 | 0.6109203 | 0.6487357 | 0.1841152 | 0.1841152 | 0.01846469 | 0.007680932
BABS21_FQ-AN | 0.356 | 49.67 | 9.145 | 1.101067 | 0.1841152 | 0.6109203 | 0.6487357 | 0.1841152 | 0.1841152 | 0.0295444 | 0.002666785
Cm doped ISG | 0.58 | 36.33 | 15.455 | 1.652078 | 0.425406 | 0.6213895 | 0.9253432 | 0.425406 | 0.425406 | 0.0238993 | 0.02970765
NBF67.18.0 | 0.71 | 17.25369 | 13.66407 | 4.003911 | 0.7919505 | 0.6660743 | 2.105964 | 0.6660743 | 0.6660743 | 0.001929466 | 0.09142101
NBF67.18.1 | 0.7 | 17.85474 | 12.6669 | 3.832147 | 0.7094421 | 0.6628108 | 2.019738 | 0.6628108 | 0.6628108 | 0.001383037 | 0.08547383
NBF67.18.1-R12 | 0.75 | 18.22458 | 13.10974 | 3.71138 | 0.7193438 | 0.6605162 | 1.959113 | 0.6605162 | 0.6605162 | 0.008007346 | 0.1172097
NBF67.18.5-800 | 0.7 | 17.83885 | 13.00803 | 3.610364 | 0.7291971 | 0.6585969 | 1.908403 | 0.6585969 | 0.6585969 | 0.001714215 | 0.08547383
NBF67.18.5-R5 | 0.72 | 16.95184 | 12.9718 | 3.841029 | 0.7652153 | 0.6629795 | 2.024197 | 0.6629795 | 0.6629795 | 0.003251332 | 0.09756819
NBF67.18.5-R17 | 0.76 | 17.07492 | 12.90344 | 3.816294 | 0.7556953 | 0.6625096 | 2.011779 | 0.6625096 | 0.6625096 | 0.009504382 | 0.1241569
NBF67.18.10-R5 | 0.68 | 16.23693 | 11.98199 | 3.824293 | 0.7379468 | 0.6626616 | 2.015795 | 0.6626616 | 0.6626616 | 0.0003006213 | 0.07417947
NBF67.18.10-R15 | 0.74 | 16.35344 | 11.77876 | 3.786688 | 0.7202614 | 0.6619471 | 1.996918 | 0.6619471 | 0.6619471 | 0.006092259 | 0.1104626
Zr0La | 0.466 | 21.85 | 19.81167 | 2.863158 | 0.9067124 | 0.6444 | 1.533305 | 0.6444 | 0.6444 | 0.03182656 | 0.003405782
Zr1La | 0.416 | 26.98 | 19.27333 | 2.257598 | 0.7143563 | 0.6328944 | 1.229314 | 0.6328944 | 0.6328944 | 0.04704317 | 6.987414e-05
Zr2La | 0.37 | 33.07 | 18.66667 | 1.827941 | 0.5644592 | 0.6247309 | 1.013626 | 0.5644592 | 0.5644592 | 0.03781439 | 0.001416839
Zr3La | 0.292 | 40.65 | 19.12333 | 1.413284 | 0.4704387 | 0.6168524 | 0.8054686 | 0.4704387 | 0.4704387 | 0.03184037 | 0.01337282
Priven-1 | 0.64 | 26 | 20 | 2.076923 | 0.7692308 | 0.6294615 | 1.138615 | 0.6294615 | 0.6294615 | 0.0001110592 | 0.05399074
Priven-2 | 0.61 | 27 | 18.9 | 2.003704 | 0.7 | 0.6280704 | 1.101859 | 0.6280704 | 0.6280704 | 0.0003265383 | 0.0409492
Priven-3 | 0.6 | 26.3 | 21.1 | 2 | 0.8022814 | 0.628 | 1.1 | 0.628 | 0.628 | 0.000784 | 0.03700201
Priven-4 | 0.66 | 26.7 | 20.6 | 1.973783 | 0.7715356 | 0.6275019 | 1.086839 | 0.6275019 | 0.6275019 | 0.001056128 | 0.0636851
BSN | 0.64 | 25 | 25 | 2 | 1 | 0.628 | 1.1 | 0.628 | 0.628 | 0.000144 | 0.05399074
BSNC | 0.61 | 25 | 18.75 | 2 | 0.75 | 0.628 | 1.1 | 0.628 | 0.628 | 0.000324 | 0.0409492
BSNS | 0.62 | 25 | 18.75 | 2 | 0.75 | 0.628 | 1.1 | 0.628 | 0.628 | 6.4e-05 | 0.04509638
BSNB | 0.63 | 25 | 12.5 | 2 | 0.5 | 0.628 | 1.1 | 0.5 | 0.5 | 0.0169 | 0.04944356
NABS-Zr | 0.22 | 68 | 15 | 0.75 | 0.2205882 | 0.60425 | 0.4725 | 0.2205882 | 0.2205882 | 3.460208e-07 | 0.03520912
NABS21 | 0.45 | 53 | 20 | 0.9622642 | 0.3773585 | 0.608283 | 0.5790566 | 0.3773585 | 0.3773585 | 0.005276789 | 0.001794291
BS3 | 0.737 | 18.04 | 14.23 | 3.754435 | 0.7888027 | 0.6613343 | 1.980726 | 0.6613343 | 0.6613343 | 0.005725305 | 0.1084774
BS6 | 0.494 | 43.98 | 14.54 | 1.366985 | 0.3306048 | 0.6159727 | 0.7822265 | 0.3306048 | 0.3306048 | 0.02669798 | 0.00745789
1 | 0.01 | 91 | 1.5 | 0.08241758 | 0.01648352 | 0.5915659 | 0.1373736 | 0.01648352 | 0.01648352 | 4.203599e-05 | 0.1581183
2 | 0.05 | 48.5 | 3 | 1 | 0.06185567 | 0.609 | 0.598 | 0.06185567 | 0.06185567 | 0.0001405569 | 0.127907
3 | 0.02 | 85 | 5 | 0.1176471 | 0.05882353 | 0.5922353 | 0.1550588 | 0.05882353 | 0.05882353 | 0.001507266 | 0.1502655
4 | 0.16 | 33.5 | 6.5 | 1.791045 | 0.1940299 | 0.6240299 | 0.9951045 | 0.1940299 | 0.1940299 | 0.001158031 | 0.06132603
5 | 0.67 | 5.9 | 11.8 | 14.79661 | 2 | 0.8711356 | 7.523898 | 0.8711356 | 0.8711356 | 0.04045553 | 0.06883228
6 | 0.24 | 62.5 | 12.5 | 0.4 | 0.2 | 0.5976 | 0.2968 | 0.2 | 0.2 | 0.0016 | 0.02810348
7 | 0.85 | 12.5 | 12.5 | 6 | 1 | 0.704 | 3.108 | 0.704 | 0.704 | 0.021316 | 0.1956816
8 | 0.5 | 20 | 13.3 | 3.335 | 0.665 | 0.653365 | 1.77017 | 0.653365 | 0.653365 | 0.02352082 | 0.008530199
9 | 0.39 | 42.5 | 15 | 1 | 0.3529412 | 0.609 | 0.598 | 0.3529412 | 0.3529412 | 0.001373356 | 0.0003112022
10 | 0.64 | 16.6 | 16.6 | 4.024096 | 1 | 0.6664578 | 2.116096 | 0.6664578 | 0.6664578 | 0.0007000168 | 0.05399074
11 | 0.77 | 16.6 | 16.6 | 4.024096 | 1 | 0.6664578 | 2.116096 | 0.6664578 | 0.6664578 | 0.01072098 | 0.1313041
12 | 0.7 | 6.2 | 18.8 | 12.09677 | 3.032258 | 0.8198387 | 6.168581 | 0.8198387 | 0.8198387 | 0.01436132 | 0.08547383
13 | 0.72 | 6.2 | 18.8 | 12.09677 | 3.032258 | 0.8198387 | 6.168581 | 0.8198387 | 0.8198387 | 0.009967768 | 0.09756819
14 | 0.42 | 22.3 | 19.5 | 2.609865 | 0.8744395 | 0.6395874 | 1.406152 | 0.6395874 | 0.6395874 | 0.04821865 | 0.0001527467
15 | 0.51 | 22.3 | 19.5 | 2.609865 | 0.8744395 | 0.6395874 | 1.406152 | 0.6395874 | 0.6395874 | 0.01679291 | 0.01047738
16 | 0.28 | 70 | 20 | 0.1428571 | 0.2857143 | 0.5927143 | 0.1677143 | 0.2857143 | 0.2857143 | 3.265306e-05 | 0.01629221
17 | 0.28 | 65 | 20 | 0.2307692 | 0.3076923 | 0.5943846 | 0.2118462 | 0.3076923 | 0.3076923 | 0.0007668639 | 0.01629221
18 | 0.34 | 60 | 20 | 0.3333333 | 0.3333333 | 0.5963333 | 0.2633333 | 0.3333333 | 0.3333333 | 4.444444e-05 | 0.004575295
19 | 0.28 | 50 | 20 | 0.6 | 0.4 | 0.6014 | 0.3972 | 0.4 | 0.4 | 0.0144 | 0.01629221
20 | 0.41 | 45 | 20 | 0.7777778 | 0.4444444 | 0.6047778 | 0.4864444 | 0.4444444 | 0.4444444 | 0.00118642 | 5.565235e-06
21 | 0.38 | 37.5 | 20 | 1.133333 | 0.5333333 | 0.6115333 | 0.6649333 | 0.5333333 | 0.5333333 | 0.02351111 | 0.0007640207
22 | 0.48 | 30 | 20 | 1.666667 | 0.6666667 | 0.6216667 | 0.9326667 | 0.6216667 | 0.6216667 | 0.02006944 | 0.005235836
23 | 0.59 | 20 | 20 | 3 | 1 | 0.647 | 1.602 | 0.647 | 0.647 | 0.003249 | 0.03325483
24 | 0.59 | 13.3 | 20 | 5.015038 | 1.503759 | 0.6852857 | 2.613549 | 0.6852857 | 0.6852857 | 0.009079367 | 0.03325483
25 | 0.67 | 13.3 | 20 | 5.015038 | 1.503759 | 0.6852857 | 2.613549 | 0.6852857 | 0.6852857 | 0.0002336531 | 0.06883228
26 | 0.3 | 26 | 22.2 | 1.992308 | 0.8538462 | 0.6278538 | 1.096138 | 0.6278538 | 0.6278538 | 0.1074881 | 0.01158657
27 | 0.55 | 26 | 22.2 | 1.992308 | 0.8538462 | 0.6278538 | 1.096138 | 0.6278538 | 0.6278538 | 0.006061221 | 0.02026611
28 | 0.26 | 70 | 25 | 0.07142857 | 0.3571429 | 0.5913571 | 0.1318571 | 0.3571429 | 0.3571429 | 0.009436735 | 0.02179784
29 | 0.32 | 60 | 25 | 0.25 | 0.4166667 | 0.59475 | 0.2215 | 0.4166667 | 0.4166667 | 0.009344444 | 0.007680932
30 | 0.38 | 50 | 25 | 0.5 | 0.5 | 0.5995 | 0.347 | 0.5 | 0.5 | 0.0144 | 0.0007640207
31 | 0.45 | 40 | 25 | 0.875 | 0.625 | 0.606625 | 0.53525 | 0.5835371 | 0.5835371 | 0.01783217 | 0.001794291
32 | 0.45 | 35 | 25 | 1.142857 | 0.7142857 | 0.6117143 | 0.6697143 | 0.6009091 | 0.6009091 | 0.02277355 | 0.001794291
33 | 0.7 | 25 | 25 | 2 | 1 | 0.628 | 1.1 | 0.628 | 0.628 | 0.005184 | 0.08547383
34 | 0.73 | 25 | 25 | 2 | 1 | 0.628 | 1.1 | 0.628 | 0.628 | 0.010404 | 0.1039154
35 | 0.5 | 15 | 25 | 4 | 1.666667 | 0.666 | 2.104 | 0.666 | 0.666 | 0.027556 | 0.008530199
36 | 0.68 | 6.7 | 26.6 | 9.955224 | 3.970149 | 0.7791493 | 5.093522 | 0.7791493 | 0.7791493 | 0.009830575 | 0.07417947
37 | 0.33 | 64.5 | 29 | 0.1007752 | 0.4496124 | 0.5919147 | 0.1465891 | 0.4496124 | 0.4496124 | 0.01430713 | 0.006028113
38 | 0.27 | 60 | 30 | 0.1666667 | 0.5 | 0.5931667 | 0.1796667 | 0.5 | 0.5 | 0.0529 | 0.01894502
39 | 0.35 | 50 | 30 | 0.4 | 0.6 | 0.5976 | 0.2968 | 0.5091667 | 0.5091667 | 0.02533403 | 0.003322476
40 | 0.43 | 40 | 30 | 0.75 | 0.75 | 0.60425 | 0.4725 | 0.5306705 | 0.5306705 | 0.01013454 | 0.0004999282
41 | 0.44 | 30 | 30 | 1.333333 | 1 | 0.6153333 | 0.7653333 | 0.5605778 | 0.5605778 | 0.014539 | 0.00104711
42 | 0.62 | 30 | 30 | 1.333333 | 1 | 0.6153333 | 0.7653333 | 0.5605778 | 0.5605778 | 0.003531 | 0.04509638
43 | 0.5 | 15 | 30 | 3.666667 | 2 | 0.6596667 | 1.936667 | 0.6488007 | 0.6488007 | 0.02214163 | 0.008530199
44 | 0.57 | 23 | 30.8 | 2.008696 | 1.33913 | 0.6281652 | 1.104365 | 0.5793195 | 0.5793195 | 8.685222e-05 | 0.02636047
45 | 0.39 | 55 | 35 | 0.1818182 | 0.6363636 | 0.5934545 | 0.1872727 | 0.4531136 | 0.4531136 | 0.003983331 | 0.0003112022
46 | 0.45 | 55 | 35 | 0.1818182 | 0.6363636 | 0.5934545 | 0.1872727 | 0.4531136 | 0.4531136 | 9.694731e-06 | 0.001794291
47 | 0.4 | 45 | 35 | 0.4444444 | 0.7777778 | 0.5984444 | 0.3191111 | 0.466404 | 0.466404 | 0.004409497 | 5.838373e-05
48 | 0.3 | 35 | 35 | 0.8571429 | 1 | 0.6062857 | 0.5262857 | 0.4839095 | 0.4839095 | 0.03382271 | 0.01158657
49 | 0.44 | 25 | 35 | 1.6 | 1.4 | 0.6204 | 0.8992 | 0.5091111 | 0.5091111 | 0.004776346 | 0.00104711
50 | 0.49 | 15 | 35 | 3.333333 | 2.333333 | 0.6533333 | 1.769333 | 0.5534583 | 0.5534583 | 0.00402696 | 0.006783017
51 | 0.6 | 7.1 | 35.7 | 8.056338 | 5.028169 | 0.7430704 | 4.140282 | 0.6249342 | 0.6249342 | 0.000621712 | 0.03700201
52 | 0.18 | 40 | 40 | 0.5 | 1 | 0.5995 | 0.347 | 0.4144833 | 0.4144833 | 0.05498243 | 0.05182039
53 | 0.55 | 20 | 40 | 2 | 2 | 0.628 | 1.1 | 0.4405 | 0.4405 | 0.01199025 | 0.02026611
54 | 0.5 | 10 | 40 | 5 | 4 | 0.685 | 2.606 | 0.4692619 | 0.4692619 | 0.0009448305 | 0.008530199
a)-R0.11 | 0.116 | 90.09009 | 9.90991 | 0 | 0.11 | 0.59 | 0.096 | 0.11 | 0.11 | 3.6e-05 | 0.08505443
a)-R0.177 | 0.16 | 84.96177 | 15.03823 | 0 | 0.177 | 0.59 | 0.096 | 0.177 | 0.177 | 0.000289 | 0.06132603
a)-R0.205 | 0.225 | 82.98755 | 17.01245 | 0 | 0.205 | 0.59 | 0.096 | 0.205 | 0.205 | 0.0004 | 0.03335771
a)-R0.250 | 0.28 | 80 | 20 | 0 | 0.25 | 0.59 | 0.096 | 0.25 | 0.25 | 0.0009 | 0.01629221
a)-R0.282 | 0.275 | 78.00312 | 21.99688 | 0 | 0.282 | 0.59 | 0.096 | 0.282 | 0.282 | 4.9e-05 | 0.01759361
a)-R0.333 | 0.38 | 75.01875 | 24.98125 | 0 | 0.333 | 0.59 | 0.096 | 0.333 | 0.333 | 0.002209 | 0.0007640207
a)-R0.370 | 0.34 | 72.9927 | 27.0073 | 0 | 0.37 | 0.59 | 0.096 | 0.37 | 0.37 | 0.0009 | 0.004575295
a)-R0.408 | 0.38 | 71.02273 | 28.97727 | 0 | 0.408 | 0.59 | 0.096 | 0.408 | 0.408 | 0.000784 | 0.0007640207
a)-R0.450 | 0.42 | 68.96552 | 31.03448 | 0 | 0.45 | 0.59 | 0.096 | 0.45 | 0.45 | 0.0009 | 0.0001527467
a)-R0.5 | 0.43 | 66.66667 | 33.33333 | 0 | 0.5 | 0.59 | 0.096 | 0.5 | 0.5 | 0.0049 | 0.0004999282
a)-R0.667 | 0.445 | 59.988 | 40.012 | 0 | 0.667 | 0.59 | 0.096 | 0.3996667 | 0.3996667 | 0.002055111 | 0.0013957
a)-R1.85 | 0.097 | 35.08772 | 64.91228 | 0 | 1.85 | 0.59 | 0.096 | 0.005333333 | 0.005333333 | 0.008402778 | 0.09649778
a)-R2.0 | 0.08 | 33.33333 | 66.66667 | 0 | 2 | 0.59 | 0.096 | -0.04466667 | 0 | 0.0064 | 0.1073486
a)-R2.33 | 0.029 | 30.03003 | 69.96997 | 0 | 2.33 | 0.59 | 0.096 | -0.1546667 | 0 | 0.000841 | 0.143369
1 | 0.11 | 62.5 | 6.25 | 0.5 | 0.1 | 0.5995 | 0.347 | 0.1 | 0.1 | 0.0001 | 0.08859012
2 | 0.21 | 58.82353 | 11.76471 | 0.5 | 0.2 | 0.5995 | 0.347 | 0.2 | 0.2 | 0.0001 | 0.03906194
3 | 0.33 | 54.64481 | 18.03279 | 0.5 | 0.33 | 0.5995 | 0.347 | 0.33 | 0.33 | 0 | 0.006028113
4 | 0.45 | 50 | 25 | 0.5 | 0.5 | 0.5995 | 0.347 | 0.5 | 0.5 | 0.0025 | 0.001794291
5 | 0.5 | 47.61905 | 28.57143 | 0.5 | 0.6 | 0.5995 | 0.347 | 0.5278167 | 0.5278167 | 0.0007737669 | 0.008530199
6 | 0.49 | 45.45455 | 31.81818 | 0.5 | 0.7 | 0.5995 | 0.347 | 0.4994833 | 0.4994833 | 8.993361e-05 | 0.006783017
7 | 0.47 | 43.47826 | 34.78261 | 0.5 | 0.8 | 0.5995 | 0.347 | 0.47115 | 0.47115 | 1.3225e-06 | 0.003888654
8 | 0.45 | 41.66667 | 37.5 | 0.5 | 0.9 | 0.5995 | 0.347 | 0.4428167 | 0.4428167 | 5.160028e-05 | 0.001794291
9 | 0.41 | 40 | 40 | 0.5 | 1 | 0.5995 | 0.347 | 0.4144833 | 0.4144833 | 2.010028e-05 | 5.565235e-06
10 | 0.12 | 47.39336 | 5.21327 | 1 | 0.11 | 0.609 | 0.598 | 0.11 | 0.11 | 0.0001 | 0.0827373
11 | 0.22 | 45.45455 | 9.090909 | 1 | 0.2 | 0.609 | 0.598 | 0.2 | 0.2 | 0.0004 | 0.03520912
12 | 0.35 | 42.91845 | 14.16309 | 1 | 0.33 | 0.609 | 0.598 | 0.33 | 0.33 | 0.0004 | 0.003322476
13 | 0.45 | 40 | 20 | 1 | 0.5 | 0.609 | 0.598 | 0.5 | 0.5 | 0.0025 | 0.001794291
14 | 0.54 | 38.46154 | 23.07692 | 1 | 0.6 | 0.609 | 0.598 | 0.6 | 0.6 | 0.0036 | 0.01751892
15 | 0.55 | 37.03704 | 25.92593 | 1 | 0.7 | 0.609 | 0.598 | 0.5835 | 0.5835 | 0.00112225 | 0.02026611
16 | 0.54 | 35.71429 | 28.57143 | 1 | 0.8 | 0.609 | 0.598 | 0.5585 | 0.5585 | 0.00034225 | 0.01751892
17 | 0.54 | 34.48276 | 31.03448 | 1 | 0.9 | 0.609 | 0.598 | 0.5335 | 0.5335 | 4.225e-05 | 0.01751892
18 | 0.51 | 33.33333 | 33.33333 | 1 | 1 | 0.609 | 0.598 | 0.5085 | 0.5085 | 2.25e-06 | 0.01047738
19 | 0.47 | 30.30303 | 39.39394 | 1 | 1.3 | 0.609 | 0.598 | 0.4335 | 0.4335 | 0.00133225 | 0.003888654
20 | 0.38 | 21.73913 | 34.78261 | 2 | 1.6 | 0.628 | 1.1 | 0.5238333 | 0.5238333 | 0.02068803 | 0.0007640207
21 | 0.2 | 31.25 | 6.25 | 2 | 0.2 | 0.628 | 1.1 | 0.2 | 0.2 | 0 | 0.04311475
22 | 0.31 | 30.03003 | 9.90991 | 2 | 0.33 | 0.628 | 1.1 | 0.33 | 0.33 | 0.0004 | 0.00953375
23 | 0.45 | 28.57143 | 14.28571 | 2 | 0.5 | 0.628 | 1.1 | 0.5 | 0.5 | 0.0025 | 0.001794291
24 | 0.55 | 27.77778 | 16.66667 | 2 | 0.6 | 0.628 | 1.1 | 0.6 | 0.6 | 0.0025 | 0.02026611
25 | 0.61 | 27.02703 | 18.91892 | 2 | 0.7 | 0.628 | 1.1 | 0.628 | 0.628 | 0.000324 | 0.0409492
26 | 0.6 | 26.31579 | 21.05263 | 2 | 0.8 | 0.628 | 1.1 | 0.628 | 0.628 | 0.000784 | 0.03700201
27 | 0.6 | 25.64103 | 23.07692 | 2 | 0.9 | 0.628 | 1.1 | 0.628 | 0.628 | 0.000784 | 0.03700201
28 | 0.58 | 25 | 25 | 2 | 1 | 0.628 | 1.1 | 0.628 | 0.628 | 0.002304 | 0.02970765
29 | 0.53 | 22.22222 | 33.33333 | 2 | 1.5 | 0.628 | 1.1 | 0.5446667 | 0.5446667 | 0.0002151111 | 0.01497174
30 | 0.39 | 18.18182 | 45.45455 | 2 | 2.5 | 0.628 | 1.1 | 0.3363333 | 0.3363333 | 0.002880111 | 0.0003112022
31 | 0.65 | 20.83333 | 16.66667 | 3 | 0.8 | 0.647 | 1.602 | 0.647 | 0.647 | 9e-06 | 0.05873792
32 | 0.64 | 20.40816 | 18.36735 | 3 | 0.9 | 0.647 | 1.602 | 0.647 | 0.647 | 4.9e-05 | 0.05399074
33 | 0.64 | 20 | 20 | 3 | 1 | 0.647 | 1.602 | 0.647 | 0.647 | 4.9e-05 | 0.05399074
34 | 0.61 | 18.18182 | 27.27273 | 3 | 1.5 | 0.647 | 1.602 | 0.647 | 0.647 | 0.001369 | 0.0409492
35 | 0.55 | 16.66667 | 33.33333 | 3 | 2 | 0.647 | 1.602 | 0.5740333 | 0.5740333 | 0.0005776011 | 0.02026611
36 | 0.44 | 14.28571 | 42.85714 | 3 | 3 | 0.647 | 1.602 | 0.3907 | 0.3907 | 0.00243049 | 0.00104711
K1-R0.2 | 0.25 | 45.45455 | 9.090909 | 1 | 0.2 | 0.609 | 0.598 | 0.2 | 0.2 | 0.0025 | 0.02485066
K1-R0.32 | 0.34 | 43.10345 | 13.7931 | 1 | 0.32 | 0.609 | 0.598 | 0.32 | 0.32 | 0.0004 | 0.004575295
K1-R0.352 | 0.4 | 42.51701 | 14.96599 | 1 | 0.352 | 0.609 | 0.598 | 0.352 | 0.352 | 0.002304 | 5.838373e-05
K1-R0.4 | 0.42 | 41.66667 | 16.66667 | 1 | 0.4 | 0.609 | 0.598 | 0.4 | 0.4 | 0.0004 | 0.0001527467
K1-R0.5 | 0.48 | 40 | 20 | 1 | 0.5 | 0.609 | 0.598 | 0.5 | 0.5 | 0.0004 | 0.005235836
K1-R0.66 | 0.56 | 37.59398 | 24.81203 | 1 | 0.66 | 0.609 | 0.598 | 0.5935 | 0.5935 | 0.00112225 | 0.02321329
K1-R0.75 | 0.56 | 36.36364 | 27.27273 | 1 | 0.75 | 0.609 | 0.598 | 0.571 | 0.571 | 0.000121 | 0.02321329
K1-R0.86 | 0.58 | 34.96503 | 30.06993 | 1 | 0.86 | 0.609 | 0.598 | 0.5435 | 0.5435 | 0.00133225 | 0.02970765
K1-R1 | 0.62 | 33.33333 | 33.33333 | 1 | 1 | 0.609 | 0.598 | 0.5085 | 0.5085 | 0.01243225 | 0.04509638
K1-R1.5 | 0.53 | 28.57143 | 42.85714 | 1 | 1.5 | 0.609 | 0.598 | 0.3835 | 0.3835 | 0.02146225 | 0.01497174
K2-R0.15 | 0.15 | 31.74603 | 4.761905 | 2 | 0.15 | 0.628 | 1.1 | 0.15 | 0.15 | 7.70372e-34 | 0.06637885
K2-R0.25 | 0.27 | 30.76923 | 7.692308 | 2 | 0.25 | 0.628 | 1.1 | 0.25 | 0.25 | 0.0004 | 0.01894502
K2-R0.33 | 0.35 | 30.03003 | 9.90991 | 2 | 0.33 | 0.628 | 1.1 | 0.33 | 0.33 | 0.0004 | 0.003322476
K2-R0.5 | 0.49 | 28.57143 | 14.28571 | 2 | 0.5 | 0.628 | 1.1 | 0.5 | 0.5 | 0.0001 | 0.006783017
K2-R0.6 | 0.54 | 27.77778 | 16.66667 | 2 | 0.6 | 0.628 | 1.1 | 0.6 | 0.6 | 0.0036 | 0.01751892
K2-R0.636 | 0.57 | 27.50275 | 17.49175 | 2 | 0.636 | 0.628 | 1.1 | 0.628 | 0.628 | 0.003364 | 0.02636047
K2-R0.64 | 0.55 | 27.47253 | 17.58242 | 2 | 0.64 | 0.628 | 1.1 | 0.628 | 0.628 | 0.006084 | 0.02026611
K2-R0.7 | 0.57 | 27.02703 | 18.91892 | 2 | 0.7 | 0.628 | 1.1 | 0.628 | 0.628 | 0.003364 | 0.02636047
K2-R1 | 0.67 | 25 | 25 | 2 | 1 | 0.628 | 1.1 | 0.628 | 0.628 | 0.001764 | 0.06883228
K2-R1.22 | 0.66 | 23.69668 | 28.90995 | 2 | 1.22 | 0.628 | 1.1 | 0.603 | 0.603 | 0.003249 | 0.0636851
K2-R1.7 | 0.63 | 21.2766 | 36.17021 | 2 | 1.7 | 0.628 | 1.1 | 0.503 | 0.503 | 0.016129 | 0.04944356
K2-R2 | 0.63 | 20 | 40 | 2 | 2 | 0.628 | 1.1 | 0.4405 | 0.4405 | 0.03591025 | 0.04944356
K2-R2.26 | 0.57 | 19.01141 | 42.96578 | 2 | 2.26 | 0.628 | 1.1 | 0.3863333 | 0.3863333 | 0.03373344 | 0.02636047
K2-R2.5 | 0.52 | 18.18182 | 45.45455 | 2 | 2.5 | 0.628 | 1.1 | 0.3363333 | 0.3363333 | 0.03373344 | 0.01262456
K2.41-R0.15 | 0.17 | 28.08989 | 4.213483 | 2.41 | 0.15 | 0.63579 | 1.30582 | 0.15 | 0.15 | 0.0004 | 0.05647321
K2.41-R0.25 | 0.26 | 27.3224 | 6.830601 | 2.41 | 0.25 | 0.63579 | 1.30582 | 0.25 | 0.25 | 0.0001 | 0.02179784
K2.41-R0.379 | 0.38 | 26.39219 | 10.00264 | 2.41 | 0.379 | 0.63579 | 1.30582 | 0.379 | 0.379 | 1e-06 | 0.0007640207
K2.41-R0.59 | 0.54 | 25 | 14.75 | 2.41 | 0.59 | 0.63579 | 1.30582 | 0.59 | 0.59 | 0.0025 | 0.01751892
K2.41-R0.723 | 0.58 | 24.14293 | 17.67262 | 2.41 | 0.732 | 0.63579 | 1.30582 | 0.63579 | 0.63579 | 0.0031125241 | 0.02970765
K2.41-R0.852 | 0.59 | 23.46316 | 19.99061 | 2.41 | 0.852 | 0.63579 | 1.30582 | 0.63579 | 0.63579 | 0.0020967241 | 0.03325483
K2.41-R1.136 | 0.65 | 21.99736 | 24.989 | 2.41 | 1.136 | 0.63579 | 1.30582 | 0.63579 | 0.63579 | 0.0002019241 | 0.05873792
K2.41-R1.29 | 0.69 | 21.2766 | 27.44681 | 2.41 | 1.29 | 0.63579 | 1.30582 | 0.63579 | 0.63579 | 0.0029387241 | 0.07972665
K2.41-R1.46 | 0.7 | 20.53388 | 29.97947 | 2.41 | 1.46 | 0.63579 | 1.30582 | 0.6054609 | 0.6054609 | 0.008937634 | 0.08547383
K2.41-R1.75 | 0.68 | 19.37984 | 33.91473 | 2.41 | 1.75 | 0.63579 | 1.30582 | 0.5484145 | 0.5484145 | 0.01731476 | 0.07417947
K2.41-R2.26 | 0.61 | 17.63668 | 39.85891 | 2.41 | 2.26 | 0.63579 | 1.30582 | 0.4480913 | 0.4480913 | 0.02621442 | 0.0409492
K3-R0.15 | 0.18 | 24.09639 | 3.614458 | 3 | 0.15 | 0.647 | 1.602 | 0.15 | 0.15 | 0.0009 | 0.05182039
K3-R0.25 | 0.28 | 23.52941 | 5.882353 | 3 | 0.25 | 0.647 | 1.602 | 0.25 | 0.25 | 0.0009 | 0.01629221
K3-R0.379 | 0.37 | 22.83626 | 8.654944 | 3 | 0.379 | 0.647 | 1.602 | 0.379 | 0.379 | 8.1e-05 | 0.001416839
K3-R0.5 | 0.5 | 22.22222 | 11.11111 | 3 | 0.5 | 0.647 | 1.602 | 0.5 | 0.5 | 0 | 0.008530199
K3-R0.545 | 0.51 | 22.0022 | 11.9912 | 3 | 0.545 | 0.647 | 1.602 | 0.545 | 0.545 | 0.001225 | 0.01047738
K3-R0.75 | 0.61 | 21.05263 | 15.78947 | 3 | 0.75 | 0.647 | 1.602 | 0.647 | 0.647 | 0.001369 | 0.0409492
K3-R1 | 0.67 | 20 | 20 | 3 | 1 | 0.647 | 1.602 | 0.647 | 0.647 | 0.000529 | 0.06883228
K3-R1.263 | 0.69 | 19.00057 | 23.99772 | 3 | 1.263 | 0.647 | 1.602 | 0.647 | 0.647 | 0.001849 | 0.07972665
K3-R1.6 | 0.73 | 17.85714 | 28.57143 | 3 | 1.6 | 0.647 | 1.602 | 0.647 | 0.647 | 0.006889 | 0.1039154
K3-R1.7 | 0.71 | 17.54386 | 29.82456 | 3 | 1.7 | 0.647 | 1.602 | 0.6290333 | 0.6290333 | 0.006555601 | 0.09142101
K3-R2.25 | 0.66 | 16 | 36 | 3 | 2.25 | 0.647 | 1.602 | 0.5282 | 0.5282 | 0.01737124 | 0.0636851
K4-R0.333 | 0.37 | 18.75117 | 6.24414 | 4 | 0.333 | 0.666 | 2.104 | 0.333 | 0.333 | 0.001369 | 0.001416839
K4-R0.714 | 0.68 | 17.50088 | 12.49562 | 4 | 0.714 | 0.666 | 2.104 | 0.666 | 0.666 | 0.000196 | 0.07417947
K4-R1 | 0.71 | 16.66667 | 16.66667 | 4 | 1 | 0.666 | 2.104 | 0.666 | 0.666 | 0.001936 | 0.09142101
K4-R1.153 | 0.66 | 16.25223 | 18.73883 | 4 | 1.153 | 0.666 | 2.104 | 0.666 | 0.666 | 3.6e-05 | 0.0636851
K4-R1.666 | 0.77 | 15.0015 | 24.9925 | 4 | 1.666 | 0.666 | 2.104 | 0.666 | 0.666 | 0.010816 | 0.1313041
K4-R2,27 | 0.76 | 13.75516 | 31.22421 | 4 | 2.27 | 0.666 | 2.104 | 0.6383333 | 0.6383333 | 0.01480278 | 0.1241569
K4-R2.56 | 0.73 | 13.22751 | 33.86243 | 4 | 2.56 | 0.666 | 2.104 | 0.59 | 0.59 | 0.0196 | 0.1039154
K4-R3 | 0.68 | 12.5 | 37.5 | 4 | 3 | 0.666 | 2.104 | 0.5166667 | 0.5166667 | 0.02667778 | 0.07417947
K4-R3.88 | 0.57 | 11.26126 | 43.69369 | 4 | 3.88 | 0.666 | 2.104 | 0.37 | 0.37 | 0.04 | 0.02636047
NAB10 | 0.13 | 92.5 | 25 | 0.5405405 | 0.2702703 | 0.6002703 | 0.3673514 | 0.2702703 | 0.2702703 | 0.01967575 | 0.07708448
NAB15 | 0.18 | 88.75 | 25.0125 | 0.5632394 | 0.281831 | 0.6007015 | 0.3787462 | 0.281831 | 0.281831 | 0.01036955 | 0.05182039
NAB20 | 0.33 | 85 | 25 | 0.5882353 | 0.2941176 | 0.6011765 | 0.3912941 | 0.2941176 | 0.2941176 | 0.001287543 | 0.006028113
NAB40 | 0.68 | 70 | 25 | 0.7142857 | 0.3571429 | 0.6035714 | 0.4545714 | 0.3571429 | 0.3571429 | 0.1042367 | 0.07417947
NAB60 | 0.78 | 55 | 25.05 | 0.9081818 | 0.4554545 | 0.6072555 | 0.5519073 | 0.4554545 | 0.4554545 | 0.1053298 | 0.1386513
NAB80 | 0.83 | 40 | 25 | 1.25 | 0.625 | 0.61375 | 0.7235 | 0.61375 | 0.61375 | 0.0467640625 | 0.1783872
NBS | 0.85 | 25 | 25 | 2 | 1 | 0.628 | 1.1 | 0.628 | 0.628 | 0.049284 | 0.1956816
LiB5 | 0.1 | 96.25 | 25 | 0.5194805 | 0.2597403 | 0.5998701 | 0.3567792 | 0.2597403 | 0.2597403 | 0.02551695 | 0.09464294
LiB10 | 0.11 | 92.5 | 25 | 0.5405405 | 0.2702703 | 0.6002703 | 0.3673514 | 0.2702703 | 0.2702703 | 0.02568656 | 0.08859012
LiB15 | 0.17 | 88.75 | 25.0125 | 0.5632394 | 0.281831 | 0.6007015 | 0.3787462 | 0.281831 | 0.281831 | 0.01250617 | 0.05647321
NBS-K0.5R0.25 | 0.232 | 57.1 | 14.3 | 0.5008757 | 0.2504378 | 0.5995166 | 0.3474396 | 0.2504378 | 0.2504378 | 0.0003399535 | 0.03084973
NBS-K0.5R0.5 | 0.427 | 50 | 25 | 0.5 | 0.5 | 0.5995 | 0.347 | 0.5 | 0.5 | 0.005329 | 0.0003747738
NBS-K0.5R0.75 | 0.487 | 44.4 | 33.3 | 0.5 | 0.75 | 0.5995 | 0.347 | 0.4853167 | 0.4853167 | 2.833611e-06 | 0.006297863
NBS-K2R0.25 | 0.187 | 30.8 | 7.7 | 1.996753 | 0.25 | 0.6279383 | 1.09837 | 0.25 | 0.25 | 0.003969 | 0.04868242
NBS-K2R0.5 | 0.404 | 28.6 | 14.3 | 1.996503 | 0.5 | 0.6279336 | 1.098245 | 0.5 | 0.5 | 0.009216 | 1.325633e-05
NBS-K2R0.75 | 0.566 | 26.7 | 20 | 1.996255 | 0.7490637 | 0.6279288 | 1.09812 | 0.6279288 | 0.6279288 | 0.003835181 | 0.0250776
NBS-K4R0.25 | 0.192 | 19 | 4.8 | 4.010526 | 0.2526316 | 0.6662 | 2.109284 | 0.2526316 | 0.2526316 | 0.003676188 | 0.04650101
NBS-K4R0.5 | 0.412 | 18.2 | 9.1 | 3.994505 | 0.5 | 0.6658956 | 2.101242 | 0.5 | 0.5 | 0.007744 | 1.900154e-05
NBS-K4R0.75 | 0.563 | 17.4 | 13 | 4 | 0.7471264 | 0.666 | 2.104 | 0.666 | 0.666 | 0.010609 | 0.02413644
1 | 0.25 | 25 | 50 | 1 | 2 | 0.609 | 0.598 | 0.2585 | 0.2585 | 7.225e-05 | 0.02485066
2 | 0.13 | 22.22222 | 55.55556 | 1 | 2.5 | 0.609 | 0.598 | 0.1335 | 0.1335 | 1.225e-05 | 0.07708448
3 | 0.03 | 20 | 60 | 1 | 3 | 0.609 | 0.598 | 0.0085 | 0.0085 | 0.00046225 | 0.1426127
4 | 0 | 16.66667 | 66.66667 | 1 | 4 | 0.609 | 0.598 | -0.2415 | 0 | 0 | 0.1661711
5 | 0.52 | 22.22222 | 33.33333 | 2 | 1.5 | 0.628 | 1.1 | 0.5446667 | 0.5446667 | 0.0006084444 | 0.01262456
6 | 0.43 | 20 | 40 | 2 | 2 | 0.628 | 1.1 | 0.4405 | 0.4405 | 0.00011025 | 0.0004999282
7 | 0.35 | 18.18182 | 45.45455 | 2 | 2.5 | 0.628 | 1.1 | 0.3363333 | 0.3363333 | 0.0001867778 | 0.003322476
8 | 0.22 | 16.66667 | 50 | 2 | 3 | 0.628 | 1.1 | 0.2321667 | 0.2321667 | 0.0001480278 | 0.03520912
9 | 0.02 | 14.28571 | 57.14286 | 2 | 4 | 0.628 | 1.1 | 0.02383333 | 0.02383333 | 1.469444e-05 | 0.1502655
10 | 0 | 12.5 | 62.5 | 2 | 5 | 0.628 | 1.1 | -0.1845 | 0 | 0 | 0.1661711
11 | 0.64 | 18.18182 | 27.27273 | 3 | 1.5 | 0.647 | 1.602 | 0.647 | 0.647 | 4.9e-05 | 0.05399074
12 | 0.58 | 16.66667 | 33.33333 | 3 | 2 | 0.647 | 1.602 | 0.5740333 | 0.5740333 | 3.560111e-05 | 0.02970765
13 | 0.49 | 15.38462 | 38.46154 | 3 | 2.5 | 0.647 | 1.602 | 0.4823667 | 0.4823667 | 5.826778e-05 | 0.006783017
14 | 0.4 | 14.28571 | 42.85714 | 3 | 3 | 0.647 | 1.602 | 0.3907 | 0.3907 | 8.649e-05 | 5.838373e-05
15 | 0.22 | 12.5 | 50 | 3 | 4 | 0.647 | 1.602 | 0.2073667 | 0.2073667 | 0.0001596011 | 0.03520912
16 | 0.01 | 11.11111 | 55.55556 | 3 | 5 | 0.647 | 1.602 | 0.02403333 | 0.02403333 | 0.0001969344 | 0.1581183
17 | 0 | 10 | 60 | 3 | 6 | 0.647 | 1.602 | -0.1593 | 0 | 0 | 0.1661711
18 | 0 | 9.090909 | 63.63636 | 3 | 7 | 0.647 | 1.602 | -0.3426333 | 0 | 0 | 0.1661711
19 | 0.72 | 16.66667 | 16.66667 | 4 | 1 | 0.666 | 2.104 | 0.666 | 0.666 | 0.002916 | 0.09756819
20 | 0.7 | 15.38462 | 23.07692 | 4 | 1.5 | 0.666 | 2.104 | 0.666 | 0.666 | 0.001156 | 0.08547383
21 | 0.66 | 14.28571 | 28.57143 | 4 | 2 | 0.666 | 2.104 | 0.666 | 0.666 | 3.6e-05 | 0.0636851
22 | 0.63 | 13.33333 | 33.33333 | 4 | 2.5 | 0.666 | 2.104 | 0.6 | 0.6 | 0.0009 | 0.04944356
23 | 0.57 | 12.5 | 37.5 | 4 | 3 | 0.666 | 2.104 | 0.5166667 | 0.5166667 | 0.002844444 | 0.02636047
24 | 0.43 | 11.11111 | 44.44444 | 4 | 4 | 0.666 | 2.104 | 0.35 | 0.35 | 0.0064 | 0.0004999282
25 | 0.27 | 10 | 50 | 4 | 5 | 0.666 | 2.104 | 0.1833333 | 0.1833333 | 0.007511111 | 0.01894502
26 | 0.06 | 9.090909 | 54.54545 | 4 | 6 | 0.666 | 2.104 | 0.01666667 | 0.01666667 | 0.001877778 | 0.1208542
27 | 0 | 8.333333 | 58.33333 | 4 | 7 | 0.666 | 2.104 | -0.15 | 0 | 0 | 0.1661711
28 | 0.81 | 11.76471 | 17.64706 | 6 | 1.5 | 0.704 | 3.108 | 0.704 | 0.704 | 0.011236 | 0.1618928
29 | 0.79 | 11.11111 | 22.22222 | 6 | 2 | 0.704 | 3.108 | 0.704 | 0.704 | 0.007396 | 0.1461985
30 | 0.79 | 10.52632 | 26.31579 | 6 | 2.5 | 0.704 | 3.108 | 0.704 | 0.704 | 0.007396 | 0.1461985
31 | 0.75 | 10 | 30 | 6 | 3 | 0.704 | 3.108 | 0.704 | 0.704 | 0.002116 | 0.1172097
32 | 0.62 | 9.090909 | 36.36364 | 6 | 4 | 0.704 | 3.108 | 0.5739167 | 0.5739167 | 0.002123674 | 0.04509638
33 | 0.5 | 8.333333 | 41.66667 | 6 | 5 | 0.704 | 3.108 | 0.4280833 | 0.4280833 | 0.005172007 | 0.008530199
34 | 0.27 | 7.692308 | 46.15385 | 6 | 6 | 0.704 | 3.108 | 0.28225 | 0.28225 | 0.0001500625 | 0.01894502
35 | 0.16 | 7.142857 | 50 | 6 | 7 | 0.704 | 3.108 | 0.1364167 | 0.1364167 | 0.0005561736 | 0.06132603
ISG | 0.45 | 36.3 | 15.45 | 1.658402 | 0.4256198 | 0.6215096 | 0.9285179 | 0.4256198 | 0.4256198 | 0.0005943925 | 0.001794291
ISGV | 0.57 | 31.9 | 15.7 | 1.918495 | 0.492163 | 0.6264514 | 1.059085 | 0.492163 | 0.492163 | 0.006058597 | 0.02636047
ISG-Si | 0.81 | 26.8 | 15.65 | 2.466418 | 0.5839552 | 0.6368619 | 1.334142 | 0.5839552 | 0.5839552 | 0.05109624 | 0.1618928
BFS | 0.29 | 57.1 | 20.6 | 0.6619965 | 0.3607706 | 0.6025779 | 0.4283222 | 0.3607706 | 0.3607706 | 0.005008475 | 0.01383939
BFS-Si | 0.33 | 51.9 | 20.5 | 0.8265896 | 0.3949904 | 0.6057052 | 0.510948 | 0.3949904 | 0.3949904 | 0.004223748 | 0.006028113
BFS-B1 | 0.28 | 61.9 | 20.8 | 0.5282714 | 0.3360258 | 0.6000372 | 0.3611922 | 0.3360258 | 0.3360258 | 0.003138896 | 0.01629221
BFS-B2 | 0.25 | 59.9 | 20.75 | 0.5792988 | 0.3464107 | 0.6010067 | 0.386808 | 0.3464107 | 0.3464107 | 0.00929502 | 0.02485066
BASN1 | 0.31 | 68.7 | 21.8 | 0.5720524 | 0.3173217 | 0.600869 | 0.3831703 | 0.3173217 | 0.3173217 | 5.360712e-05 | 0.00953375
BASN2 | 0.28 | 74.2 | 21.9 | 0.4568733 | 0.2951482 | 0.5986806 | 0.3253504 | 0.2951482 | 0.2951482 | 0.0002294694 | 0.01629221
BASN3 | 0.52 | 43.1 | 21 | 1.50348 | 0.487239 | 0.6185661 | 0.8507471 | 0.487239 | 0.487239 | 0.001073284 | 0.01262456
BASN4 | 0.48 | 47.8 | 21.1 | 1.253138 | 0.4414226 | 0.6138096 | 0.7250753 | 0.4414226 | 0.4414226 | 0.001488216 | 0.005235836
LJ1 | 0.38 | 46.6 | 21 | 0.695279 | 0.4506438 | 0.6032103 | 0.44503 | 0.4506438 | 0.4506438 | 0.004990543 | 0.0007640207
LJ2 | 0.41 | 41.7 | 20.8 | 0.8992806 | 0.498801 | 0.6070863 | 0.5474388 | 0.498801 | 0.498801 | 0.00788561 | 5.565235e-06
LJ3 | 0.36 | 50.3 | 15.8 | 0.8648111 | 0.3141153 | 0.6064314 | 0.5301352 | 0.3141153 | 0.3141153 | 0.002105405 | 0.002269658
LJ4 | 0.34 | 45.4 | 15.7 | 1.068282 | 0.345815 | 0.6102974 | 0.6322775 | 0.345815 | 0.345815 | 3.381397e-05 | 0.004575295
LJ5 | 0.34 | 48.3 | 14.45 | 1.004141 | 0.2991718 | 0.6090787 | 0.6000787 | 0.2991718 | 0.2991718 | 0.001666938 | 0.004575295
LJ6 | 0.37 | 43.1 | 14.4 | 1.241299 | 0.3341067 | 0.6135847 | 0.7191323 | 0.3341067 | 0.3341067 | 0.001288327 | 0.001416839
LJ2b Al | 0.38 | 52.4 | 21.2 | 0.6870229 | 0.4045802 | 0.6030534 | 0.4408855 | 0.4045802 | 0.4045802 | 0.0006041839 | 0.0007640207
LJ4b Al free | 0.42 | 33.8 | 16.4 | 1.473373 | 0.4852071 | 0.6179941 | 0.8356331 | 0.4852071 | 0.4852071 | 0.004251966 | 0.0001527467
K0.5-R0 | 0 | 66.66667 | 0 | 0.5 | 0 | 0.5995 | 0.347 | 0 | 0 | 0 | 0.1661711
K0.5-R0.4 | 0.42 | 52.63158 | 21.05263 | 0.5 | 0.4 | 0.5995 | 0.347 | 0.4 | 0.4 | 0.0004 | 0.0001527467
K0.5-R0.8 | 0.49 | 43.47826 | 34.78261 | 0.5 | 0.8 | 0.5995 | 0.347 | 0.47115 | 0.47115 | 0.0003553225 | 0.006783017
K0.5-R1.0 | 0.47 | 40 | 40 | 0.5 | 1 | 0.5995 | 0.347 | 0.4144833 | 0.4144833 | 0.0030821 | 0.003888654
K0.5-R1.2 | 0.39 | 37.03704 | 44.44444 | 0.5 | 1.2 | 0.5995 | 0.347 | 0.3578167 | 0.3578167 | 0.001035767 | 0.0003112022
K2.0-R0.45 | 0.38 | 28.98551 | 13.04348 | 2 | 0.45 | 0.628 | 1.1 | 0.45 | 0.45 | 0.0049 | 0.0007640207
K2.0-R0.6 | 0.45 | 27.77778 | 16.66667 | 2 | 0.6 | 0.628 | 1.1 | 0.6 | 0.6 | 0.0225 | 0.001794291
K2.0-R1.0 | 0.6 | 25 | 25 | 2 | 1 | 0.628 | 1.1 | 0.628 | 0.628 | 0.000784 | 0.03700201
K2.0-R2.0 | 0.45 | 20 | 40 | 2 | 2 | 0.628 | 1.1 | 0.4405 | 0.4405 | 9.025e-05 | 0.001794291
K2.0-R2.5 | 0.33 | 18.18182 | 45.45455 | 2 | 2.5 | 0.628 | 1.1 | 0.3363333 | 0.3363333 | 4.011111e-05 | 0.006028113
Cs0 | 0.69 | 18.57 | 20.82 | 3.263866 | 1.121163 | 0.6520135 | 1.734461 | 0.6520135 | 0.6520135 | 0.001442977 | 0.07972665
Cs2.42 | 0.7 | 18.121 | 22.736 | 3.263782 | 1.254677 | 0.6520119 | 1.734419 | 0.6520119 | 0.6520119 | 0.002302861 | 0.08547383
Cs3.62 | 0.69 | 17.898 | 23.687 | 3.263828 | 1.323444 | 0.6520127 | 1.734442 | 0.6520127 | 0.6520127 | 0.001443032 | 0.07972665
Cs4.83 | 0.7 | 17.673 | 24.644 | 3.263905 | 1.394444 | 0.6520142 | 1.734481 | 0.6520142 | 0.6520142 | 0.002302637 | 0.08547383
Cs7.25 | 0.72 | 17.224 | 26.561 | 3.263818 | 1.542092 | 0.6520125 | 1.734437 | 0.6520125 | 0.6520125 | 0.004622295 | 0.09756819
Cs9.66 | 0.75 | 16.776 | 28.469 | 3.263889 | 1.697008 | 0.6520139 | 1.734472 | 0.6520139 | 0.6520139 | 0.009601278 | 0.1172097
U-0 | 0.771 | 15.88 | 22.47 | 3.882242 | 1.414987 | 0.6637626 | 2.044885 | 0.6637626 | 0.6637626 | 0.01149986 | 0.1320298
U-2 | 0.744 | 16.39 | 22.81 | 3.709579 | 1.391702 | 0.660482 | 1.958209 | 0.660482 | 0.660482 | 0.006975256 | 0.1131374
U-3 | 0.727 | 17.71 | 21.98 | 3.405985 | 1.241107 | 0.6547137 | 1.805805 | 0.6547137 | 0.6547137 | 0.005225306 | 0.1019902
U-4 | 0.711 | 19.37 | 22.24 | 3.014455 | 1.148167 | 0.6472747 | 1.609257 | 0.6472747 | 0.6472747 | 0.00406092 | 0.09202673
U-5 | 0.631 | 21.57 | 21.5 | 2.639777 | 0.9967548 | 0.6401558 | 1.421168 | 0.6401558 | 0.6401558 | 8.382816e-05 | 0.04988928
Yamashita-Al2-B1-Na2 | 0.1809631 | 56.3 | 13.9 | 1.195382 | 0.2468917 | 0.6127123 | 0.6960817 | 0.2468917 | 0.2468917 | 0.004346574 | 0.05138284
Yamashita-Al1.5-B1.5-Na2 | 0.3870814 | 47 | 13.9 | 1.431915 | 0.2957447 | 0.6172064 | 0.8148213 | 0.2957447 | 0.2957447 | 0.008342396 | 0.0004226941
Yamashita-AL1-B2-Na2 | 0.4808484 | 37.4 | 13.9 | 1.799465 | 0.3716578 | 0.6241898 | 0.9993316 | 0.3716578 | 0.3716578 | 0.0119226 | 0.005359334
Yamashita-Al0.5-B2.5-Na2 | 0.5163278 | 28.1 | 13.9 | 2.395018 | 0.4946619 | 0.6355053 | 1.298299 | 0.4946619 | 0.4946619 | 0.0004694103 | 0.01181284
Yamashita-B3-Na2 | 0.6609908 | 18.8 | 13.9 | 3.579787 | 0.7393617 | 0.658016 | 1.893053 | 0.658016 | 0.658016 | 8.849688e-06 | 0.06418616
Yamashita-B2-Na3 | 0.6994268 | 13.9 | 18.8 | 4.841727 | 1.352518 | 0.6819928 | 2.526547 | 0.6819928 | 0.6819928 | 0.0003039442 | 0.085139
Yamashita-Al0.5-B2-Na3 | 0.6994268 | 20.8 | 18.8 | 3.235577 | 0.9038462 | 0.651476 | 1.72026 | 0.651476 | 0.651476 | 0.002299283 | 0.085139
Yamashita-Al0.5-B1.5-Na3 | 0.6671152 | 27.7 | 18.8 | 2.429603 | 0.6787004 | 0.6361625 | 1.315661 | 0.6361625 | 0.6361625 | 0.0009580724 | 0.0673269
Yamashita-Al1-B1-Na3 | 0.6286792 | 34.9 | 18.8 | 1.928367 | 0.5386819 | 0.626639 | 1.06404 | 0.5386819 | 0.5386819 | 0.008099505 | 0.04885792
Yamashita-Al1.5-B1-Na3 | 0.5839076 | 41.8 | 18.8 | 1.610048 | 0.4497608 | 0.6205909 | 0.904244 | 0.4497608 | 0.4497608 | 0.01799537 | 0.03106994
Yamashita-Al2-B0.5-Na3 | 0.51316 | 48.7 | 18.8 | 1.38193 | 0.386037 | 0.6162567 | 0.789729 | 0.386037 | 0.386037 | 0.01616027 | 0.01113428
(NC)BS | 0.64 | 5.5 | 21.84 | 12.19091 | 3.970909 | 0.8216273 | 6.215836 | 0.8216273 | 0.8216273 | 0.03298847 | 0.05399074
(NC)ABS | 0.72 | 10.19 | 22.695 | 6.466143 | 2.227184 | 0.7128567 | 3.342004 | 0.7128567 | 0.7128567 | 5.102642e-05 | 0.09756819
S3 | 0.73 | 18.04 | 14.23 | 3.754435 | 0.7888027 | 0.6613343 | 1.980726 | 0.6613343 | 0.6613343 | 0.004714984 | 0.1039154
S4 | 0.52 | 33.82 | 13.64 | 1.91987 | 0.4033116 | 0.6264775 | 1.059775 | 0.4033116 | 0.4033116 | 0.01361617 | 0.01262456
S5 | 0.51 | 31.85 | 15.755 | 1.920251 | 0.4946625 | 0.6264848 | 1.059966 | 0.4946625 | 0.4946625 | 0.0002352395 | 0.01047738
S6 | 0.47 | 36.42 | 15.485 | 1.650741 | 0.4251785 | 0.6213641 | 0.9246722 | 0.4251785 | 0.4251785 | 0.002008969 | 0.003888654
Al0 | 0.290922 | 25.4 | 9.4 | 2.566929 | 0.3700787 | 0.6387717 | 1.384598 | 0.3700787 | 0.3700787 | 0.00626579 | 0.01362331
Al0.5 | 0.2511473 | 27.26368 | 9.353234 | 2.379562 | 0.3430657 | 0.6352117 | 1.29054 | 0.3430657 | 0.3430657 | 0.008448991 | 0.02449025
Al1 | 0.2508371 | 29.10891 | 9.306931 | 2.217687 | 0.3197279 | 0.6321361 | 1.209279 | 0.3197279 | 0.3197279 | 0.004745941 | 0.02458744
Al2 | 0.2260555 | 32.7451 | 9.215686 | 1.952096 | 0.2814371 | 0.6270898 | 1.075952 | 0.2814371 | 0.2814371 | 0.003067124 | 0.03297327
Al3 | 0.205858 | 36.31068 | 9.126214 | 1.743316 | 0.2513369 | 0.623123 | 0.9711444 | 0.2513369 | 0.2513369 | 0.00206833 | 0.04071635
G1 | 0.41 | 30 | 40 | 1 | 1.333333 | 0.609 | 0.598 | 0.4251667 | 0.4251667 | 0.0002300278 | 5.565235e-06
G2 | 0.43 | 36 | 38.5 | 0.8333333 | 1.069444 | 0.6058333 | 0.5143333 | 0.4616133 | 0.4616133 | 0.0009994001 | 0.0004999282
G3 | 0.54 | 50 | 35 | 0.6 | 0.7 | 0.6014 | 0.3972 | 0.5179359 | 0.5179359 | 0.0004868246 | 0.01751892
G4 | 0.37 | 70 | 30 | 0.4285714 | 0.4285714 | 0.5981429 | 0.3111429 | 0.4285714 | 0.4285714 | 0.003430612 | 0.001416839
G5 | 0.17 | 90 | 25 | 0.3333333 | 0.2777778 | 0.5963333 | 0.2633333 | 0.2777778 | 0.2777778 | 0.01161605 | 0.05647321
G6 | 0 | 110 | 20 | 0.2727273 | 0.1818182 | 0.5951818 | 0.2329091 | 0.1818182 | 0.1818182 | 0.03305785 | 0.1661711
G7 | 0 | 130 | 15 | 0.2307692 | 0.1153846 | 0.5943846 | 0.2118462 | 0.1153846 | 0.1153846 | 0.01331361 | 0.1661711
G8 | 0 | 98 | 7 | 0.2857143 | 0.07142857 | 0.5954286 | 0.2394286 | 0.07142857 | 0.07142857 | 0.005102041 | 0.1661711
G9 | 0.04 | 127 | 10 | 0.03937008 | 0.07874016 | 0.590748 | 0.1157638 | 0.07874016 | 0.07874016 | 0.0015008 | 0.1351598
SNB-K2.12-R0.43 | 0.34 | 28.1 | 12.2 | 2.124555 | 0.4341637 | 0.6303665 | 1.162527 | 0.4341637 | 0.4341637 | 0.008866803 | 0.004575295
SNB-K2.12-R0.56 | 0.48 | 27.1 | 15.2 | 2.125461 | 0.5608856 | 0.6303838 | 1.162982 | 0.5608856 | 0.5608856 | 0.006542482 | 0.005235836
SNB-K2.12-R0.8 | 0.54 | 25.5 | 20.3 | 2.12549 | 0.7960784 | 0.6303843 | 1.162996 | 0.6303843 | 0.6303843 | 0.008169324 | 0.01751892
SNB-K2.12-R1.06 | 0.61 | 23.9 | 25.3 | 2.125523 | 1.058577 | 0.6303849 | 1.163013 | 0.6303849 | 0.6303849 | 0.0004155457 | 0.0409492
SNB-K2.12-R1.36 | 0.57 | 22.3 | 30.4 | 2.121076 | 1.363229 | 0.6303004 | 1.16078 | 0.5888672 | 0.5888672 | 0.0003559704 | 0.02636047
SNB-K2.12-R0.72 | 0.49 | 20.6 | 35.4 | 2.131068 | 1.718447 | 0.6304903 | 1.165796 | 0.5175465 | 0.5175465 | 0.000758812 | 0.006783017
Pyrex® | 0.26 | 17.2 | 4 | 4.825581 | 0.2325581 | 0.681686 | 2.518442 | 0.2325581 | 0.2325581 | 0.0007530557 | 0.02179784
E-glass | 0.14 | 40.8 | 13.7 | 1.404412 | 0.3357843 | 0.6166838 | 0.8010147 | 0.3357843 | 0.3357843 | 0.0383315 | 0.07163166
Bi40B | 0.46 | 60 | 13.33333 | 0 | 0.2222222 | 0.59 | 0.096 | 0.2222222 | 0.2222222 | 0.05653827 | 0.002741473
Bi40BSi5 | 0.46 | 55 | 13.33333 | 0.09090909 | 0.2424242 | 0.5917273 | 0.1416364 | 0.2424242 | 0.2424242 | 0.04733921 | 0.002741473
Bi40BSi10 | 0.46 | 50 | 13.33333 | 0.2 | 0.2666667 | 0.5938 | 0.1964 | 0.2666667 | 0.2666667 | 0.03737778 | 0.002741473
Bi40BSi20 | 0.46 | 40 | 13.33333 | 0.5 | 0.3333333 | 0.5995 | 0.347 | 0.3333333 | 0.3333333 | 0.01604444 | 0.002741473
Bi50B | 0.45 | 50 | 16.66667 | 0 | 0.3333333 | 0.59 | 0.096 | 0.3333333 | 0.3333333 | 0.01361111 | 0.001794291
Bi50BSi5 | 0.43 | 45 | 16.66667 | 0.1111111 | 0.3703704 | 0.5921111 | 0.1517778 | 0.3703704 | 0.3703704 | 0.003555693 | 0.0004999282
Bi50BSi10 | 0.43 | 40 | 16.66667 | 0.25 | 0.4166667 | 0.59475 | 0.2215 | 0.4166667 | 0.4166667 | 0.0001777778 | 0.0004999282
Bi50BSi20 | 0.42 | 30 | 16.66667 | 0.6666667 | 0.5555556 | 0.6026667 | 0.4306667 | 0.5555556 | 0.5555556 | 0.01837531 | 0.0001527467
Bi50BAl2 | 0.41 | 56 | 16.66667 | 0 | 0.297619 | 0.59 | 0.096 | 0.297619 | 0.297619 | 0.01262948 | 5.565235e-06
Bi50BAl4 | 0.36 | 62 | 16.66667 | 0 | 0.2688172 | 0.59 | 0.096 | 0.2688172 | 0.2688172 | 0.008314302 | 0.002269658
Bi50BAl6 | 0.34 | 68 | 16.66667 | 0 | 0.245098 | 0.59 | 0.096 | 0.245098 | 0.245098 | 0.009006382 | 0.004575295
Bi50BAl8 | 0.33 | 74 | 16.66667 | 0 | 0.2252252 | 0.59 | 0.096 | 0.2252252 | 0.2252252 | 0.01097775 | 0.006028113
Bi50BAl2Si5 | 0.41 | 51 | 16.66667 | 0.09803922 | 0.3267974 | 0.5918627 | 0.1452157 | 0.3267974 | 0.3267974 | 0.006922675 | 5.565235e-06
Bi50BAl2Si10 | 0.4 | 46 | 16.66667 | 0.2173913 | 0.3623188 | 0.5941304 | 0.2051304 | 0.3623188 | 0.3623188 | 0.00141987 | 5.838373e-05
Bi50BAl2Si20 | 0.38 | 36 | 16.66667 | 0.5555556 | 0.462963 | 0.6005556 | 0.3748889 | 0.462963 | 0.462963 | 0.006882853 | 0.0007640207
Bi50BAl4Si5 | 0.35 | 57 | 16.66667 | 0.0877193 | 0.2923977 | 0.5916667 | 0.1400351 | 0.2923977 | 0.2923977 | 0.003318029 | 0.003322476
Bi50BAl4Si10 | 0.35 | 52 | 16.66667 | 0.1923077 | 0.3205128 | 0.5936538 | 0.1925385 | 0.3205128 | 0.3205128 | 0.0008694938 | 0.003322476
Bi50BAl4Si20 | 0.3 | 42 | 16.66667 | 0.4761905 | 0.3968254 | 0.5990476 | 0.3350476 | 0.3968254 | 0.3968254 | 0.009375157 | 0.01158657
Bi50BAl6Si5 | 0.32 | 63 | 16.66667 | 0.07936508 | 0.2645503 | 0.5915079 | 0.1358413 | 0.2645503 | 0.2645503 | 0.003074673 | 0.007680932
Bi50BAl6Si10 | 0.33 | 58 | 16.66667 | 0.1724138 | 0.2873563 | 0.5932759 | 0.1825517 | 0.2873563 | 0.2873563 | 0.001818483 | 0.006028113
Bi50BAl6Si20 | 0.29 | 48 | 16.66667 | 0.4166667 | 0.3472222 | 0.5979167 | 0.3051667 | 0.3472222 | 0.3472222 | 0.003274383 | 0.01383939
Bi50BAl8Si5 | 0.28 | 69 | 16.66667 | 0.07246377 | 0.2415459 | 0.5913768 | 0.1323768 | 0.2415459 | 0.2415459 | 0.001478718 | 0.01629221
Bi50BAl8Si10 | 0.27 | 64 | 16.66667 | 0.15625 | 0.2604167 | 0.59296875 | 0.1744375 | 0.2604167 | 0.2604167 | 9.184028e-05 | 0.01894502
Bi50BAl8Si20 | 0.25 | 54 | 16.66667 | 0.3703704 | 0.308642 | 0.597037 | 0.2819259 | 0.308642 | 0.308642 | 0.003438881 | 0.02485066
Li-R0.03 | 0.03 | 97.08738 | 2.912621 | 0 | 0.03 | 0.59 | 0.096 | 0.03 | 0.03 | 0 | 0.1426127
Li-R0.1 | 0.12 | 90.90909 | 9.090909 | 0 | 0.1 | 0.59 | 0.096 | 0.1 | 0.1 | 0.0004 | 0.0827373
Li-R0.2 | 0.21 | 83.33333 | 16.66667 | 0 | 0.2 | 0.59 | 0.096 | 0.2 | 0.2 | 0.0001 | 0.03906194
Li-R0.3 | 0.32 | 76.92308 | 23.07692 | 0 | 0.3 | 0.59 | 0.096 | 0.3 | 0.3 | 0.0004 | 0.007680932
Li-R0.4 | 0.38 | 71.42857 | 28.57143 | 0 | 0.4 | 0.59 | 0.096 | 0.4 | 0.4 | 0.0004 | 0.0007640207
Li-R0.5 | 0.43 | 66.66667 | 33.33333 | 0 | 0.5 | 0.59 | 0.096 | 0.5 | 0.5 | 0.0049 | 0.0004999282
Li-R0.7 | 0.44 | 58.82353 | 41.17647 | 0 | 0.7 | 0.59 | 0.096 | 0.3886667 | 0.3886667 | 0.002635111 | 0.00104711
Li-R0.9 | 0.4 | 52.63158 | 47.36842 | 0 | 0.9 | 0.59 | 0.096 | 0.322 | 0.322 | 0.006084 | 5.838373e-05
Na-R0.03 | 0.03 | 97.08738 | 2.912621 | 0 | 0.03 | 0.59 | 0.096 | 0.03 | 0.03 | 0 | 0.1426127
Na-R0.1 | 0.1 | 90.90909 | 9.090909 | 0 | 0.1 | 0.59 | 0.096 | 0.1 | 0.1 | 0 | 0.09464294
Na-R0.2 | 0.22 | 83.33333 | 16.66667 | 0 | 0.2 | 0.59 | 0.096 | 0.2 | 0.2 | 0.0004 | 0.03520912
Na-R0.4 | 0.38 | 71.42857 | 28.57143 | 0 | 0.4 | 0.59 | 0.096 | 0.4 | 0.4 | 0.0004 | 0.0007640207
Na-R0.7 | 0.39 | 58.82353 | 41.17647 | 0 | 0.7 | 0.59 | 0.096 | 0.3886667 | 0.3886667 | 1.777778e-06 | 0.0003112022
Na-R0.8 | 0.33 | 55.55556 | 44.44444 | 0 | 0.8 | 0.59 | 0.096 | 0.3553333 | 0.3553333 | 0.0006417778 | 0.006028113
K-R0.2 | 0.25 | 83.33333 | 16.66667 | 0 | 0.2 | 0.59 | 0.096 | 0.2 | 0.2 | 0.0025 | 0.02485066
K-R0.54 | 0.4 | 64.93506 | 35.06494 | 0 | 0.54 | 0.59 | 0.096 | 0.54 | 0.54 | 0.0196 | 5.838373e-05
K-R0.7 | 0.34 | 58.82353 | 41.17647 | 0 | 0.7 | 0.59 | 0.096 | 0.3886667 | 0.3886667 | 0.002368444 | 0.004575295
Rb-R0.1 | 0.12 | 90.90909 | 9.090909 | 0 | 0.1 | 0.59 | 0.096 | 0.1 | 0.1 | 0.0004 | 0.0827373
Rb-R0.2 | 0.22 | 83.33333 | 16.66667 | 0 | 0.2 | 0.59 | 0.096 | 0.2 | 0.2 | 0.0004 | 0.03520912
Rb-R0.48 | 0.41 | 67.56757 | 32.43243 | 0 | 0.48 | 0.59 | 0.096 | 0.48 | 0.48 | 0.0049 | 5.565235e-06
Rb-R0.54 | 0.39 | 64.93506 | 35.06494 | 0 | 0.54 | 0.59 | 0.096 | 0.54 | 0.54 | 0.0225 | 0.0003112022
Rb-R0.7 | 0.34 | 58.82353 | 41.17647 | 0 | 0.7 | 0.59 | 0.096 | 0.3886667 | 0.3886667 | 0.002368444 | 0.004575295
Rb-R0.8 | 0.3 | 55.55556 | 44.44444 | 0 | 0.8 | 0.59 | 0.096 | 0.3553333 | 0.3553333 | 0.003061778 | 0.01158657
Cs-R0.03 | 0.05 | 97.08738 | 2.912621 | 0 | 0.03 | 0.59 | 0.096 | 0.03 | 0.03 | 0.0004 | 0.127907
Cs-R0.1 | 0.12 | 90.90909 | 9.090909 | 0 | 0.1 | 0.59 | 0.096 | 0.1 | 0.1 | 0.0004 | 0.0827373
Cs-R0.2 | 0.23 | 83.33333 | 16.66667 | 0 | 0.2 | 0.59 | 0.096 | 0.2 | 0.2 | 0.0009 | 0.0315563
Cs-R0.32 | 0.32 | 75.75758 | 24.24242 | 0 | 0.32 | 0.59 | 0.096 | 0.32 | 0.32 | 0 | 0.007680932
Cs-R0.4 | 0.39 | 71.42857 | 28.57143 | 0 | 0.4 | 0.59 | 0.096 | 0.4 | 0.4 | 0.0001 | 0.0003112022
Cs-R0.54 | 0.41 | 64.93506 | 35.06494 | 0 | 0.54 | 0.59 | 0.096 | 0.54 | 0.54 | 0.0169 | 5.565235e-06
Cs-R0.6 | 0.4 | 62.5 | 37.5 | 0 | 0.6 | 0.59 | 0.096 | 0.422 | 0.422 | 0.000484 | 5.838373e-05
Cs-R0.7 | 0.36 | 58.82353 | 41.17647 | 0 | 0.7 | 0.59 | 0.096 | 0.3886667 | 0.3886667 | 0.0008217778 | 0.002269658
Cs-R0.8 | 0.35 | 55.55556 | 44.44444 | 0 | 0.8 | 0.59 | 0.096 | 0.3553333 | 0.3553333 | 2.844444e-05 | 0.003322476
Cs-R0.9 | 0.33 | 52.63158 | 47.36842 | 0 | 0.9 | 0.59 | 0.096 | 0.322 | 0.322 | 6.4e-05 | 0.006028113
Cs-R1.1 | 0.28 | 47.61905 | 52.38095 | 0 | 1.1 | 0.59 | 0.096 | 0.2553333 | 0.2553333 | 0.0006084444 | 0.01629221
Cs-R1.4 | 0.3 | 41.66667 | 58.33333 | 0 | 1.4 | 0.59 | 0.096 | 0.1553333 | 0.1553333 | 0.02092844 | 0.01158657
CABS-20_0.1 | 0.17 | 39 | 10 | 1.666667 | 0.2564103 | 0.6216667 | 0.9326667 | 0.2564103 | 0.2564103 | 0.007466732 | 0.05647321
CABS-43_0.1 | 0.056 | 60 | 21.5 | 0.6333333 | 0.3583333 | 0.6020333 | 0.4139333 | 0.3583333 | 0.3583333 | 0.09140544 | 0.1236513
LABS-43_0.1 | 0.082 | 60 | 14.33333 | 0.6333333 | 0.2388889 | 0.6020333 | 0.4139333 | 0.2388889 | 0.2388889 | 0.02461412 | 0.106042
YABS-43_0.1 | 0.085 | 60 | 14.33333 | 0.6333333 | 0.2388889 | 0.6020333 | 0.4139333 | 0.2388889 | 0.2388889 | 0.02368179 | 0.1040972
CABS-20_0.3 | 0.24 | 53 | 10 | 0.9622642 | 0.1886792 | 0.608283 | 0.5790566 | 0.1886792 | 0.1886792 | 0.00263382 | 0.02810348
CABS-43_0.5 | 0.155 | 77 | 21.5 | 0.2727273 | 0.2792208 | 0.5951818 | 0.2329091 | 0.2792208 | 0.2792208 | 0.0154308 | 0.06382744
LABS-43_0.5 | 0.125 | 77 | 14.33333 | 0.2727273 | 0.1861472 | 0.5951818 | 0.2329091 | 0.1861472 | 0.1861472 | 0.003738978 | 0.07988589
YABS-43_0.5 | 0.115 | 77 | 14.33333 | 0.2727273 | 0.1861472 | 0.5951818 | 0.2329091 | 0.1861472 | 0.1861472 | 0.005061922 | 0.08563871
CABS-43_0.7 | 0.171 | 84 | 21.5 | 0.1666667 | 0.2559524 | 0.5931667 | 0.1796667 | 0.2559524 | 0.2559524 | 0.007216907 | 0.05599893
LABS-43_0.7 | 0.157 | 84 | 14.33333 | 0.1666667 | 0.1706349 | 0.5931667 | 0.1796667 | 0.1706349 | 0.1706349 | 0.0001859111 | 0.06282087
YABS-43_0.7 | 0.142 | 84 | 14.33333 | 0.1666667 | 0.1706349 | 0.5931667 | 0.1796667 | 0.1706349 | 0.1706349 | 0.0008199587 | 0.0705651
LAB-33_1.0 | 0.25 | 104 | 11 | 0 | 0.1057692 | 0.59 | 0.096 | 0.1057692 | 0.1057692 | 0.02080251 | 0.02485066
LAB-47_1.0 | 0.166 | 100 | 15.66667 | 0 | 0.1566667 | 0.59 | 0.096 | 0.1566667 | 0.1566667 | 8.711111e-05 | 0.05839034
Ba1M | 0.165 | 78.57143 | 21.42857 | 0.2727273 | 0.2727273 | 0.5951818 | 0.2329091 | 0.2727273 | 0.2727273 | 0.01160517 | 0.05887462
Ca1M | 0.155 | 78.57143 | 21.42857 | 0.2727273 | 0.2727273 | 0.5951818 | 0.2329091 | 0.2727273 | 0.2727273 | 0.01385971 | 0.06382744
La1M | 0.125 | 110 | 6.666667 | 0.2727273 | 0.06060606 | 0.5951818 | 0.2329091 | 0.06060606 | 0.06060606 | 0.004146579 | 0.07988589
Y1M | 0.115 | 110 | 6.666667 | 0.2727273 | 0.06060606 | 0.5951818 | 0.2329091 | 0.06060606 | 0.06060606 | 0.002958701 | 0.08563871
Ba2M | 0.168 | 85.71429 | 21.42857 | 0.1666667 | 0.25 | 0.5931667 | 0.1796667 | 0.25 | 0.25 | 0.006724 | 0.05742777
Ca2M | 0.171 | 85.71429 | 21.42857 | 0.1666667 | 0.25 | 0.5931667 | 0.1796667 | 0.25 | 0.25 | 0.006241 | 0.05599893
La2M | 0.157 | 120 | 6.666667 | 0.1666667 | 0.05555556 | 0.5931667 | 0.1796667 | 0.05555556 | 0.05555556 | 0.01029098 | 0.06282087
Y2M | 0.142 | 120 | 6.666667 | 0.1666667 | 0.05555556 | 0.5931667 | 0.1796667 | 0.05555556 | 0.05555556 | 0.007472642 | 0.0705651
Pb80 | 0.12 | 20 | 40 | 0 | 2 | 0.59 | 0.096 | -0.04466667 | 0 | 0.0144 | 0.0827373
Pb70 | 0.2 | 30 | 35 | 0 | 1.166667 | 0.59 | 0.096 | 0.2331111 | 0.2331111 | 0.001096346 | 0.04311475
Pb60 | 0.33 | 40 | 30 | 0 | 0.75 | 0.59 | 0.096 | 0.372 | 0.372 | 0.001764 | 0.006028113
Pb50 | 0.43 | 50 | 25 | 0 | 0.5 | 0.59 | 0.096 | 0.5 | 0.5 | 0.0049 | 0.0004999282
Pb40 | 0.4 | 60 | 20 | 0 | 0.3333333 | 0.59 | 0.096 | 0.3333333 | 0.3333333 | 0.004444444 | 5.838373e-05
Pb30 | 0.32 | 70 | 15 | 0 | 0.2142857 | 0.59 | 0.096 | 0.2142857 | 0.2142857 | 0.01117551 | 0.007680932
Pb25 | 0.26 | 75 | 12.5 | 0 | 0.1666667 | 0.59 | 0.096 | 0.1666667 | 0.1666667 | 0.008711111 | 0.02179784
CABS7 | 0.13 | 39 | 10 | 1.666667 | 0.2564103 | 0.6216667 | 0.9326667 | 0.2564103 | 0.2564103 | 0.01597955 | 0.07708448
NABS7 | 0.64 | 39 | 20 | 1.666667 | 0.5128205 | 0.6216667 | 0.9326667 | 0.5128205 | 0.5128205 | 0.01617462 | 0.05399074
CABS21 | 0.21 | 53 | 10 | 0.9622642 | 0.1886792 | 0.608283 | 0.5790566 | 0.1886792 | 0.1886792 | 0.0004545746 | 0.03906194
NABS21 | 0.45 | 53 | 20 | 0.9622642 | 0.3773585 | 0.608283 | 0.5790566 | 0.3773585 | 0.3773585 | 0.005276789 | 0.001794291
BBS433 | 0.55 | 30 | 20 | 1 | 0.6666667 | 0.609 | 0.598 | 0.5918333 | 0.5918333 | 0.001750028 | 0.02026611
BBS352 | 0.52 | 48 | 14 | 0.5 | 0.2916667 | 0.5995 | 0.347 | 0.2916667 | 0.2916667 | 0.05213611 | 0.01262456
BBS252 | 0.48 | 52 | 12 | 0.4615385 | 0.2307692 | 0.5987692 | 0.3276923 | 0.2307692 | 0.2307692 | 0.06211598 | 0.005235836
| 0.888 | 10 | 16 | 7.4 | 1.6 | 0.7306 | 3.8108 | 0.7306 | 0.7306 | 0.02477476 | 0.2307448
B2 | 1 | 5 | 15 | 16 | 3 | 0.894 | 8.128 | 0.894 | 0.894 | 0.011236 | 0.3508893
B23 | 1 | 5.555 | 14.87 | 14.27183 | 2.676868 | 0.8611647 | 7.260457 | 0.8611647 | 0.8611647 | 0.01927524 | 0.3508893
B3 | 1 | 6.11 | 14.75 | 12.8707 | 2.414075 | 0.8345434 | 6.557093 | 0.8345434 | 0.8345434 | 0.0273759 | 0.3508893
B6 | 0.91 | 10 | 10 | 8 | 1 | 0.742 | 4.112 | 0.742 | 0.742 | 0.028224 | 0.2523646
B7 | 0.83 | 11.02 | 9.83 | 7.136116 | 0.8920145 | 0.7255862 | 3.67833 | 0.7255862 | 0.7255862 | 0.01090224 | 0.1783872
B9 | 0.76 | 11.8 | 9.7 | 6.576271 | 0.8220339 | 0.7149492 | 3.397288 | 0.7149492 | 0.7149492 | 0.002029579 | 0.1241569
B10 | 0.57 | 13 | 7 | 6.153846 | 0.5384615 | 0.7069231 | 3.185231 | 0.5384615 | 0.5384615 | 0.0009946746 | 0.02636047
B11 | 0.52 | 13.97 | 6.88 | 5.629205 | 0.4924839 | 0.6969549 | 2.921861 | 0.4924839 | 0.4924839 | 0.0007571361 | 0.01262456
B1112 | 0.28 | 14.71 | 6.79 | 5.275323 | 0.4615908 | 0.6902311 | 2.744212 | 0.4615908 | 0.4615908 | 0.0329752 | 0.01629221
K0 | 0 | 100 | 0 | 0 | 0 | 0.59 | 0.096 | 0 | 0 | 0 | 0.1661711
K8 | 0.04 | 92 | 8 | 0 | 0.08695652 | 0.59 | 0.096 | 0.08695652 | 0.08695652 | 0.002204915 | 0.1351598
K13 | 0.11 | 87 | 13 | 0 | 0.1494253 | 0.59 | 0.096 | 0.1494253 | 0.1494253 | 0.001554353 | 0.08859012
K18 | 0.15 | 82 | 18 | 0 | 0.2195122 | 0.59 | 0.096 | 0.2195122 | 0.2195122 | 0.004831945 | 0.06637885
K23 | 0.22 | 77 | 23 | 0 | 0.2987013 | 0.59 | 0.096 | 0.2987013 | 0.2987013 | 0.006193894 | 0.03520912
K28 | 0.35 | 72 | 28 | 0 | 0.3888889 | 0.59 | 0.096 | 0.3888889 | 0.3888889 | 0.001512346 | 0.003322476
K33 | 0.4 | 67 | 33 | 0 | 0.4925373 | 0.59 | 0.096 | 0.4925373 | 0.4925373 | 0.008563154 | 5.838373e-05
K38 | 0.4 | 62 | 38 | 0 | 0.6129032 | 0.59 | 0.096 | 0.4176989 | 0.4176989 | 0.0003132519 | 5.838373e-05
B12.5 | 0.485 | 7.934 | 33.545 | 5.938997 | 4.228006 | 0.7028409 | 3.077376 | 0.5344882 | 0.5344882 | 0.00244908 | 0.005984426
B12.5-Mg5 | 0.38 | 7.934 | 33.545 | 5.938997 | 4.228006 | 0.7028409 | 3.077376 | 0.5344882 | 0.5344882 | 0.0238666 | 0.0007640207
B12.5-Mg10 | 0.38 | 7.934 | 33.545 | 5.938997 | 4.228006 | 0.7028409 | 3.077376 | 0.5344882 | 0.5344882 | 0.0238666 | 0.0007640207
B12.5-Sr5 | 0.37 | 7.934 | 33.545 | 5.938997 | 4.228006 | 0.7028409 | 3.077376 | 0.5344882 | 0.5344882 | 0.02705636 | 0.001416839
B12.5-Sr10 | 0.39 | 7.934 | 33.545 | 5.938997 | 4.228006 | 0.7028409 | 3.077376 | 0.5344882 | 0.5344882 | 0.02087684 | 0.0003112022
B12.5-Mg5-Sr10 | 0.37 | 7.934 | 33.545 | 5.938997 | 4.228006 | 0.7028409 | 3.077376 | 0.5344882 | 0.5344882 | 0.02705636 | 0.001416839
LiB-70 | 0.46 | 58.82353 | 41.17647 | 0 | 0.7 | 0.59 | 0.096 | 0.3886667 | 0.3886667 | 0.005088444 | 0.002741473
LiB-90 | 0.41 | 52.63158 | 47.36842 | 0 | 0.9 | 0.59 | 0.096 | 0.322 | 0.322 | 0.007744 | 5.565235e-06
CsB-70 | 0.34 | 58.82353 | 41.17647 | 0 | 0.7 | 0.59 | 0.096 | 0.3886667 | 0.3886667 | 0.002368444 | 0.004575295
CsB-90 | 0.25 | 52.63158 | 47.36842 | 0 | 0.9 | 0.59 | 0.096 | 0.322 | 0.322 | 0.005184 | 0.02485066
a1.00 | 0.3969073 | 40.01 | 13.34 | 1.586353 | 0.3334166 | 0.6201407 | 0.8923494 | 0.3334166 | 0.3334166 | 0.004031063 | 0.0001152107
a0.75 | 0.36368 | 40.01 | 13.35 | 1.586353 | 0.3336666 | 0.6201407 | 0.8923494 | 0.3336666 | 0.3336666 | 0.0009008055 | 0.001932562
a0.60 | 0.3572513 | 40.01 | 13.34 | 1.586353 | 0.3334166 | 0.6201407 | 0.8923494 | 0.3334166 | 0.3334166 | 0.0005680911 | 0.002539113
a0.50 | 0.3677119 | 40.01 | 13.34 | 1.586353 | 0.3334166 | 0.6201407 | 0.8923494 | 0.3334166 | 0.3334166 | 0.001176168 | 0.001594323
a0.40 | 0.3774083 | 40.01 | 13.34 | 1.586353 | 0.3334166 | 0.6201407 | 0.8923494 | 0.3334166 | 0.3334166 | 0.001935269 | 0.0009140094
a0.25 | 0.3951835 | 40.01 | 13.35 | 1.586353 | 0.3336666 | 0.6201407 | 0.8923494 | 0.3336666 | 0.3336666 | 0.003784331 | 0.0001551873
a0.00 | 0.3859856 | 40.01 | 13.34 | 1.586353 | 0.3334166 | 0.6201407 | 0.8923494 | 0.3334166 | 0.3334166 | 0.002763498 | 0.0004689516
b0.75 | 0.4079934 | 40.01 | 13.44 | 1.586353 | 0.335916 | 0.6201407 | 0.8923494 | 0.335916 | 0.335916 | 0.00519515 | 1.242435e-07
b0.50 | 0.4314027 | 40.01 | 13.34 | 1.586353 | 0.3334166 | 0.6201407 | 0.8923494 | 0.3334166 | 0.3334166 | 0.009601259 | 0.0005646202
b0.25 | 0.3815454 | 40.01 | 13.35 | 1.586353 | 0.3336666 | 0.6201407 | 0.8923494 | 0.3336666 | 0.3336666 | 0.002292382 | 0.0006809758
b0.00 | 0.3690119 | 40.01 | 13.34 | 1.586353 | 0.3334166 | 0.6201407 | 0.8923494 | 0.3334166 | 0.3334166 | 0.001267019 | 0.001492205
Zhong-Li-0.167 | 0.16165 | 85.6898 | 14.3102 | 0 | 0.167 | 0.59 | 0.096 | 0.167 | 0.167 | 2.86225e-05 | 0.06051154
Zhong-Li-0.334 | 0.31692 | 74.96252 | 25.03748 | 0 | 0.334 | 0.59 | 0.096 | 0.334 | 0.334 | 0.0002917264 | 0.008230286
Zhong-Li-0.5 | 0.38934 | 66.66667 | 33.33333 | 0 | 0.5 | 0.59 | 0.096 | 0.5 | 0.5 | 0.0122456356 | 0.0003349239
Zhong-Li-0.667 | 0.44831 | 59.988 | 40.012 | 0 | 0.667 | 0.59 | 0.096 | 0.3996667 | 0.3996667 | 0.002366174 | 0.001653974
Zhong-Li-0.818 | 0.39977 | 55.0055 | 44.9945 | 0 | 0.818 | 0.59 | 0.096 | 0.3493333 | 0.3493333 | 0.002543857 | 6.195146e-05
Zhong-Na-0.167 | 0.15437 | 85.6898 | 14.3102 | 0 | 0.167 | 0.59 | 0.096 | 0.167 | 0.167 | 0.0001595169 | 0.06414616
Zhong-Na-0.334 | 0.29209 | 74.96252 | 25.03748 | 0 | 0.334 | 0.59 | 0.096 | 0.334 | 0.334 | 0.0017564481 | 0.01335202
Zhong-Na-0.5 | 0.377 | 66.66667 | 33.33333 | 0 | 0.5 | 0.59 | 0.096 | 0.5 | 0.5 | 0.015129 | 0.0009388663
Zhong-Na-0.667 | 0.38412 | 59.988 | 40.012 | 0 | 0.667 | 0.59 | 0.096 | 0.3996667 | 0.3996667 | 0.0002416988 | 0.0005532339
Zhong-Na-0.818 | 0.33653 | 55.0055 | 44.9945 | 0 | 0.818 | 0.59 | 0.096 | 0.3493333 | 0.3493333 | 0.0001639253 | 0.005056764
Zhong-K-0.167 | 0.15548 | 85.6898 | 14.3102 | 0 | 0.167 | 0.59 | 0.096 | 0.167 | 0.167 | 0.0001327104 | 0.06358513
Zhong-K-0.334 | 0.28688 | 74.96252 | 25.03748 | 0 | 0.334 | 0.59 | 0.096 | 0.334 | 0.334 | 0.0022202944 | 0.0145832
Zhong-K-0.5 | 0.33858 | 66.66667 | 33.33333 | 0 | 0.5 | 0.59 | 0.096 | 0.5 | 0.5 | 0.0260564164 | 0.004769411
Zhong-K-0.667 | 0.31787 | 59.988 | 40.012 | 0 | 0.667 | 0.59 | 0.096 | 0.3996667 | 0.3996667 | 0.006690695 | 0.008058819
Zhong-K-0.818 | 0.29826 | 55.0055 | 44.9945 | 0 | 0.818 | 0.59 | 0.096 | 0.3493333 | 0.3493333 | 0.002608485 | 0.01196419
Zhong-Rb-0.167 | 0.15121 | 85.6898 | 14.3102 | 0 | 0.167 | 0.59 | 0.096 | 0.167 | 0.167 | 0.0002493241 | 0.06575682
Zhong-Rb-0.334 | 0.27755 | 74.96252 | 25.03748 | 0 | 0.334 | 0.59 | 0.096 | 0.334 | 0.334 | 0.0031866025 | 0.01692365
Zhong-Rb-0.5 | 0.31992 | 66.66667 | 33.33333 | 0 | 0.5 | 0.59 | 0.096 | 0.5 | 0.5 | 0.0324288064 | 0.007694961
Zhong-Rb-0.667 | 0.28893 | 59.988 | 40.012 | 0 | 0.667 | 0.59 | 0.096 | 0.3996667 | 0.3996667 | 0.01226261 | 0.01409228
Zhong-Rb-0.818 | 0.2796 | 55.0055 | 44.9945 | 0 | 0.818 | 0.59 | 0.096 | 0.3493333 | 0.3493333 | 0.004862738 | 0.01639448
Zhong-Cs-0.167 | 0.1441 | 85.6898 | 14.3102 | 0 | 0.167 | 0.59 | 0.096 | 0.167 | 0.167 | 0.00052441 | 0.06945382
Zhong-Cs-0.334 | 0.25589 | 74.96252 | 25.03748 | 0 | 0.334 | 0.59 | 0.096 | 0.334 | 0.334 | 0.0061011721 | 0.02302834
Zhong-Cs-0.5 | 0.2796 | 66.66667 | 33.33333 | 0 | 0.5 | 0.59 | 0.096 | 0.5 | 0.5 | 0.04857616 | 0.01639448
Zhong-Cs-0.667 | 0.2766 | 59.988 | 40.012 | 0 | 0.667 | 0.59 | 0.096 | 0.3996667 | 0.3996667 | 0.0151454 | 0.01717172
Zhong-Cs-0.818 | 0.23723 | 55.0055 | 44.9945 | 0 | 0.818 | 0.59 | 0.096 | 0.3493333 | 0.3493333 | 0.01256716 | 0.02903988
Silver-Na-0.767 | 0.00691 | 99.23242 | 0.76758 | 0 | 0.007735174 | 0.59 | 0.096 | 0.007735174 | 0.007735174 | 6.809115e-07 | 0.1605853
Silver-Na-2.17 | 0.03432 | 97.82481 | 2.17519 | 0 | 0.02223557 | 0.59 | 0.096 | 0.02223557 | 0.02223557 | 0.0001460335 | 0.1393685
Silver-Na-4.82 | 0.07161 | 95.18427 | 4.81573 | 0 | 0.05059376 | 0.59 | 0.096 | 0.05059376 | 0.05059376 | 0.0004416824 | 0.1129168
Silver-Na-10.02 | 0.19497 | 89.97511 | 10.02489 | 0 | 0.1114185 | 0.59 | 0.096 | 0.1114185 | 0.1114185 | 0.006980856 | 0.04522892
Silver-Na-13.66 | 0.276 | 86.33794 | 13.66206 | 0 | 0.1582394 | 0.59 | 0.096 | 0.1582394 | 0.1582394 | 0.01386757 | 0.01732933
Silver-Na-16.15 | 0.34735 | 83.85151 | 16.14849 | 0 | 0.1925844 | 0.59 | 0.096 | 0.1925844 | 0.1925844 | 0.0239524 | 0.003634996
Silver-Na-19.95 | 0.4316 | 80.04995 | 19.95005 | 0 | 0.24922 | 0.59 | 0.096 | 0.24922 | 0.24922 | 0.03326246 | 0.0005740373
Silver-Na-26.31 | 0.49973 | 73.69004 | 26.30996 | 0 | 0.3570355 | 0.59 | 0.096 | 0.3570355 | 0.3570355 | 0.02036172 | 0.008480398
Silver-Na-33.75 | 0.55798 | 66.25131 | 33.74869 | 0 | 0.5094041 | 0.59 | 0.096 | 0.5094041 | 0.5094041 | 0.002359617 | 0.02260184
Svanson-K-7.67 | 0.0965187 | 92.32921 | 7.67079 | 0 | 0.08308086 | 0.59 | 0.096 | 0.08308086 | 0.08308086 | 0.0001805756 | 0.09679704
Svanson-K-12.24 | 0.1450387 | 87.76078 | 12.23922 | 0 | 0.1394612 | 0.59 | 0.096 | 0.1394612 | 0.1394612 | 3.110898e-05 | 0.06895993
Svanson-K-15.45 | 0.16763 | 84.55249 | 15.44751 | 0 | 0.1826973 | 0.59 | 0.096 | 0.1826973 | 0.1826973 | 0.0002270229 | 0.05760524
Svanson-K-22.50 | 0.2677506 | 77.50258 | 22.49742 | 0 | 0.2902796 | 0.59 | 0.096 | 0.2902796 | 0.2902796 | 0.000507557 | 0.0195693
Svanson-K-30.53 | 0.4569528 | 69.4663 | 30.5337 | 0 | 0.4395469 | 0.59 | 0.096 | 0.4395469 | 0.4395469 | 0.0003029638 | 0.002431661
Kroeker-Cs-3.4 | 0.04867 | 96.60249 | 3.39751 | 0 | 0.03517 | 0.59 | 0.096 | 0.03517 | 0.03517 | 0.00018225 | 0.1288601
Kroeker-Cs-9.12 | 0.13011 | 90.87687 | 9.123129 | 0 | 0.10039 | 0.59 | 0.096 | 0.10039 | 0.10039 | 0.0008832784 | 0.07702341
Kroeker-Cs-16.54 | 0.22159 | 83.46409 | 16.53591 | 0 | 0.19812 | 0.59 | 0.096 | 0.19812 | 0.19812 | 0.0005508409 | 0.03461495
Kroeker-Cs-23.07 | 0.31974 | 76.92604 | 23.07396 | 0 | 0.29995 | 0.59 | 0.096 | 0.29995 | 0.29995 | 0.0003916441 | 0.007726573
Kroeker-Cs-24.29 | 0.33012 | 75.71513 | 24.28487 | 0 | 0.32074 | 0.59 | 0.096 | 0.32074 | 0.32074 | 8.79844e-05 | 0.006009494
Kroeker-Cs-32.31 | 0.40101 | 67.69106 | 32.30894 | 0 | 0.4773 | 0.59 | 0.096 | 0.4773 | 0.4773 | 0.0058201641 | 4.396917e-05
Kroeker-Cs-33.37 | 0.39204 | 66.63291 | 33.36709 | 0 | 0.50076 | 0.59 | 0.096 | 0.50076 | 0.50076 | 0.0118200384 | 0.0002433889
Kroeker-Cs-35.01 | 0.38166 | 64.99373 | 35.00627 | 0 | 0.53861 | 0.59 | 0.096 | 0.53861 | 0.53861 | 0.0246333025 | 0.0006750085
Lee-XRd1-non-enriched | 0.65 | 12.53486 | 12.49317 | 5.981076 | 0.9966736 | 0.7036404 | 3.0985 | 0.7036404 | 0.7036404 | 0.002877297 | 0.05873792
CABS5-0.0001GPa | 0.027 | 64.75 | 7.5 | 1.007259 | 0.1158301 | 0.6091379 | 0.6016439 | 0.1158301 | 0.1158301 | 0.007890789 | 0.1448875
CABS5-1GPa | 0.07 | 64.75 | 7.5 | 1.007259 | 0.1158301 | 0.6091379 | 0.6016439 | 0.1158301 | 0.1158301 | 0.0021004 | 0.1140014
CABS5-2GPa | 0.117 | 64.75 | 7.5 | 1.007259 | 0.1158301 | 0.6091379 | 0.6016439 | 0.1158301 | 0.1158301 | 1.368629e-06 | 0.08447215
CABS10-0.0001GPa | 0.036 | 69.83 | 7.605 | 0.8612344 | 0.1089073 | 0.6063635 | 0.5283397 | 0.1089073 | 0.1089073 | 0.005315481 | 0.138117
CABS10-1GPa | 0.08 | 69.83 | 7.605 | 0.8612344 | 0.1089073 | 0.6063635 | 0.5283397 | 0.1089073 | 0.1089073 | 0.0008356347 | 0.1073486
CABS10-2GPa | 0.163 | 69.83 | 7.605 | 0.8612344 | 0.1089073 | 0.6063635 | 0.5283397 | 0.1089073 | 0.1089073 | 0.002926015 | 0.05984918
CABS15-0.0001GPa | 0.044 | 74.52 | 7.605 | 0.7440955 | 0.1020531 | 0.6041378 | 0.469536 | 0.1020531 | 0.1020531 | 0.003370167 | 0.1322347
CABS15-1GPa | 0.091 | 74.52 | 7.605 | 0.7440955 | 0.1020531 | 0.6041378 | 0.469536 | 0.1020531 | 0.1020531 | 0.0001221719 | 0.1002615
CABS15-2GPa | 0.17 | 74.52 | 7.605 | 0.7440955 | 0.1020531 | 0.6041378 | 0.469536 | 0.1020531 | 0.1020531 | 0.004616776 | 0.05647321
CABS20-0.0001GPa | 0.057 | 79.19 | 7.57 | 0.6417477 | 0.09559288 | 0.6021932 | 0.4181573 | 0.09559288 | 0.09559288 | 0.00148941 | 0.1229491
CABS20-1GPa | 0.112 | 79.19 | 7.57 | 0.6417477 | 0.09559288 | 0.6021932 | 0.4181573 | 0.09559288 | 0.09559288 | 0.0002691937 | 0.08740356
CABS20-2GPa | 0.182 | 79.19 | 7.57 | 0.6417477 | 0.09559288 | 0.6021932 | 0.4181573 | 0.09559288 | 0.09559288 | 0.007466191 | 0.05091383
CABS25-0.0001GPa | 0.064 | 83.7 | 7.555 | 0.553644 | 0.09026284 | 0.6005192 | 0.3739293 | 0.09026284 | 0.09026284 | 0.0006897369 | 0.1180891
CABS25-1GPa | 0.127 | 83.7 | 7.555 | 0.553644 | 0.09026284 | 0.6005192 | 0.3739293 | 0.09026284 | 0.09026284 | 0.001349619 | 0.07875933
CABS25-2GPa | 0.221 | 83.7 | 7.555 | 0.553644 | 0.09026284 | 0.6005192 | 0.3739293 | 0.09026284 | 0.09026284 | 0.0170922 | 0.03483483
NBS-10-10-80 | 0.755 | 10.32 | 9.7 | 7.771318 | 0.9399225 | 0.737655 | 3.997202 | 0.737655 | 0.737655 | 0.0003008477 | 0.1206583
NBS-10-20-80 | 0.484 | 20.26 | 9.8 | 3.464956 | 0.4837117 | 0.6558342 | 1.835408 | 0.4837117 | 0.4837117 | 8.308963e-08 | 0.005830708
NBS-10-30-60 | 0.348 | 29.9 | 9.8 | 2.013378 | 0.3277592 | 0.6282542 | 1.106716 | 0.3277592 | 0.3277592 | 0.0004096901 | 0.00355704
NBS-10-60-30 | 0.189 | 59.7 | 10 | 0.5092127 | 0.1675042 | 0.599675 | 0.3516248 | 0.1675042 | 0.1675042 | 0.00046207 | 0.04780385
NBS-10-70-20 | 0.166 | 69.26 | 10.1 | 0.2988738 | 0.1458273 | 0.5956786 | 0.2460347 | 0.1458273 | 0.1458273 | 0.0004069371 | 0.05839034
NBS-10-80-10 | 0.151 | 79.46 | 10.1 | 0.132142 | 0.127108 | 0.5925107 | 0.1623353 | 0.127108 | 0.127108 | 0.0005708287 | 0.06586456
NBS-20-10-70 | 0.872 | 10.4 | 19.6 | 6.75 | 1.884615 | 0.71825 | 3.4845 | 0.71825 | 0.71825 | 0.0236390625 | 0.2156294
NBS-20-20-60 | 0.727 | 20.32 | 19.6 | 2.96752 | 0.9645669 | 0.6463829 | 1.585695 | 0.6463829 | 0.6463829 | 0.006499121 | 0.1019902
NBS-20-30-50 | 0.599 | 30.22 | 19.5 | 1.671079 | 0.645268 | 0.6217505 | 0.9348815 | 0.6217505 | 0.6217505 | 0.0005175851 | 0.0366183
NBS-20-40-40 | 0.487 | 39.62 | 19.6 | 1.034831 | 0.4946996 | 0.6096618 | 0.6154851 | 0.4946996 | 0.4946996 | 5.928456e-05 | 0.006297863
NBS-20-50-30 | 0.407 | 49.94 | 19.7 | 0.6107329 | 0.3944734 | 0.6016039 | 0.4025879 | 0.3944734 | 0.3944734 | 0.0001569165 | 4.107848e-07
NBS-20-60-20 | 0.351 | 60 | 19.8 | 0.34 | 0.33 | 0.59646 | 0.26668 | 0.33 | 0.33 | 0.000441 | 0.003208194
NBS-30-10-60 | 0.79 | 10.38 | 29.4 | 5.818882 | 2.83237 | 0.7005588 | 3.017079 | 0.7005588 | 0.7005588 | 0.007999734 | 0.1461985
NBS-30-20-50 | 0.701 | 20.38 | 29.2 | 2.482826 | 1.432777 | 0.6371737 | 1.342379 | 0.6195577 | 0.6195577 | 0.00663284 | 0.08605955
NBS-30-30-40 | 0.628 | 30.42 | 29.3 | 1.331361 | 0.9631821 | 0.6152959 | 0.7643432 | 0.5688825 | 0.5688825 | 0.003494885 | 0.04855812
NBS-30-60-10 | 0.458 | 60.28 | 29.9 | 0.1658925 | 0.4960186 | 0.593152 | 0.179278 | 0.4960186 | 0.4960186 | 0.001445412 | 0.002536036
NBS-40-10-50 | 0.596 | 10.34 | 38.3 | 4.970986 | 3.704062 | 0.6844487 | 2.591435 | 0.5119257 | 0.5119257 | 0.00706848 | 0.03547914
NBS-40-30-30 | 0.5 | 30.48 | 39.1 | 1.003937 | 1.282808 | 0.6090748 | 0.5999764 | 0.438516 | 0.438516 | 0.003780288 | 0.008530199
NABS-10-5-10-75 | 0.423 | 29.4 | 9.2 | 2.578231 | 0.3129252 | 0.6389864 | 1.390272 | 0.3129252 | 0.3129252 | 0.01211647 | 0.0002359012
NABS-10-5-20-65 | 0.245 | 38.6 | 9.4 | 1.709845 | 0.2435233 | 0.622487 | 0.954342 | 0.2435233 | 0.2435233 | 2.180595e-06 | 0.02645207
NABS-10-5-30-60 | 0.169 | 47.5 | 9.4 | 1.210526 | 0.1978947 | 0.613 | 0.7036842 | 0.1978947 | 0.1978947 | 0.0008349058 | 0.05694949
NABS-10-5-35-50 | 0.138 | 57.2 | 9.4 | 0.8339161 | 0.1643357 | 0.6058444 | 0.5146259 | 0.1643357 | 0.1643357 | 0.0006935672 | 0.07270623
NABS-10-5-45-40 | 0.124 | 66.6 | 9.5 | 0.5735736 | 0.1426426 | 0.6008979 | 0.3839339 | 0.1426426 | 0.1426426 | 0.0003475481 | 0.08045217
NABS-10-5-55-30 | 0.106 | 76.2 | 9.5 | 0.3805774 | 0.1246719 | 0.597231 | 0.2870499 | 0.1246719 | 0.1246719 | 0.0003486404 | 0.09098725
NABS-10-5-65-20 | 0.098 | 85.6 | 9.5 | 0.2266355 | 0.1109813 | 0.5943061 | 0.209771 | 0.1109813 | 0.1109813 | 0.0001685144 | 0.0958775
NABS-10-5-75-10 | 0.098 | 95.4 | 9.5 | 0.1016771 | 0.09958071 | 0.5919319 | 0.1470419 | 0.09958071 | 0.09958071 | 2.498653e-06 | 0.0958775
40L30B30S | 0.575 | 30 | 40 | 1 | 1.333333 | 0.609 | 0.598 | 0.4251667 | 0.4251667 | 0.02245003 | 0.02800906
40L50B10S | 0.174 | 50 | 40 | 0.2 | 0.8 | 0.5938 | 0.1964 | 0.4063182 | 0.4063182 | 0.05397174 | 0.05458808
60L25B15S | 0.033 | 25 | 60 | 0.6 | 2.4 | 0.6014 | 0.3972 | 0.04934615 | 0.04934615 | 0.0002671967 | 0.1403558
Lv-K2.0-0.75 | 0.628 | 26.7 | 20 | 1.996255 | 0.7490637 | 0.6279288 | 1.09812 | 0.6279288 | 0.6279288 | 5.063895e-09 | 0.04855812
Lv-Na2.0-0.75 | 0.604 | 26.7 | 20 | 1.996255 | 0.7490637 | 0.6279288 | 1.09812 | 0.6279288 | 0.6279288 | 0.0005725893 | 0.03855689
Lv-K4.0-0.75 | 0.681 | 17.4 | 13 | 4 | 0.7471264 | 0.666 | 2.104 | 0.666 | 0.666 | 0.000225 | 0.07472518
Lv-RbNa4.0-0.75 | 0.651 | 17.4 | 13 | 4 | 0.7471264 | 0.666 | 2.104 | 0.666 | 0.666 | 0.000225 | 0.05922364
Lv-Na4.0-0.75 | 0.618 | 17.4 | 13 | 4 | 0.7471264 | 0.666 | 2.104 | 0.666 | 0.666 | 0.002304 | 0.04425094
Lv-MgNa4.0-0.75 | 0.313 | 17.4 | 9.75 | 4 | 0.5603448 | 0.666 | 2.104 | 0.5603448 | 0.5603448 | 0.06117946 | 0.008956905
Lv-LiNa2.02.1 | 0.547 | 19.6 | 41.2 | 2 | 2.102041 | 0.628 | 1.1 | 0.4192415 | 0.4192415 | 0.01632224 | 0.01942095
Lv-Na2.0-0.26 | 0.27 | 30.7 | 8 | 1.996743 | 0.2605863 | 0.6279381 | 1.098365 | 0.2605863 | 0.2605863 | 8.861739e-05 | 0.01894502
Lv-Na2.0-0.5 | 0.476 | 28.6 | 14.3 | 1.996503 | 0.5 | 0.6279336 | 1.098245 | 0.5 | 0.5 | 0.000576 | 0.004672963
Lv-Na2.0-2.5 | 0.411 | 18.2 | 45.5 | 1.994505 | 2.5 | 0.6278956 | 1.097242 | 0.3354131 | 0.3354131 | 0.005713377 | 1.128339e-05
Lv-Na4.0-1.2 | 0.733 | 16.1 | 19.4 | 4.006211 | 1.204969 | 0.666118 | 2.107118 | 0.666118 | 0.666118 | 0.0044732 | 0.1058585
Lv-CaNa0.5-0.5 | 0.419 | 50 | 18.75 | 0.5 | 0.375 | 0.5995 | 0.347 | 0.375 | 0.375 | 0.001936 | 0.0001290286
Lv-CaNa2.0-0.5 | 0.404 | 28.6 | 10.65 | 2 | 0.3723776 | 0.628 | 1.1 | 0.3723776 | 0.3723776 | 0.0009999748 | 1.325633e-05
Lv-CaNa4.0-1.2 | 0.552 | 16.1 | 14.55 | 4.006211 | 0.9037267 | 0.666118 | 2.107118 | 0.666118 | 0.666118 | 0.01302292 | 0.02083954
Lv-CaNa4.0-2.0 | 0.591 | 14.3 | 21.45 | 3.993007 | 1.5 | 0.6658671 | 2.10049 | 0.6658671 | 0.6658671 | 0.005605088 | 0.03362055
Lv-CaNa4.0-3.3 | 0.472 | 12 | 29.85 | 4.016667 | 2.4875 | 0.6663167 | 2.112367 | 0.603881 | 0.603881 | 0.01739261 | 0.004142091
Li2.0-0.75 | 0.563 | 26.67 | 20 | 1.999625 | 0.7499063 | 0.6279929 | 1.099812 | 0.6279929 | 0.6279929 | 0.004224074 | 0.02413644
Na2.0-0.75 | 0.604 | 26.67 | 20 | 1.999625 | 0.7499063 | 0.6279929 | 1.099812 | 0.6279929 | 0.6279929 | 0.0005756581 | 0.03855689
K2.0-0.75 | 0.624 | 26.67 | 20 | 1.999625 | 0.7499063 | 0.6279929 | 1.099812 | 0.6279929 | 0.6279929 | 1.594306e-05 | 0.04681125
Rb2.0-0.75 | 0.603 | 26.67 | 20 | 1.999625 | 0.7499063 | 0.6279929 | 1.099812 | 0.6279929 | 0.6279929 | 0.0006246438 | 0.03816517
Mg2.0-0.75 | 0.361 | 26.67 | 15 | 1.999625 | 0.5624297 | 0.6279929 | 1.099812 | 0.5624297 | 0.5624297 | 0.04057392 | 0.002175376
Ca2.0-0.75 | 0.483 | 26.67 | 15 | 1.999625 | 0.5624297 | 0.6279929 | 1.099812 | 0.5624297 | 0.5624297 | 0.006309077 | 0.00567899
Sr2.0-0.75 | 0.538 | 26.67 | 15 | 1.999625 | 0.5624297 | 0.6279929 | 1.099812 | 0.5624297 | 0.5624297 | 0.0005968101 | 0.01699349
Ba2.0-0.75 | 0.574 | 26.67 | 15 | 1.999625 | 0.5624297 | 0.6279929 | 1.099812 | 0.5624297 | 0.5624297 | 0.0001338719 | 0.02767534
Li4.0-0.75 | 0.539 | 17.27 | 12.96 | 4.039954 | 0.7504343 | 0.6667591 | 2.124057 | 0.6667591 | 0.6667591 | 0.01632239 | 0.01725521
Na4.0-0.75 | 0.623 | 17.27 | 12.96 | 4.039954 | 0.7504343 | 0.6667591 | 2.124057 | 0.6667591 | 0.6667591 | 0.001914861 | 0.04637953
K4.0-0.75 | 0.667 | 17.27 | 12.96 | 4.039954 | 0.7504343 | 0.6667591 | 2.124057 | 0.6667591 | 0.6667591 | 5.802324e-08 | 0.06726713
Rb4.0-0.75 | 0.651 | 17.27 | 12.96 | 4.039954 | 0.7504343 | 0.6667591 | 2.124057 | 0.6667591 | 0.6667591 | 0.0002483499 | 0.05922364
Mg4.0-0.75 | 0.313 | 17.27 | 9.72 | 4.039954 | 0.5628257 | 0.6667591 | 2.124057 | 0.5628257 | 0.5628257 | 0.06241289 | 0.008956905
Ca4.0-0.75 | 0.42 | 17.27 | 9.72 | 4.039954 | 0.5628257 | 0.6667591 | 2.124057 | 0.5628257 | 0.5628257 | 0.02039918 | 0.0001527467
Sr4.0-0.75 | 0.517 | 17.27 | 9.72 | 4.039954 | 0.5628257 | 0.6667591 | 2.124057 | 0.5628257 | 0.5628257 | 0.002099996 | 0.01195941
Ba4.0-0.75 | 0.56 | 17.27 | 9.72 | 4.039954 | 0.5628257 | 0.6667591 | 2.124057 | 0.5628257 | 0.5628257 | 7.984633e-06 | 0.02321329
Li2.0-2.1 | 0.547 | 19.61 | 41.18 | 1.99949 | 2.099949 | 0.6279903 | 1.099744 | 0.4195983 | 0.4195983 | 0.01623119 | 0.01942095
Na2.0-2.1 | 0.487 | 19.61 | 41.18 | 1.99949 | 2.099949 | 0.6279903 | 1.099744 | 0.4195983 | 0.4195983 | 0.004542985 | 0.006297863
K2.0-2.1 | 0.439 | 19.61 | 41.18 | 1.99949 | 2.099949 | 0.6279903 | 1.099744 | 0.4195983 | 0.4195983 | 0.0003764248 | 0.0009833916
Rb2.0-2.1 | 0.406 | 19.61 | 41.18 | 1.99949 | 2.099949 | 0.6279903 | 1.099744 | 0.4195983 | 0.4195983 | 0.0001849145 | 2.692635e-06
Mg2.0-2.1 | 0.402 | 19.61 | 30.885 | 1.99949 | 1.574962 | 0.6279903 | 1.099744 | 0.528979 | 0.528979 | 0.01612368 | 3.182003e-05
Ca2.0-2.1 | 0.453 | 19.61 | 30.885 | 1.99949 | 1.574962 | 0.6279903 | 1.099744 | 0.528979 | 0.528979 | 0.005772815 | 0.002057446
Sr2.0-2.1 | 0.501 | 19.61 | 30.885 | 1.99949 | 1.574962 | 0.6279903 | 1.099744 | 0.528979 | 0.528979 | 0.0007828267 | 0.008715917
Ba2.0-2.1 | 0.517 | 19.61 | 30.885 | 1.99949 | 1.574962 | 0.6279903 | 1.099744 | 0.528979 | 0.528979 | 0.0001434974 | 0.01195941
Li4.0-2.1 | 0.69 | 14.08 | 29.58 | 4.00142 | 2.100852 | 0.666027 | 2.104713 | 0.666027 | 0.666027 | 0.0005747053 | 0.07972665
Na4.0-2.1 | 0.697 | 14.08 | 29.58 | 4.00142 | 2.100852 | 0.666027 | 2.104713 | 0.666027 | 0.666027 | 0.0009593274 | 0.08372867
K4.0-2.1 | 0.69 | 14.08 | 29.58 | 4.00142 | 2.100852 | 0.666027 | 2.104713 | 0.666027 | 0.666027 | 0.0005747053 | 0.07972665
Rb4.0-2.1 | 0.662 | 14.08 | 29.58 | 4.00142 | 2.100852 | 0.666027 | 2.104713 | 0.666027 | 0.666027 | 1.621664e-05 | 0.06469854
Mg4.0-2.1 | 0.459 | 14.08 | 22.185 | 4.00142 | 1.575639 | 0.666027 | 2.104713 | 0.666027 | 0.666027 | 0.04286017 | 0.002637755
Ca4.0-2.1 | 0.582 | 14.08 | 22.185 | 4.00142 | 1.575639 | 0.666027 | 2.104713 | 0.666027 | 0.666027 | 0.007060535 | 0.03040109
Sr4.0-2.1 | 0.659 | 14.08 | 22.185 | 4.00142 | 1.575639 | 0.666027 | 2.104713 | 0.666027 | 0.666027 | 4.937857e-05 | 0.06318138
Ba4.0-2.1 | 0.689 | 14.08 | 22.185 | 4.00142 | 1.575639 | 0.666027 | 2.104713 | 0.666027 | 0.666027 | 0.0005277593 | 0.07916293
pLi4.0-0.75 | 0.295 | 17.27 | 12.96 | 4.039954 | 0.7504343 | 0.6667591 | 2.124057 | 0.6667591 | 0.6667591 | 0.1382048 | 0.01268798
pK4.0-0.75 | 0.681 | 17.27 | 12.96 | 4.039954 | 0.7504343 | 0.6667591 | 2.124057 | 0.6667591 | 0.6667591 | 0.0002028027 | 0.07472518
pRb4.0-0.75 | 0.671 | 17.27 | 12.96 | 4.039954 | 0.7504343 | 0.6667591 | 2.124057 | 0.6667591 | 0.6667591 | 1.798506e-05 | 0.069358
pLi2.0-2.1 | 0.517 | 19.61 | 41.18 | 1.99949 | 2.099949 | 0.6279903 | 1.099744 | 0.4195983 | 0.4195983 | 0.009487086 | 0.01195941
pK2.0-2.1 | 0.389 | 19.61 | 41.18 | 1.99949 | 2.099949 | 0.6279903 | 1.099744 | 0.4195983 | 0.4195983 | 0.0009362577 | 0.0003474841
pRb2.0-2.1 | 0.318 | 19.61 | 41.18 | 1.99949 | 2.099949 | 0.6279903 | 1.099744 | 0.4195983 | 0.4195983 | 0.01032222 | 0.008035495
Rb | 0.672 | 17.27 | 12.95 | 4.040533 | 0.7498552 | 0.6667701 | 2.124347 | 0.6667701 | 0.6667701 | 2.735163e-05 | 0.06988572
K | 0.684 | 17.27 | 12.95 | 4.040533 | 0.7498552 | 0.6667701 | 2.124347 | 0.6667701 | 0.6667701 | 0.0002968687 | 0.07637434
RbNa | 0.67 | 17.27 | 12.96 | 4.040533 | 0.7504343 | 0.6667701 | 2.124347 | 0.6667701 | 0.6667701 | 1.043211e-05 | 0.06883228
KNa | 0.671 | 17.27 | 12.96 | 4.040533 | 0.7504343 | 0.6667701 | 2.124347 | 0.6667701 | 0.6667701 | 1.789187e-05 | 0.069358
Na | 0.636 | 17.27 | 12.95 | 4.040533 | 0.7498552 | 0.6667701 | 2.124347 | 0.6667701 | 0.6667701 | 0.0009468004 | 0.05214787
LiNa | 0.552 | 17.27 | 12.96 | 4.040533 | 0.7504343 | 0.6667701 | 2.124347 | 0.6667701 | 0.6667701 | 0.01317218 | 0.02083954
BaNa | 0.568 | 17.27 | 9.72 | 4.040533 | 0.5628257 | 0.6667701 | 2.124347 | 0.5628257 | 0.5628257 | 2.677328e-05 | 0.02571503
SrNa | 0.521 | 17.27 | 9.72 | 4.040533 | 0.5628257 | 0.6667701 | 2.124347 | 0.5628257 | 0.5628257 | 0.00174939 | 0.01285028
MgNa | 0.302 | 17.27 | 9.72 | 4.040533 | 0.5628257 | 0.6667701 | 2.124347 | 0.5628257 | 0.5628257 | 0.06803005 | 0.01116001
Na2.0-0.75 | 0.604 | 26.7 | 20 | 1.996255 | 0.7490637 | 0.6279288 | 1.09812 | 0.6279288 | 0.6279288 | 0.0005725893 | 0.03855689
Na4.0-0.75 | 0.618 | 17.4 | 13 | 4 | 0.7471264 | 0.666 | 2.104 | 0.666 | 0.666 | 0.002304 | 0.04425094
MgNa4.0-0.75 | 0.31 | 17.4 | 9.75 | 4 | 0.5603448 | 0.666 | 2.104 | 0.5603448 | 0.5603448 | 0.06267253 | 0.00953375
MgNa4.0-2.1 | 0.445 | 14.1 | 22.2 | 3.992908 | 1.574468 | 0.6658652 | 2.10044 | 0.6658652 | 0.6658652 | 0.04878146 | 0.0013957
ISG-C | 0.5 | 36.48 | 15.515 | 1.647204 | 0.4253015 | 0.621296875 | 0.9228964 | 0.4253015 | 0.4253015 | 0.005579861 | 0.008530199
ISG-A00 | 0.64 | 20.35 | 14.94 | 3.207862 | 0.7341523 | 0.6509494 | 1.706347 | 0.6509494 | 0.6509494 | 0.000119889 | 0.05399074
ISG-A12 | 0.23 | 70.68 | 16.73 | 0.6951047 | 0.2367006 | 0.603207 | 0.4449426 | 0.2367006 | 0.2367006 | 4.489834e-05 | 0.0315563
ISG-A22 | 0.07 | 110.75 | 18.155 | 0.3276749 | 0.1639278 | 0.5962258 | 0.2604928 | 0.1639278 | 0.1639278 | 0.008822425 | 0.1140014
ISG-A00N | 0.56 | 21.12 | 11.675 | 3.20928 | 0.5527936 | 0.6509763 | 1.707059 | 0.5527936 | 0.5527936 | 5.193277e-05 | 0.02321329
ISG-A11N | 0.37 | 65.56 | 22.785 | 0.6949359 | 0.3475442 | 0.6032038 | 0.4448578 | 0.3475442 | 0.3475442 | 0.0005042614 | 0.001416839
ISG-A18N | 0.13 | 94.64 | 30.055 | 0.3276627 | 0.3175719 | 0.5962256 | 0.2604867 | 0.3175719 | 0.3175719 | 0.0351832 | 0.07708448
ISG-A23N | 0.03 | 113.12 | 34.675 | 0.1924505 | 0.3065329 | 0.5936566 | 0.1926101 | 0.3065329 | 0.3065329 | 0.07647044 | 0.1426127
NaBSi1 | 0.954 | 10 | 20 | 7 | 2 | 0.723 | 3.61 | 0.723 | 0.723 | 0.053361 | 0.2985082
NaBSi2 | 0.879 | 17.5 | 20 | 3.571429 | 1.142857 | 0.6578571 | 1.888857 | 0.6578571 | 0.6578571 | 0.04890416 | 0.2221794
NabSi3 | 0.531 | 25 | 20 | 2.2 | 0.8 | 0.6318 | 1.2004 | 0.6318 | 0.6318 | 0.01016064 | 0.01521746
NaBSi4 | 0.182 | 32.5 | 20 | 1.461538 | 0.6153846 | 0.6177692 | 0.8296923 | 0.6153846 | 0.6153846 | 0.1878222 | 0.05091383
NaBSi5 | 0.202 | 40 | 20 | 1 | 0.5 | 0.609 | 0.598 | 0.5 | 0.5 | 0.088804 | 0.04228819
BNaSi1 | 0.152 | 20 | 5 | 3.75 | 0.25 | 0.66125 | 1.9785 | 0.25 | 0.25 | 0.009604 | 0.06535228
BNaSi2 | 0.212 | 20 | 10 | 3.5 | 0.5 | 0.6565 | 1.853 | 0.5 | 0.5 | 0.082944 | 0.03827537
BNaSi3 | 0.553 | 20 | 15 | 3.25 | 0.75 | 0.65175 | 1.7275 | 0.65175 | 0.65175 | 0.0097515625 | 0.02112926
BNaSi4 | 0.805 | 20 | 20 | 3 | 1 | 0.647 | 1.602 | 0.647 | 0.647 | 0.024964 | 0.1578942
BNaSi5 | 0.921 | 20 | 25 | 2.75 | 1.25 | 0.64225 | 1.4765 | 0.64225 | 0.64225 | 0.0777015625 | 0.2635375
0BNCZ | 0.4682 | 77 | 22.85 | 0 | 0.2967532 | 0.59 | 0.096 | 0.2967532 | 0.2967532 | 0.02939399 | 0.003667402
5BNCZ | 0.4683 | 72 | 25.35 | 0 | 0.3520833 | 0.59 | 0.096 | 0.3520833 | 0.3520833 | 0.01350631 | 0.003679523
10BNCZ | 0.4644 | 67 | 27.85 | 0 | 0.4156716 | 0.59 | 0.096 | 0.4156716 | 0.4156716 | 0.002374453 | 0.003221593
15BNCZ | 0.457 | 62 | 30.35 | 0 | 0.4895161 | 0.59 | 0.096 | 0.4895161 | 0.4895161 | 0.001057299 | 0.002436318
20BNCZ | 0.4503 | 57 | 32.85 | 0 | 0.5763158 | 0.59 | 0.096 | 0.5763158 | 0.5763158 | 0.01587998 | 0.001819797
LBS | 0.57 | 10 | 16 | 7.4 | 1.6 | 0.7306 | 3.8108 | 0.7306 | 0.7306 | 0.02579236 | 0.02636047
NBS | 0.88 | 10 | 16 | 7.4 | 1.6 | 0.7306 | 3.8108 | 0.7306 | 0.7306 | 0.02232036 | 0.2231231
KBS | 0.92 | 10 | 16 | 7.4 | 1.6 | 0.7306 | 3.8108 | 0.7306 | 0.7306 | 0.03587236 | 0.2625118
RBS | 0.93 | 10 | 16 | 7.4 | 1.6 | 0.7306 | 3.8108 | 0.7306 | 0.7306 | 0.03976036 | 0.272859
CBS | 0.97 | 10 | 16 | 7.4 | 1.6 | 0.7306 | 3.8108 | 0.7306 | 0.7306 | 0.05731236 | 0.3162477
LNBS | 0.7 | 10 | 16 | 7.4 | 1.6 | 0.7306 | 3.8108 | 0.7306 | 0.7306 | 0.00093636 | 0.08547383
RCBS | 0.97 | 10 | 16 | 7.4 | 1.6 | 0.7306 | 3.8108 | 0.7306 | 0.7306 | 0.05731236 | 0.3162477
N26M0 | 0.57 | 45.7 | 26.1 | 1.122538 | 0.571116 | 0.6113282 | 0.6595142 | 0.571116 | 0.571116 | 1.245397e-06 | 0.02636047
N19M8 | 0.37 | 45.7 | 22.45 | 1.12035 | 0.4912473 | 0.6112867 | 0.6584158 | 0.4912473 | 0.4912473 | 0.0147009 | 0.001416839
N13M13 | 0.24 | 45.7 | 19.65 | 1.12035 | 0.4299781 | 0.6112867 | 0.6584158 | 0.4299781 | 0.4299781 | 0.03609169 | 0.02810348
N8M19 | 0.07 | 45.7 | 16.85 | 1.12035 | 0.368709 | 0.6112867 | 0.6584158 | 0.368709 | 0.368709 | 0.08922705 | 0.1140014
N0M12 | 0.02 | 73.8 | 6.05 | 0.695122 | 0.08197832 | 0.6032073 | 0.4449512 | 0.08197832 | 0.08197832 | 0.003841312 | 0.1502655
N19C8 | 0.46 | 45.7 | 22.45 | 1.12035 | 0.4912473 | 0.6112867 | 0.6584158 | 0.4912473 | 0.4912473 | 0.0009763916 | 0.002741473

## Bernstein model
Glass Name | N4 | for K'' | for R'' | K''=([SiO2]+e[TeO2])/(a[B2O3]+b[Al2O3]+c[P2O5]+...) | R''=([Na2O]+x[Li2O]+...)/(a[B2O3]+b[Al2O3]+...) | R''max=m+K''*n | N''4 | Adj N''4 | squares | var
S462.6(5) | 0.169 | 7.2 | 37.95 | 5.763889 | 5.270833 | 0.7758333 | 0.3189638 | 0.3189638 | 0.02248914 | 0.05694949
S462.6(9) | 0.26 | 11.8 | 37.95 | 3.127119 | 3.216102 | 0.6176271 | 0.3438171 | 0.3438171 | 0.007025314 | 0.02179784
S462.6(14) | 0.295 | 16.4 | 37.95 | 1.963415 | 2.314024 | 0.5478049 | 0.364704 | 0.364704 | 0.004858646 | 0.01268798
S462.6(18) | 0.316 | 21 | 37.95 | 1.319048 | 1.807143 | 0.5091429 | 0.3808678 | 0.3808678 | 0.004207836 | 0.008398059
S462.6(28) | 0.335 | 30.3 | 37.95 | 0.6072607 | 1.252475 | 0.4664356 | 0.3965905 | 0.3965905 | 0.003793388 | 0.005276704
S462.6(37) | 0.34 | 39.5 | 37.95 | 0.2329114 | 0.9607595 | 0.4439747 | 0.4004025 | 0.4004025 | 0.003648467 | 0.004575295
S462.6(46) | 0.334 | 48.7 | 37.95 | 0 | 0.7792608 | 0.43 | 0.3985022 | 0.3985022 | 0.004160528 | 0.005422986
S464.0(2) | 0.365 | 6.4 | 35.75 | 7.21875 | 5.5859375 | 0.863125 | 0.4525191 | 0.4525191 | 0.007659589 | 0.001818248
S464.0(5) | 0.388 | 8.9 | 35.75 | 4.910112 | 4.016854 | 0.7246067 | 0.4354038 | 0.4354038 | 0.002247121 | 0.0003857659
S464.0(7) | 0.411 | 11.3 | 35.75 | 3.654867 | 3.163717 | 0.649292 | 0.4303766 | 0.4303766 | 0.0003754537 | 1.128339e-05
S464.0(10) | 0.424 | 13.7 | 35.75 | 2.839416 | 2.609489 | 0.600365 | 0.4291333 | 0.4291333 | 2.635028e-05 | 0.0002676193
S464.0(15) | 0.432 | 18.6 | 35.75 | 1.827957 | 1.922043 | 0.5396774 | 0.4293263 | 0.4293263 | 7.148783e-06 | 0.0005933645
S464.0(19) | 0.433 | 23.4 | 35.75 | 1.247863 | 1.527778 | 0.5048718 | 0.4290056 | 0.4290056 | 1.595486e-05 | 0.0006430827
S464.0(24) | 0.433 | 28.3 | 35.75 | 0.8586572 | 1.263251 | 0.4815194 | 0.4272516 | 0.4272516 | 3.30439e-05 | 0.0006430827
S464.0(39) | 0.419 | 42.9 | 35.75 | 0.2261072 | 0.8333333 | 0.4435664 | 0.4162187 | 0.4162187 | 7.735531e-06 | 0.0001290286
BN0.11 | 0.116 | 90 | 10 | 0 | 0.1111111 | 0.43 | 0.1111111 | 0.1111111 | 2.390123e-05 | 0.08505443
BN0.25 | 0.32 | 80 | 20 | 0 | 0.25 | 0.43 | 0.25 | 0.25 | 0.0049 | 0.007680932
BN0.50 | 0.43 | 66.7 | 33.3 | 0 | 0.4992504 | 0.43 | 0.4069628 | 0.4069628 | 0.0005307138 | 0.0004999282
BN0.67 | 0.438 | 60 | 40 | 0 | 0.6666667 | 0.43 | 0.4076598 | 0.4076598 | 0.0009205299 | 0.0009216734
NBS2-0.25(33) | 0.23 | 30.8 | 7.7 | 1.996753 | 0.25 | 0.5498052 | 0.25 | 0.25 | 0.0004 | 0.0315563
NBS2-0.50(33) | 0.45 | 28.6 | 14.3 | 1.996503 | 0.5 | 0.5497902 | 0.5 | 0.5 | 0.0025 | 0.001794291
NBS2-0.75(33) | 0.581 | 26.7 | 20 | 1.996255 | 0.7490637 | 0.5497753 | 0.549442 | 0.549442 | 0.0009959081 | 0.03005337
NBS2-2.50(33) | 0.35 | 18.2 | 45.4 | 2 | 2.494505 | 0.55 | 0.3310648 | 0.3310648 | 0.0003585403 | 0.003322476
NBS0.5-0.50(67) | 0.42 | 50 | 25 | 0.5 | 0.5 | 0.46 | 0.4359714 | 0.4359714 | 0.0002550857 | 0.0001527467
NBS5.10-1.31(16) | 0.83 | 13.5 | 17.7 | 5.096296 | 1.311111 | 0.7357778 | 0.7940455 | 0.7940455 | 0.001292728 | 0.1783872
NBS4-4.00(20) | 0.38 | 11 | 44.5 | 4.045455 | 4.045455 | 0.6727273 | 0.3106722 | 0.3106722 | 0.004806337 | 0.0007640207
0Zr10Na | 0.61 | 17 | 12 | 4.058824 | 0.7058824 | 0.6735294 | 0.6234108 | 0.6234108 | 0.0001798487 | 0.0409492
4Zr10Na | 0.47 | 26 | 12 | 2.5 | 0.4615385 | 0.58 | 0.4615385 | 0.4615385 | 7.159763e-05 | 0.003888654
0Ca | 0.73 | 21 | 18 | 3 | 0.8571429 | 0.61 | 0.617773 | 0.617773 | 0.01259489 | 0.1039154
3Ca | 0.67 | 20 | 17.5 | 3.15 | 0.875 | 0.619 | 0.6281886 | 0.6281886 | 0.001748193 | 0.06883228
6Ca | 0.61 | 21 | 16 | 2.952381 | 0.7619048 | 0.6071429 | 0.5979785 | 0.5979785 | 0.0001445161 | 0.0409492
9Ca | 0.51 | 21 | 14.5 | 2.952381 | 0.6904762 | 0.6071429 | 0.5816968 | 0.5816968 | 0.005140427 | 0.01047738
0Zr | 0.73 | 17 | 20 | 3.588235 | 1.176471 | 0.6452941 | 0.6878177 | 0.6878177 | 0.001779344 | 0.1039154
1Zr | 0.71 | 19 | 20 | 3.157895 | 1.052632 | 0.6194737 | 0.6505105 | 0.6505105 | 0.003539003 | 0.09142101
2Zr | 0.68 | 22 | 20 | 2.681818 | 0.9090909 | 0.5909091 | 0.6075802 | 0.6075802 | 0.005244621 | 0.07417947
4Zr | 0.64 | 26 | 20 | 2.192308 | 0.7692308 | 0.5615385 | 0.5627378 | 0.5627378 | 0.005969454 | 0.05399074
6Zr | 0.56 | 29 | 20 | 1.896552 | 0.6896552 | 0.5437931 | 0.5355546 | 0.5355546 | 0.0005975776 | 0.02321329
8Zr | 0.53 | 34 | 21 | 1.5 | 0.6176471 | 0.52 | 0.5042641 | 0.5042641 | 0.0006623388 | 0.01497174
0Ca0La | 0.71 | 18 | 20 | 3.444444 | 1.111111 | 0.6366667 | 0.6735855 | 0.6735855 | 0.001326013 | 0.09142101
0Ca1La | 0.66 | 17 | 20.33333 | 3.647059 | 1.196078 | 0.6488235 | 0.6930368 | 0.6930368 | 0.001091428 | 0.0636851
0Ca2La | 0.62 | 18 | 18.66667 | 3.444444 | 1.037037 | 0.6366667 | 0.6664206 | 0.6664206 | 0.002154876 | 0.04509638
0Ca4La | 0.52 | 18 | 19.33333 | 3.333333 | 1.074074 | 0.63 | 0.6634088 | 0.6634088 | 0.02056609 | 0.01262456
0Ca8La | 0.41 | 19 | 16.66667 | 3.105263 | 0.877193 | 0.6163158 | 0.6262988 | 0.6262988 | 0.04678518 | 5.565235e-06
0Ca10La | 0.35 | 20 | 15.33333 | 2.9 | 0.7666667 | 0.604 | 0.5966589 | 0.5966589 | 0.06084059 | 0.003322476
4Ca0La | 0.64 | 18 | 18 | 3.444444 | 1 | 0.6366667 | 0.6619718 | 0.6619718 | 0.0004827584 | 0.05399074
8Ca0La | 0.57 | 17 | 16 | 3.705882 | 0.9411765 | 0.6523529 | 0.6667361 | 0.6667361 | 0.009357872 | 0.02636047
10Ca0La | 0.53 | 18 | 15 | 3.444444 | 0.8333333 | 0.6366667 | 0.6341967 | 0.6341967 | 0.01085695 | 0.01497174
17O 12La | 0.57 | 18 | 20 | 3.111111 | 1.111111 | 0.6166667 | 0.6515398 | 0.6515398 | 0.006648746 | 0.02636047
17O 5Ca4La | 0.54 | 17 | 23.83333 | 3.235294 | 1.401961 | 0.6241176 | 0.6638854 | 0.6638854 | 0.01534759 | 0.01751892
CABS5 | 0.04 | 65.3 | 7.645 | 0.9837672 | 0.117075 | 0.489026 | 0.117075 | 0.117075 | 0.005940562 | 0.1351598
CABS10 | 0.04 | 70.2 | 7.69 | 0.8451567 | 0.1095442 | 0.4807094 | 0.1095442 | 0.1095442 | 0.00483639 | 0.1351598
CABS20 | 0.06 | 78.99 | 7.64 | 0.6353969 | 0.0967211 | 0.4681238 | 0.0967211 | 0.0967211 | 0.001348439 | 0.1208542
CABS25 | 0.07 | 83.66 | 7.69 | 0.5457805 | 0.09191967 | 0.4627468 | 0.09191967 | 0.09191967 | 0.0004804721 | 0.1140014
Na-I | 0.026 | 170 | 20 | 0 | 0.1176471 | 0.43 | 0.1176471 | 0.1176471 | 0.008399183 | 0.1456498
Ca-I | 0.108 | 150 | 12.5 | 0 | 0.08333333 | 0.43 | 0.08333333 | 0.08333333 | 0.0006084444 | 0.08978468
Mg-I | 0.08 | 165 | 12.5 | 0 | 0.07575758 | 0.43 | 0.07575758 | 0.07575758 | 1.799816e-05 | 0.1073486
Na-II | 0.137 | 120 | 40 | 0 | 0.3333333 | 0.43 | 0.3333333 | 0.3333333 | 0.03854678 | 0.07324651
Ca-II | 0.12 | 120 | 20 | 0 | 0.1666667 | 0.43 | 0.1666667 | 0.1666667 | 0.002177778 | 0.0827373
Mg-II | 0.089 | 120 | 20 | 0 | 0.1666667 | 0.43 | 0.1666667 | 0.1666667 | 0.006032111 | 0.101532
LBS | 0.45 | 26.7 | 20 | 1.996255 | 0.7490637 | 0.5497753 | 0.549442 | 0.549442 | 0.009888709 | 0.001794291
NBS | 0.567 | 27.5 | 17.5 | 2 | 0.6363636 | 0.55 | 0.53078 | 0.53078 | 0.001311886 | 0.02539531
KBS | 0.6 | 26.7 | 20 | 1.996255 | 0.7490637 | 0.5497753 | 0.549442 | 0.549442 | 0.002556112 | 0.03700201
LN-BS | 0.552 | 27.1 | 18.8 | 1.99631 | 0.6937269 | 0.5497786 | 0.5411598 | 0.5411598 | 0.0001175098 | 0.02083954
LK-BS | 0.523 | 26.7 | 20 | 1.996255 | 0.7490637 | 0.5497753 | 0.549442 | 0.549442 | 0.0006991788 | 0.01330772
NK-BS | 0.557 | 27.1 | 18.8 | 1.99631 | 0.6937269 | 0.5497786 | 0.5411598 | 0.5411598 | 0.0002509118 | 0.02230813
HF-1 | 0.755 | 48.3 | 19.4 | 1.165631 | 0.4016563 | 0.4999379 | 0.4016563 | 0.4016563 | 0.1248518 | 0.1206583
HF-2 | 0.724 | 41.1 | 16.5 | 1.167883 | 0.4014599 | 0.500073 | 0.4014599 | 0.4014599 | 0.1040321 | 0.1000831
HF-3 | 0.697 | 35.2 | 14.2 | 1.170455 | 0.4034091 | 0.5002273 | 0.4034091 | 0.4034091 | 0.08619562 | 0.08372867
HF-4 | 0.654 | 30.3 | 12.3 | 1.178218 | 0.4059406 | 0.5006931 | 0.4059406 | 0.4059406 | 0.06153347 | 0.06069279
HF-5 | 0.602 | 26.6 | 10.6 | 1.161654 | 0.3984962 | 0.4996992 | 0.3984962 | 0.3984962 | 0.04141378 | 0.03777545
AB-0 | 0.295 | 79.75 | 20.25 | 0 | 0.2539185 | 0.43 | 0.2539185 | 0.2539185 | 0.00168769 | 0.01268798
AB-5 | 0.242 | 95.7 | 20.43 | 0 | 0.2134796 | 0.43 | 0.2134796 | 0.2134796 | 0.0008134119 | 0.02743692
AB-10 | 0.185 | 111.29 | 20.15 | 0 | 0.1810585 | 0.43 | 0.1810585 | 0.1810585 | 1.553546e-05 | 0.04956898
AB-15 | 0.136 | 126.02 | 20 | 0 | 0.158705 | 0.43 | 0.158705 | 0.158705 | 0.0005155155 | 0.07378879
AB-20 | 0.1 | 142.41 | 19.63 | 0 | 0.1378414 | 0.43 | 0.1378414 | 0.1378414 | 0.001431975 | 0.09464294
AB-25 | 0.08 | 157.31 | 19.76 | 0 | 0.1256118 | 0.43 | 0.1256118 | 0.1256118 | 0.002080441 | 0.1073486
NB-15 | 0.094 | 146.4 | 15.01 | 0 | 0.1025273 | 0.43 | 0.1025273 | 0.1025273 | 7.271523e-05 | 0.09837063
NB-25 | 0.131 | 136.44 | 25.36 | 0 | 0.1858692 | 0.43 | 0.1858692 | 0.1858692 | 0.003010634 | 0.0765302
NB-30 | 0.194 | 130.46 | 30.11 | 0 | 0.2307987 | 0.43 | 0.2307987 | 0.2307987 | 0.001354145 | 0.04564244
NB-35 | 0.228 | 125.74 | 34.95 | 0 | 0.2779545 | 0.43 | 0.2779545 | 0.2779545 | 0.002495453 | 0.03227086
NB-40 | 0.186 | 121.61 | 39.68 | 0 | 0.326289 | 0.43 | 0.326289 | 0.326289 | 0.01968099 | 0.0491247
NB-45 | 0.123 | 116.23 | 44.91 | 0 | 0.3863891 | 0.43 | 0.3863891 | 0.3863891 | 0.06937379 | 0.08102046
NB-50 | 0.04 | 112.32 | 49.51 | 0 | 0.4407942 | 0.43 | 0.4017317 | 0.4017317 | 0.1308498 | 0.1351598
B7N20 | 0.62 | 39 | 20 | 1.666667 | 0.5128205 | 0.53 | 0.5128205 | 0.5128205 | 0.01148744 | 0.04509638
B7N15 | 0.44 | 39 | 17.5 | 1.666667 | 0.4487179 | 0.53 | 0.4487179 | 0.4487179 | 7.600263e-05 | 0.00104711
B7N10 | 0.28 | 39 | 15 | 1.666667 | 0.3846154 | 0.53 | 0.3846154 | 0.3846154 | 0.01094438 | 0.01629221
B7N05 | 0.19 | 39 | 12.5 | 1.666667 | 0.3205128 | 0.53 | 0.3205128 | 0.3205128 | 0.0170336 | 0.04736757
B7N00 | 0.15 | 39 | 10 | 1.666667 | 0.2564103 | 0.53 | 0.2564103 | 0.2564103 | 0.01132314 | 0.06637885
B21N20 | 0.51 | 53 | 20 | 0.9622642 | 0.3773585 | 0.4877358 | 0.3773585 | 0.3773585 | 0.01759377 | 0.01047738
B21N15 | 0.36 | 53 | 17.5 | 0.9622642 | 0.3301887 | 0.4877358 | 0.3301887 | 0.3301887 | 0.0008887148 | 0.002269658
B21N10 | 0.32 | 53 | 15 | 0.9622642 | 0.2830189 | 0.4877358 | 0.2830189 | 0.2830189 | 0.001367604 | 0.007680932
B21N05 | 0.27 | 53 | 12.5 | 0.9622642 | 0.2358491 | 0.4877358 | 0.2358491 | 0.2358491 | 0.001166287 | 0.01894502
B21N00 | 0.21 | 53 | 10 | 0.9622642 | 0.1886792 | 0.4877358 | 0.1886792 | 0.1886792 | 0.0004545746 | 0.03906194
Al0 | 0.949 | 5.48 | 14.77 | 14.61314 | 2.695255 | 1.306788 | 1.506869 | 1 | 0.002601 | 0.2930696
Al1 | 0.932 | 9.49 | 14.6 | 8.364594 | 1.538462 | 0.9318757 | 0.9969994 | 0.9969994 | 0.004224924 | 0.2749524
Al2.5 | 0.946 | 12.7 | 14.4 | 6.204724 | 1.133858 | 0.8022835 | 0.8162058 | 0.8162058 | 0.01684653 | 0.2898305
Al5 | 0.916 | 20.2 | 13.6 | 3.866337 | 0.6732673 | 0.6619802 | 0.607307 | 0.607307 | 0.09529136 | 0.2584289
Al7.5 | 0.831 | 27.1 | 13 | 2.837638 | 0.4797048 | 0.6002583 | 0.4797048 | 0.4797048 | 0.1234083 | 0.1792329
Al10 | 0.744 | 34.3 | 12.3 | 2.212828 | 0.3586006 | 0.5627697 | 0.3586006 | 0.3586006 | 0.1485327 | 0.1131374
Al12.5 | 0.436 | 46 | 13.1 | 1.565217 | 0.2847826 | 0.523913 | 0.2847826 | 0.2847826 | 0.0228667 | 0.0008042371
Al15 | 0.199 | 55.4 | 13.5 | 1.249097 | 0.2436823 | 0.5049458 | 0.2436823 | 0.2436823 | 0.001996509 | 0.04353104
Al17.5 | 0.01 | 73.71 | 14.73 | 0.8542939 | 0.1998372 | 0.4812576 | 0.1998372 | 0.1998372 | 0.03603816 | 0.1581183
Al20 | 0.008 | 83.44 | 14.73 | 0.7253116 | 0.176534 | 0.4735187 | 0.176534 | 0.176534 | 0.02840372 | 0.1597129
LB2 | 0.46 | 62.9 | 37.1 | 0 | 0.5898251 | 0.43 | 0.4097358 | 0.4097358 | 0.002526486 | 0.002741473
NB2 | 0.43 | 64.2 | 35.8 | 0 | 0.5576324 | 0.43 | 0.4094419 | 0.4094419 | 0.0004226359 | 0.0004999282
KB2 | 0.4 | 65.2 | 34.8 | 0 | 0.5337423 | 0.43 | 0.4087411 | 0.4087411 | 7.640698e-05 | 5.838373e-05
NB25 | 0.351 | 74.3 | 25.7 | 0 | 0.345895 | 0.43 | 0.345895 | 0.345895 | 2.606082e-05 | 0.003208194
NB30 | 0.416 | 70.9 | 29.1 | 0 | 0.4104372 | 0.43 | 0.4104372 | 0.4104372 | 3.094435e-05 | 6.987414e-05
NB33 | 0.434 | 66.3 | 33.7 | 0 | 0.5082956 | 0.43 | 0.4075194 | 0.4075194 | 0.000701224 | 0.0006948008
NB37.5 | 0.411 | 59.8 | 40.2 | 0 | 0.6722408 | 0.43 | 0.4073678 | 0.4073678 | 1.319277e-05 | 1.128339e-05
BB25 | 0.341 | 74.4 | 12.8 | 0 | 0.172043 | 0.43 | 0.172043 | 0.172043 | 0.02854646 | 0.004441013
BB30 | 0.395 | 70.4 | 14.8 | 0 | 0.2102273 | 0.43 | 0.2102273 | 0.2102273 | 0.03414096 | 0.000159793
BB33 | 0.431 | 65.6 | 17.2 | 0 | 0.2621951 | 0.43 | 0.2621951 | 0.2621951 | 0.02849509 | 0.0005456464
BB40 | 0.445 | 60.4 | 19.8 | 0 | 0.3278146 | 0.43 | 0.3278146 | 0.3278146 | 0.01373243 | 0.0013957
BB50 | 0.359 | 49.6 | 25.2 | 0 | 0.5080645 | 0.43 | 0.407506 | 0.407506 | 0.002352828 | 0.00236594
CB25 | 0.329 | 73.7 | 13.15 | 0 | 0.1784261 | 0.43 | 0.1784261 | 0.1784261 | 0.02267251 | 0.006184395
CB30 | 0.367 | 70.2 | 14.9 | 0 | 0.2122507 | 0.43 | 0.2122507 | 0.2122507 | 0.02394734 | 0.001651685
CB33 | 0.394 | 66.5 | 16.75 | 0 | 0.2518797 | 0.43 | 0.2518797 | 0.2518797 | 0.02019818 | 0.0001860748
CB40 | 0.419 | 61.4 | 19.3 | 0 | 0.3143322 | 0.43 | 0.3143322 | 0.3143322 | 0.01095534 | 0.0001290286
CB50 | 0.383 | 50 | 25 | 0 | 0.5 | 0.43 | 0.4070114 | 0.4070114 | 0.0005765468 | 0.0006071752
75B | 0.399 | 74.1 | 20.65 | 0 | 0.2786775 | 0.43 | 0.2786775 | 0.2786775 | 0.01447751 | 7.466558e-05
63B-12Si | 0.453 | 62 | 20.1 | 0.2048387 | 0.3241935 | 0.4422903 | 0.3241935 | 0.3241935 | 0.0165911 | 0.002057446
51B-24Si | 0.489 | 49.3 | 20.4 | 0.505071 | 0.4137931 | 0.4603043 | 0.4137931 | 0.4137931 | 0.005656077 | 0.006619299
37B-37Si | 0.535 | 38.4 | 19.4 | 0.9609375 | 0.5052083 | 0.48765625 | 0.4591564 | 0.4591564 | 0.005752244 | 0.01622033
24B-51Si | 0.655 | 21.9 | 21 | 2.356164 | 0.9589041 | 0.5713699 | 0.591319 | 0.591319 | 0.004055274 | 0.06118651
12B-63Si | 0.758 | 10.8 | 20.1 | 5.907407 | 1.861111 | 0.7844444 | 0.8807677 | 0.8807677 | 0.01507192 | 0.1227515
6B-69Si | 0.808 | 4.9 | 21 | 14.14286 | 4.285714 | 1.278571 | 1.526846 | 1 | 0.036864 | 0.1602874
Li10 | 0.112 | 90.4 | 9.6 | 0 | 0.1061947 | 0.43 | 0.1061947 | 0.1061947 | 3.370162e-05 | 0.08740356
Li15 | 0.177 | 85.4 | 14.6 | 0 | 0.1709602 | 0.43 | 0.1709602 | 0.1709602 | 3.647934e-05 | 0.05319524
Li20 | 0.25 | 80.1 | 19.9 | 0 | 0.2484395 | 0.43 | 0.2484395 | 0.2484395 | 2.435314e-06 | 0.02485066
Li25 | 0.329 | 75.3 | 24.7 | 0 | 0.3280212 | 0.43 | 0.3280212 | 0.3280212 | 9.579548e-07 | 0.006184395
Li30 | 0.397 | 70.5 | 29.5 | 0 | 0.4184397 | 0.43 | 0.4184397 | 0.4184397 | 0.0004596614 | 0.0001132293
Li35 | 0.429 | 65.5 | 34.5 | 0 | 0.5267176 | 0.43 | 0.4084537 | 0.4084537 | 0.0004221486 | 0.0004562101
Li40 | 0.434 | 60.1 | 39.9 | 0 | 0.6638935 | 0.43 | 0.4077982 | 0.4077982 | 0.0006865326 | 0.0006948008
Li48 | 0.384 | 52.3 | 47.7 | 0 | 0.9120459 | 0.43 | 0.3802844 | 0.3802844 | 1.380562e-05 | 0.0005588933
BABS27_FQ | 0.27 | 36.63 | 9.345 | 1.832378 | 0.2551188 | 0.5399427 | 0.2551188 | 0.2551188 | 0.0002214514 | 0.01894502
BABS27_WQ | 0.304 | 36.63 | 9.345 | 1.832378 | 0.2551188 | 0.5399427 | 0.2551188 | 0.2551188 | 0.002389376 | 0.01074144
BABS27_FQ-AN | 0.407 | 36.63 | 9.345 | 1.832378 | 0.2551188 | 0.5399427 | 0.2551188 | 0.2551188 | 0.02306791 | 4.107848e-07
BABS21_FQ | 0.288 | 49.67 | 9.145 | 1.101067 | 0.1841152 | 0.496064 | 0.1841152 | 0.1841152 | 0.01079206 | 0.01431395
BABS21_WQ | 0.32 | 49.67 | 9.145 | 1.101067 | 0.1841152 | 0.496064 | 0.1841152 | 0.1841152 | 0.01846469 | 0.007680932
BABS21_FQ-AN | 0.356 | 49.67 | 9.145 | 1.101067 | 0.1841152 | 0.496064 | 0.1841152 | 0.1841152 | 0.0295444 | 0.002666785
Cm doped ISG | 0.58 | 34.62 | 15.455 | 1.73368 | 0.4464183 | 0.5340208 | 0.4464183 | 0.4464183 | 0.01784408 | 0.02970765
NBF67.18.0 | 0.71 | 17.25369 | 13.66407 | 4.003911 | 0.7919505 | 0.6702347 | 0.6465826 | 0.6465826 | 0.004021761 | 0.09142101
NBF67.18.1 | 0.7 | 17.85474 | 12.6669 | 3.832147 | 0.7094421 | 0.6599288 | 0.6174707 | 0.6174707 | 0.006811093 | 0.08547383
NBF67.18.1-R12 | 0.75 | 18.22458 | 13.10974 | 3.71138 | 0.7193438 | 0.6526828 | 0.616416 | 0.616416 | 0.01784467 | 0.1172097
NBF67.18.5-800 | 0.7 | 17.83885 | 13.00803 | 3.610364 | 0.7291971 | 0.6466219 | 0.6157173 | 0.6157173 | 0.007103568 | 0.08547383
NBF67.18.5-R5 | 0.72 | 16.95184 | 12.9718 | 3.841029 | 0.7652153 | 0.6604617 | 0.6336102 | 0.6336102 | 0.007463203 | 0.09756819
NBF67.18.5-R17 | 0.76 | 17.07492 | 12.90344 | 3.816294 | 0.7556953 | 0.6589776 | 0.6301571 | 0.6301571 | 0.01685917 | 0.1241569
NBF67.18.10-R5 | 0.68 | 16.23693 | 11.98199 | 3.824293 | 0.7379468 | 0.6594576 | 0.6255018 | 0.6255018 | 0.002970058 | 0.07417947
NBF67.18.10-R15 | 0.74 | 16.35344 | 11.77876 | 3.786688 | 0.7202614 | 0.6572013 | 0.6191811 | 0.6191811 | 0.0145972 | 0.1104626
Zr0La | 0.466 | 21.85 | 19.81167 | 2.863158 | 0.9067124 | 0.6017895 | 0.6176595 | 0.6176595 | 0.0230006 | 0.003405782
Zr1La | 0.416 | 25.05 | 19.27333 | 2.431537 | 0.7693945 | 0.5758922 | 0.575108 | 0.575108 | 0.02531535 | 6.987414e-05
Zr2La | 0.37 | 28.9 | 18.66667 | 2.091696 | 0.6459054 | 0.5555017 | 0.536714 | 0.536714 | 0.02779355 | 0.001416839
Zr3La | 0.292 | 34.08 | 19.12333 | 1.685739 | 0.5611307 | 0.5311444 | 0.5015586 | 0.5015586 | 0.04391479 | 0.01337282
Priven-1 | 0.64 | 26 | 20 | 2.076923 | 0.7692308 | 0.5546154 | 0.5565 | 0.5565 | 0.006972255 | 0.05399074
Priven-2 | 0.61 | 27 | 18.9 | 2.003704 | 0.7 | 0.5502222 | 0.5425565 | 0.5425565 | 0.004548631 | 0.0409492
Priven-3 | 0.6 | 26.3 | 21.1 | 2 | 0.8022814 | 0.55 | 0.5559875 | 0.5559875 | 0.001937101 | 0.03700201
Priven-4 | 0.66 | 26.7 | 20.6 | 1.973783 | 0.7715356 | 0.548427 | 0.5510338 | 0.5510338 | 0.01187362 | 0.0636851
BSN | 0.64 | 25 | 25 | 2 | 1 | 0.55 | 0.5669427 | 0.5669427 | 0.005337367 | 0.05399074
BSNC | 0.61 | 25 | 18.75 | 2 | 0.75 | 0.55 | 0.5497702 | 0.5497702 | 0.003627631 | 0.0409492
BSNS | 0.62 | 25 | 18.75 | 2 | 0.75 | 0.55 | 0.5497702 | 0.5497702 | 0.004932228 | 0.04509638
BSNB | 0.63 | 25 | 12.5 | 2 | 0.5 | 0.55 | 0.5 | 0.5 | 0.0169 | 0.04944356
NABS-Zr | 0.22 | 63 | 15 | 0.8095238 | 0.2380952 | 0.4785714 | 0.2380952 | 0.2380952 | 0.0003274376 | 0.03520912
NABS21 | 0.45 | 53 | 20 | 0.9622642 | 0.3773585 | 0.4877358 | 0.3773585 | 0.3773585 | 0.005276789 | 0.001794291
BS3 | 0.737 | 18.04 | 14.23 | 3.754435 | 0.7888027 | 0.6552661 | 0.6365828 | 0.6365828 | 0.01008362 | 0.1084774
BS6 | 0.494 | 42.27 | 14.54 | 1.422285 | 0.3439792 | 0.5153371 | 0.3439792 | 0.3439792 | 0.02250625 | 0.00745789
1 | 0.01 | 91 | 1.5 | 0.08241758 | 0.01648352 | 0.4349451 | 0.01648352 | 0.01648352 | 4.203599e-05 | 0.1581183
2 | 0.05 | 48.5 | 3 | 1 | 0.06185567 | 0.49 | 0.06185567 | 0.06185567 | 0.0001405569 | 0.127907
3 | 0.02 | 85 | 5 | 0.1176471 | 0.05882353 | 0.4370588 | 0.05882353 | 0.05882353 | 0.001507266 | 0.1502655
4 | 0.16 | 33.5 | 6.5 | 1.791045 | 0.1940299 | 0.5374627 | 0.1940299 | 0.1940299 | 0.001158031 | 0.06132603
5 | 0.67 | 5.9 | 11.8 | 14.79661 | 2 | 1.317797 | 1.359563 | 1 | 0.1089 | 0.06883228
6 | 0.24 | 62.5 | 12.5 | 0.4 | 0.2 | 0.454 | 0.2 | 0.2 | 0.0016 | 0.02810348
7 | 0.85 | 12.5 | 12.5 | 6 | 1 | 0.79 | 0.7736917 | 0.7736917 | 0.005822956 | 0.1956816
8 | 0.5 | 20 | 13.3 | 3.335 | 0.665 | 0.6301 | 0.588298 | 0.588298 | 0.007796539 | 0.008530199
9 | 0.39 | 42.5 | 15 | 1 | 0.3529412 | 0.49 | 0.3529412 | 0.3529412 | 0.001373356 | 0.0003112022
10 | 0.64 | 16.6 | 16.6 | 4.024096 | 1 | 0.6714458 | 0.6924013 | 0.6924013 | 0.002745894 | 0.05399074
11 | 0.77 | 16.6 | 16.6 | 4.024096 | 1 | 0.6714458 | 0.6924013 | 0.6924013 | 0.006021562 | 0.1313041
12 | 0.7 | 6.2 | 18.8 | 12.09677 | 3.032258 | 1.155806 | 1.378892 | 1 | 0.09 | 0.08547383
13 | 0.72 | 6.2 | 18.8 | 12.09677 | 3.032258 | 1.155806 | 1.378892 | 1 | 0.0784 | 0.09756819
14 | 0.42 | 22.3 | 19.5 | 2.609865 | 0.8744395 | 0.5865919 | 0.5994229 | 0.5994229 | 0.03219259 | 0.0001527467
15 | 0.51 | 22.3 | 19.5 | 2.609865 | 0.8744395 | 0.5865919 | 0.5994229 | 0.5994229 | 0.007996463 | 0.01047738
16 | 0.28 | 70 | 20 | 0.1428571 | 0.2857143 | 0.4385714 | 0.2857143 | 0.2857143 | 3.265306e-05 | 0.01629221
17 | 0.28 | 65 | 20 | 0.2307692 | 0.3076923 | 0.4438462 | 0.3076923 | 0.3076923 | 0.0007668639 | 0.01629221
18 | 0.34 | 60 | 20 | 0.3333333 | 0.3333333 | 0.45 | 0.3333333 | 0.3333333 | 4.444444e-05 | 0.004575295
19 | 0.28 | 50 | 20 | 0.6 | 0.4 | 0.466 | 0.4 | 0.4 | 0.0144 | 0.01629221
20 | 0.41 | 45 | 20 | 0.7777778 | 0.4444444 | 0.4766667 | 0.4444444 | 0.4444444 | 0.00118642 | 5.565235e-06
21 | 0.38 | 37.5 | 20 | 1.133333 | 0.5333333 | 0.498 | 0.4721924 | 0.4721924 | 0.008499445 | 0.0007640207
22 | 0.48 | 30 | 20 | 1.666667 | 0.6666667 | 0.53 | 0.5203525 | 0.5203525 | 0.001628327 | 0.005235836
23 | 0.59 | 20 | 20 | 3 | 1 | 0.61 | 0.6359634 | 0.6359634 | 0.002112635 | 0.03325483
24 | 0.59 | 13.3 | 20 | 5.015038 | 1.503759 | 0.7309023 | 0.8045607 | 0.8045607 | 0.04603628 | 0.03325483
25 | 0.67 | 13.3 | 20 | 5.015038 | 1.503759 | 0.7309023 | 0.8045607 | 0.8045607 | 0.01810657 | 0.06883228
26 | 0.3 | 26 | 22.2 | 1.992308 | 0.8538462 | 0.5495385 | 0.560191 | 0.560191 | 0.06769935 | 0.01158657
27 | 0.55 | 26 | 22.2 | 1.992308 | 0.8538462 | 0.5495385 | 0.560191 | 0.560191 | 0.0001038563 | 0.02026611
28 | 0.26 | 70 | 25 | 0.07142857 | 0.3571429 | 0.4342857 | 0.3571429 | 0.3571429 | 0.009436735 | 0.02179784
29 | 0.32 | 60 | 25 | 0.25 | 0.4166667 | 0.445 | 0.4166667 | 0.4166667 | 0.009344444 | 0.007680932
30 | 0.38 | 50 | 25 | 0.5 | 0.5 | 0.46 | 0.4359714 | 0.4359714 | 0.003132798 | 0.0007640207
31 | 0.45 | 40 | 25 | 0.875 | 0.625 | 0.4825 | 0.4712511 | 0.4712511 | 0.0004516079 | 0.001794291
32 | 0.45 | 35 | 25 | 1.142857 | 0.7142857 | 0.4985714 | 0.4951461 | 0.4951461 | 0.00203817 | 0.001794291
33 | 0.7 | 25 | 25 | 2 | 1 | 0.55 | 0.5669427 | 0.5669427 | 0.01770424 | 0.08547383
34 | 0.73 | 25 | 25 | 2 | 1 | 0.55 | 0.5669427 | 0.5669427 | 0.02658768 | 0.1039154
35 | 0.5 | 15 | 25 | 4 | 1.666667 | 0.67 | 0.7212587 | 0.7212587 | 0.0489554 | 0.008530199
36 | 0.68 | 6.7 | 26.6 | 9.955224 | 3.970149 | 1.027313 | 1.114496 | 1 | 0.1024 | 0.07417947
37 | 0.33 | 64.5 | 29 | 0.1007752 | 0.4496124 | 0.4360465 | 0.4082591 | 0.4082591 | 0.006124482 | 0.006028113
38 | 0.27 | 60 | 30 | 0.1666667 | 0.5 | 0.44 | 0.4173177 | 0.4173177 | 0.02170249 | 0.01894502
39 | 0.35 | 50 | 30 | 0.4 | 0.6 | 0.454 | 0.4390343 | 0.4390343 | 0.007927103 | 0.003322476
40 | 0.43 | 40 | 30 | 0.75 | 0.75 | 0.475 | 0.4681547 | 0.4681547 | 0.001455782 | 0.0004999282
41 | 0.44 | 30 | 30 | 1.333333 | 1 | 0.51 | 0.5107837 | 0.5107837 | 0.005010328 | 0.00104711
42 | 0.62 | 30 | 30 | 1.333333 | 1 | 0.51 | 0.5107837 | 0.5107837 | 0.01192821 | 0.04509638
43 | 0.5 | 15 | 30 | 3.666667 | 2 | 0.65 | 0.6528605 | 0.6528605 | 0.02336634 | 0.008530199
44 | 0.57 | 23 | 30.8 | 2.008696 | 1.33913 | 0.5505217 | 0.5499526 | 0.5499526 | 0.0004018995 | 0.02636047
45 | 0.39 | 55 | 35 | 0.1818182 | 0.6363636 | 0.4409091 | 0.4237733 | 0.4237733 | 0.001140636 | 0.0003112022
46 | 0.45 | 55 | 35 | 0.1818182 | 0.6363636 | 0.4409091 | 0.4237733 | 0.4237733 | 0.0006878397 | 0.001794291
47 | 0.4 | 45 | 35 | 0.4444444 | 0.7777778 | 0.4566667 | 0.441735 | 0.441735 | 0.001741807 | 5.838373e-05
48 | 0.3 | 35 | 35 | 0.8571429 | 1 | 0.4814286 | 0.4644203 | 0.4644203 | 0.02703405 | 0.01158657
49 | 0.44 | 25 | 35 | 1.6 | 1.4 | 0.526 | 0.4961191 | 0.4961191 | 0.003149349 | 0.00104711
50 | 0.49 | 15 | 35 | 3.333333 | 2.333333 | 0.63 | 0.5548939 | 0.5548939 | 0.004211214 | 0.006783017
51 | 0.6 | 7.1 | 35.7 | 8.056338 | 5.028169 | 0.9133803 | 0.6757825 | 0.6757825 | 0.005742987 | 0.03700201
52 | 0.18 | 40 | 40 | 0.5 | 1 | 0.46 | 0.4256511 | 0.4256511 | 0.06034445 | 0.05182039
53 | 0.55 | 20 | 40 | 2 | 2 | 0.55 | 0.4374131 | 0.4374131 | 0.0126758 | 0.02026611
54 | 0.5 | 10 | 40 | 5 | 4 | 0.73 | 0.4514351 | 0.4514351 | 0.002358547 | 0.008530199
a)-R0.11 | 0.116 | 90.09009 | 9.90991 | 0 | 0.11 | 0.43 | 0.11 | 0.11 | 3.6e-05 | 0.08505443
a)-R0.177 | 0.16 | 84.96177 | 15.03823 | 0 | 0.177 | 0.43 | 0.177 | 0.177 | 0.000289 | 0.06132603
a)-R0.205 | 0.225 | 82.98755 | 17.01245 | 0 | 0.205 | 0.43 | 0.205 | 0.205 | 0.0004 | 0.03335771
a)-R0.250 | 0.28 | 80 | 20 | 0 | 0.25 | 0.43 | 0.25 | 0.25 | 0.0009 | 0.01629221
a)-R0.282 | 0.275 | 78.00312 | 21.99688 | 0 | 0.282 | 0.43 | 0.282 | 0.282 | 4.9e-05 | 0.01759361
a)-R0.333 | 0.38 | 75.01875 | 24.98125 | 0 | 0.333 | 0.43 | 0.333 | 0.333 | 0.002209 | 0.0007640207
a)-R0.370 | 0.34 | 72.9927 | 27.0073 | 0 | 0.37 | 0.43 | 0.37 | 0.37 | 0.0009 | 0.004575295
a)-R0.408 | 0.38 | 71.02273 | 28.97727 | 0 | 0.408 | 0.43 | 0.408 | 0.408 | 0.000784 | 0.0007640207
a)-R0.450 | 0.42 | 68.96552 | 31.03448 | 0 | 0.45 | 0.43 | 0.4027496 | 0.4027496 | 0.0002975747 | 0.0001527467
a)-R0.5 | 0.43 | 66.66667 | 33.33333 | 0 | 0.5 | 0.43 | 0.4070114 | 0.4070114 | 0.0005284762 | 0.0004999282
a)-R0.667 | 0.445 | 59.988 | 40.012 | 0 | 0.667 | 0.43 | 0.4076428 | 0.4076428 | 0.001395559 | 0.0013957
a)-R1.85 | 0.097 | 35.08772 | 64.91228 | 0 | 1.85 | 0.43 | 0.1736288 | 0.1736288 | 0.005871968 | 0.09649778
a)-R2.0 | 0.08 | 33.33333 | 66.66667 | 0 | 2 | 0.43 | 0.1435298 | 0.1435298 | 0.004036035 | 0.1073486
a)-R2.33 | 0.029 | 30.03003 | 69.96997 | 0 | 2.33 | 0.43 | 0.08830112 | 0.08830112 | 0.003516622 | 0.143369
1 | 0.11 | 62.5 | 6.25 | 0.5 | 0.1 | 0.46 | 0.1 | 0.1 | 0.0001 | 0.08859012
2 | 0.21 | 58.82353 | 11.76471 | 0.5 | 0.2 | 0.46 | 0.2 | 0.2 | 0.0001 | 0.03906194
3 | 0.33 | 54.64481 | 18.03279 | 0.5 | 0.33 | 0.46 | 0.33 | 0.33 | 0 | 0.006028113
4 | 0.45 | 50 | 25 | 0.5 | 0.5 | 0.46 | 0.4359714 | 0.4359714 | 0.0001968015 | 0.001794291
5 | 0.5 | 47.61905 | 28.57143 | 0.5 | 0.6 | 0.46 | 0.4457155 | 0.4457155 | 0.002946811 | 0.008530199
6 | 0.49 | 45.45455 | 31.81818 | 0.5 | 0.7 | 0.46 | 0.4485715 | 0.4485715 | 0.001716317 | 0.006783017
7 | 0.47 | 43.47826 | 34.78261 | 0.5 | 0.8 | 0.46 | 0.4455694 | 0.4455694 | 0.0005968555 | 0.003888654
8 | 0.45 | 41.66667 | 37.5 | 0.5 | 0.9 | 0.46 | 0.437646 | 0.437646 | 0.0001526206 | 0.001794291
9 | 0.41 | 40 | 40 | 0.5 | 1 | 0.46 | 0.4256511 | 0.4256511 | 0.0002449562 | 5.565235e-06
10 | 0.12 | 47.39336 | 5.21327 | 1 | 0.11 | 0.49 | 0.11 | 0.11 | 0.0001 | 0.0827373
11 | 0.22 | 45.45455 | 9.090909 | 1 | 0.2 | 0.49 | 0.2 | 0.2 | 0.0004 | 0.03520912
12 | 0.35 | 42.91845 | 14.16309 | 1 | 0.33 | 0.49 | 0.33 | 0.33 | 0.0004 | 0.003322476
13 | 0.45 | 40 | 20 | 1 | 0.5 | 0.49 | 0.4598816 | 0.4598816 | 9.764695e-05 | 0.001794291
14 | 0.54 | 38.46154 | 23.07692 | 1 | 0.6 | 0.49 | 0.4757954 | 0.4757954 | 0.004122236 | 0.01751892
15 | 0.55 | 37.03704 | 25.92593 | 1 | 0.7 | 0.49 | 0.4848108 | 0.4848108 | 0.004249636 | 0.02026611
16 | 0.54 | 35.71429 | 28.57143 | 1 | 0.8 | 0.49 | 0.487809 | 0.487809 | 0.002723903 | 0.01751892
17 | 0.54 | 34.48276 | 31.03448 | 1 | 0.9 | 0.49 | 0.4856021 | 0.4856021 | 0.002959133 | 0.01751892
18 | 0.51 | 33.33333 | 33.33333 | 1 | 1 | 0.49 | 0.4789365 | 0.4789365 | 0.00096494 | 0.01047738
19 | 0.47 | 30.30303 | 39.39394 | 1 | 1.3 | 0.49 | 0.4387346 | 0.4387346 | 0.0009775267 | 0.003888654
20 | 0.38 | 21.73913 | 34.78261 | 2 | 1.6 | 0.55 | 0.513268 | 0.513268 | 0.01776036 | 0.0007640207
21 | 0.2 | 31.25 | 6.25 | 2 | 0.2 | 0.55 | 0.2 | 0.2 | 0 | 0.04311475
22 | 0.31 | 30.03003 | 9.90991 | 2 | 0.33 | 0.55 | 0.33 | 0.33 | 0.0004 | 0.00953375
23 | 0.45 | 28.57143 | 14.28571 | 2 | 0.5 | 0.55 | 0.5 | 0.5 | 0.0025 | 0.001794291
24 | 0.55 | 27.77778 | 16.66667 | 2 | 0.6 | 0.55 | 0.523001 | 0.523001 | 0.0007289485 | 0.02026611
25 | 0.61 | 27.02703 | 18.91892 | 2 | 0.7 | 0.55 | 0.5423729 | 0.5423729 | 0.004573421 | 0.0409492
26 | 0.6 | 26.31579 | 21.05263 | 2 | 0.8 | 0.55 | 0.5557474 | 0.5557474 | 0.001958293 | 0.03700201
27 | 0.6 | 25.64103 | 23.07692 | 2 | 0.9 | 0.55 | 0.563744 | 0.563744 | 0.0013145 | 0.03700201
28 | 0.58 | 25 | 25 | 2 | 1 | 0.55 | 0.5669427 | 0.5669427 | 0.0001704928 | 0.02970765
29 | 0.53 | 22.22222 | 33.33333 | 2 | 1.5 | 0.55 | 0.5286971 | 0.5286971 | 1.697668e-06 | 0.01497174
30 | 0.39 | 18.18182 | 45.45455 | 2 | 2.5 | 0.55 | 0.3298869 | 0.3298869 | 0.00361359 | 0.0003112022
31 | 0.65 | 20.83333 | 16.66667 | 3 | 0.8 | 0.61 | 0.6076996 | 0.6076996 | 0.001789325 | 0.05873792
32 | 0.64 | 20.40816 | 18.36735 | 3 | 0.9 | 0.61 | 0.624247 | 0.624247 | 0.0002481559 | 0.05399074
33 | 0.64 | 20 | 20 | 3 | 1 | 0.61 | 0.6359634 | 0.6359634 | 1.629408e-05 | 0.05399074
34 | 0.61 | 18.18182 | 27.27273 | 3 | 1.5 | 0.61 | 0.6364602 | 0.6364602 | 0.0007001404 | 0.0409492
35 | 0.55 | 16.66667 | 33.33333 | 3 | 2 | 0.61 | 0.5717597 | 0.5717597 | 0.0004734866 | 0.02026611
36 | 0.44 | 14.28571 | 42.85714 | 3 | 3 | 0.61 | 0.3699882 | 0.3699882 | 0.004901655 | 0.00104711
K1-R0.2 | 0.25 | 45.45455 | 9.090909 | 1 | 0.2 | 0.49 | 0.2 | 0.2 | 0.0025 | 0.02485066
K1-R0.32 | 0.34 | 43.10345 | 13.7931 | 1 | 0.32 | 0.49 | 0.32 | 0.32 | 0.0004 | 0.004575295
K1-R0.352 | 0.4 | 42.51701 | 14.96599 | 1 | 0.352 | 0.49 | 0.352 | 0.352 | 0.002304 | 5.838373e-05
K1-R0.4 | 0.42 | 41.66667 | 16.66667 | 1 | 0.4 | 0.49 | 0.4 | 0.4 | 0.0004 | 0.0001527467
K1-R0.5 | 0.48 | 40 | 20 | 1 | 0.5 | 0.49 | 0.4598816 | 0.4598816 | 0.0004047481 | 0.005235836
K1-R0.66 | 0.56 | 37.59398 | 24.81203 | 1 | 0.66 | 0.49 | 0.4819744 | 0.4819744 | 0.00608799 | 0.02321329
K1-R0.75 | 0.56 | 36.36364 | 27.27273 | 1 | 0.75 | 0.49 | 0.4870097 | 0.4870097 | 0.005327586 | 0.02321329
K1-R0.86 | 0.58 | 34.96503 | 30.06993 | 1 | 0.86 | 0.49 | 0.4870602 | 0.4870602 | 0.008637798 | 0.02970765
K1-R1 | 0.62 | 33.33333 | 33.33333 | 1 | 1 | 0.49 | 0.4789365 | 0.4789365 | 0.01989891 | 0.04509638
K1-R1.5 | 0.53 | 28.57143 | 42.85714 | 1 | 1.5 | 0.49 | 0.4006589 | 0.4006589 | 0.01672913 | 0.01497174
K2-R0.15 | 0.15 | 31.74603 | 4.761905 | 2 | 0.15 | 0.55 | 0.15 | 0.15 | 7.70372e-34 | 0.06637885
K2-R0.25 | 0.27 | 30.76923 | 7.692308 | 2 | 0.25 | 0.55 | 0.25 | 0.25 | 0.0004 | 0.01894502
K2-R0.33 | 0.35 | 30.03003 | 9.90991 | 2 | 0.33 | 0.55 | 0.33 | 0.33 | 0.0004 | 0.003322476
K2-R0.5 | 0.49 | 28.57143 | 14.28571 | 2 | 0.5 | 0.55 | 0.5 | 0.5 | 0.0001 | 0.006783017
K2-R0.6 | 0.54 | 27.77778 | 16.66667 | 2 | 0.6 | 0.55 | 0.523001 | 0.523001 | 0.0002889675 | 0.01751892
K2-R0.636 | 0.57 | 27.50275 | 17.49175 | 2 | 0.636 | 0.55 | 0.5307065 | 0.5307065 | 0.00154398 | 0.02636047
K2-R0.64 | 0.55 | 27.47253 | 17.58242 | 2 | 0.64 | 0.55 | 0.5315108 | 0.5315108 | 0.0003418507 | 0.02026611
K2-R0.7 | 0.57 | 27.02703 | 18.91892 | 2 | 0.7 | 0.55 | 0.5423729 | 0.5423729 | 0.000763255 | 0.02636047
K2-R1 | 0.67 | 25 | 25 | 2 | 1 | 0.55 | 0.5669427 | 0.5669427 | 0.0106208 | 0.06883228
K2-R1.22 | 0.66 | 23.69668 | 28.90995 | 2 | 1.22 | 0.55 | 0.5597092 | 0.5597092 | 0.01005824 | 0.0636851
K2-R1.7 | 0.63 | 21.2766 | 36.17021 | 2 | 1.7 | 0.55 | 0.4961211 | 0.4961211 | 0.01792355 | 0.04944356
K2-R2 | 0.63 | 20 | 40 | 2 | 2 | 0.55 | 0.4374131 | 0.4374131 | 0.0370897 | 0.04944356
K2-R2.26 | 0.57 | 19.01141 | 42.96578 | 2 | 2.26 | 0.55 | 0.3818161 | 0.3818161 | 0.03541318 | 0.02636047
K2-R2.5 | 0.52 | 18.18182 | 45.45455 | 2 | 2.5 | 0.55 | 0.3298869 | 0.3298869 | 0.03614301 | 0.01262456
K2.41-R0.15 | 0.17 | 28.08989 | 4.213483 | 2.41 | 0.15 | 0.5746 | 0.15 | 0.15 | 0.0004 | 0.05647321
K2.41-R0.25 | 0.26 | 27.3224 | 6.830601 | 2.41 | 0.25 | 0.5746 | 0.25 | 0.25 | 0.0001 | 0.02179784
K2.41-R0.379 | 0.38 | 26.39219 | 10.00264 | 2.41 | 0.379 | 0.5746 | 0.379 | 0.379 | 1e-06 | 0.0007640207
K2.41-R0.59 | 0.54 | 25 | 14.75 | 2.41 | 0.59 | 0.5746 | 0.5359802 | 0.5359802 | 1.61588e-05 | 0.01751892
K2.41-R0.723 | 0.58 | 24.14293 | 17.67262 | 2.41 | 0.732 | 0.5746 | 0.5676729 | 0.5676729 | 0.0001519584 | 0.02970765
K2.41-R0.852 | 0.59 | 23.46316 | 19.99061 | 2.41 | 0.852 | 0.5746 | 0.5853669 | 0.5853669 | 2.146534e-05 | 0.03325483
K2.41-R1.136 | 0.65 | 21.99736 | 24.989 | 2.41 | 1.136 | 0.5746 | 0.5996444 | 0.5996444 | 0.002535683 | 0.05873792
K2.41-R1.29 | 0.69 | 21.2766 | 27.44681 | 2.41 | 1.29 | 0.5746 | 0.5941626 | 0.5941626 | 0.009184802 | 0.07972665
K2.41-R1.46 | 0.7 | 20.53388 | 29.97947 | 2.41 | 1.46 | 0.5746 | 0.5796845 | 0.5796845 | 0.01447582 | 0.08547383
K2.41-R1.75 | 0.68 | 19.37984 | 33.91473 | 2.41 | 1.75 | 0.5746 | 0.5395466 | 0.5395466 | 0.01972715 | 0.07417947
K2.41-R2.26 | 0.61 | 17.63668 | 39.85891 | 2.41 | 2.26 | 0.5746 | 0.4412738 | 0.4412738 | 0.02846855 | 0.0409492
K3-R0.15 | 0.18 | 24.09639 | 3.614458 | 3 | 0.15 | 0.61 | 0.15 | 0.15 | 0.0009 | 0.05182039
K3-R0.25 | 0.28 | 23.52941 | 5.882353 | 3 | 0.25 | 0.61 | 0.25 | 0.25 | 0.0009 | 0.01629221
K3-R0.379 | 0.37 | 22.83626 | 8.654944 | 3 | 0.379 | 0.61 | 0.379 | 0.379 | 8.1e-05 | 0.001416839
K3-R0.5 | 0.5 | 22.22222 | 11.11111 | 3 | 0.5 | 0.61 | 0.5 | 0.5 | 0 | 0.008530199
K3-R0.545 | 0.51 | 22.0022 | 11.9912 | 3 | 0.545 | 0.61 | 0.545 | 0.545 | 0.001225 | 0.01047738
K3-R0.75 | 0.61 | 21.05263 | 15.78947 | 3 | 0.75 | 0.61 | 0.5974717 | 0.5974717 | 0.0001569571 | 0.0409492
K3-R1 | 0.67 | 20 | 20 | 3 | 1 | 0.61 | 0.6359634 | 0.6359634 | 0.00115849 | 0.06883228
K3-R1.263 | 0.69 | 19.00057 | 23.99772 | 3 | 1.263 | 0.61 | 0.6468447 | 0.6468447 | 0.001862381 | 0.07972665
K3-R1.6 | 0.73 | 17.85714 | 28.57143 | 3 | 1.6 | 0.61 | 0.6275019 | 0.6275019 | 0.01050586 | 0.1039154
K3-R1.7 | 0.71 | 17.54386 | 29.82456 | 3 | 1.7 | 0.61 | 0.6162784 | 0.6162784 | 0.008783729 | 0.09142101
K3-R2.25 | 0.66 | 16 | 36 | 3 | 2.25 | 0.61 | 0.5258195 | 0.5258195 | 0.01800441 | 0.0636851
K4-R0.333 | 0.37 | 18.75117 | 6.24414 | 4 | 0.333 | 0.67 | 0.333 | 0.333 | 0.001369 | 0.001416839
K4-R0.714 | 0.68 | 17.50088 | 12.49562 | 4 | 0.714 | 0.67 | 0.6241354 | 0.6241354 | 0.003120848 | 0.07417947
K4-R1 | 0.71 | 16.66667 | 16.66667 | 4 | 1 | 0.67 | 0.6912074 | 0.6912074 | 0.0003531601 | 0.09142101
K4-R1.153 | 0.66 | 16.25223 | 18.73883 | 4 | 1.153 | 0.67 | 0.7118682 | 0.7118682 | 0.00269031 | 0.0636851
K4-R1.666 | 0.77 | 15.0015 | 24.9925 | 4 | 1.666 | 0.67 | 0.7212955 | 0.7212955 | 0.002372133 | 0.1313041
K4-R2,27 | 0.76 | 13.75516 | 31.22421 | 4 | 2.27 | 0.67 | 0.6522828 | 0.6522828 | 0.01160299 | 0.1241569
K4-R2.56 | 0.73 | 13.22751 | 33.86243 | 4 | 2.56 | 0.67 | 0.6014398 | 0.6014398 | 0.01652772 | 0.1039154
K4-R3 | 0.68 | 12.5 | 37.5 | 4 | 3 | 0.67 | 0.5139162 | 0.5139162 | 0.02758383 | 0.07417947
K4-R3.88 | 0.57 | 11.26126 | 43.69369 | 4 | 3.88 | 0.67 | 0.3354509 | 0.3354509 | 0.05501329 | 0.02636047
NAB10 | 0.13 | 92.5 | 25 | 0.5405405 | 0.2702703 | 0.4624324 | 0.2702703 | 0.2702703 | 0.01967575 | 0.07708448
NAB15 | 0.18 | 88.75 | 25.0125 | 0.5632394 | 0.281831 | 0.4637944 | 0.281831 | 0.281831 | 0.01036955 | 0.05182039
NAB20 | 0.33 | 85 | 25 | 0.5882353 | 0.2941176 | 0.4652941 | 0.2941176 | 0.2941176 | 0.001287543 | 0.006028113
NAB40 | 0.68 | 70 | 25 | 0.7142857 | 0.3571429 | 0.4728571 | 0.3571429 | 0.3571429 | 0.1042367 | 0.07417947
NAB60 | 0.78 | 55 | 25.05 | 0.9081818 | 0.4554545 | 0.4844909 | 0.4554545 | 0.4554545 | 0.1053298 | 0.1386513
NAB80 | 0.83 | 40 | 25 | 1.25 | 0.625 | 0.505 | 0.4925967 | 0.4925967 | 0.113841 | 0.1783872
NBS | 0.85 | 25 | 25 | 2 | 1 | 0.55 | 0.5669427 | 0.5669427 | 0.08012143 | 0.1956816
LiB5 | 0.1 | 96.25 | 25 | 0.5194805 | 0.2597403 | 0.4611688 | 0.2597403 | 0.2597403 | 0.02551695 | 0.09464294
LiB10 | 0.11 | 92.5 | 25 | 0.5405405 | 0.2702703 | 0.4624324 | 0.2702703 | 0.2702703 | 0.02568656 | 0.08859012
LiB15 | 0.17 | 88.75 | 25.0125 | 0.5632394 | 0.281831 | 0.4637944 | 0.281831 | 0.281831 | 0.01250617 | 0.05647321
NBS-K0.5R0.25 | 0.232 | 57.1 | 14.3 | 0.5008757 | 0.2504378 | 0.4600525 | 0.2504378 | 0.2504378 | 0.0003399535 | 0.03084973
NBS-K0.5R0.5 | 0.427 | 50 | 25 | 0.5 | 0.5 | 0.46 | 0.4359714 | 0.4359714 | 8.048609e-05 | 0.0003747738
NBS-K0.5R0.75 | 0.487 | 44.4 | 33.3 | 0.5 | 0.75 | 0.46 | 0.4477421 | 0.4477421 | 0.001541186 | 0.006297863
NBS-K2R0.25 | 0.187 | 30.8 | 7.7 | 1.996753 | 0.25 | 0.5498052 | 0.25 | 0.25 | 0.003969 | 0.04868242
NBS-K2R0.5 | 0.404 | 28.6 | 14.3 | 1.996503 | 0.5 | 0.5497902 | 0.5 | 0.5 | 0.009216 | 1.325633e-05
NBS-K2R0.75 | 0.566 | 26.7 | 20 | 1.996255 | 0.7490637 | 0.5497753 | 0.549442 | 0.549442 | 0.0002741677 | 0.0250776
NBS-K4R0.25 | 0.192 | 19 | 4.8 | 4.010526 | 0.2526316 | 0.6706316 | 0.2526316 | 0.2526316 | 0.003676188 | 0.04650101
NBS-K4R0.5 | 0.412 | 18.2 | 9.1 | 3.994505 | 0.5 | 0.6696703 | 0.5 | 0.5 | 0.007744 | 1.900154e-05
NBS-K4R0.75 | 0.563 | 17.4 | 13 | 4 | 0.7471264 | 0.67 | 0.6340072 | 0.6340072 | 0.005042024 | 0.02413644
1 | 0.25 | 25 | 50 | 1 | 2 | 0.49 | 0.290577 | 0.290577 | 0.001646494 | 0.02485066
2 | 0.13 | 22.22222 | 55.55556 | 1 | 2.5 | 0.49 | 0.186167 | 0.186167 | 0.003154732 | 0.07708448
3 | 0.03 | 20 | 60 | 1 | 3 | 0.49 | 0.1048277 | 0.1048277 | 0.00559919 | 0.1426127
4 | 0 | 16.66667 | 66.66667 | 1 | 4 | 0.49 | 0.02000346 | 0.02000346 | 0.0004001382 | 0.1661711
5 | 0.52 | 22.22222 | 33.33333 | 2 | 1.5 | 0.55 | 0.5286971 | 0.5286971 | 7.563875e-05 | 0.01262456
6 | 0.43 | 20 | 40 | 2 | 2 | 0.55 | 0.4374131 | 0.4374131 | 5.495444e-05 | 0.0004999282
7 | 0.35 | 18.18182 | 45.45455 | 2 | 2.5 | 0.55 | 0.3298869 | 0.3298869 | 0.0004045384 | 0.003322476
8 | 0.22 | 16.66667 | 50 | 2 | 3 | 0.55 | 0.2285563 | 0.2285563 | 7.321061e-05 | 0.03520912
9 | 0.02 | 14.28571 | 57.14286 | 2 | 4 | 0.55 | 0.08340197 | 0.08340197 | 0.00401981 | 0.1502655
10 | 0 | 12.5 | 62.5 | 2 | 5 | 0.55 | 0.01849764 | 0.01849764 | 0.0003421626 | 0.1661711
11 | 0.64 | 18.18182 | 27.27273 | 3 | 1.5 | 0.61 | 0.6364602 | 0.6364602 | 1.253043e-05 | 0.05399074
12 | 0.58 | 16.66667 | 33.33333 | 3 | 2 | 0.61 | 0.5717597 | 0.5717597 | 6.790177e-05 | 0.02970765
13 | 0.49 | 15.38462 | 38.46154 | 3 | 2.5 | 0.61 | 0.4752433 | 0.4752433 | 0.0002177594 | 0.006783017
14 | 0.4 | 14.28571 | 42.85714 | 3 | 3 | 0.61 | 0.3699882 | 0.3699882 | 0.0009007093 | 5.838373e-05
15 | 0.22 | 12.5 | 50 | 3 | 4 | 0.61 | 0.1860254 | 0.1860254 | 0.001154273 | 0.03520912
16 | 0.01 | 11.11111 | 55.55556 | 3 | 5 | 0.61 | 0.07045863 | 0.07045863 | 0.003655246 | 0.1581183
17 | 0 | 10 | 60 | 3 | 6 | 0.61 | 0.01779092 | 0.01779092 | 0.0003165167 | 0.1661711
18 | 0 | 9.090909 | 63.63636 | 3 | 7 | 0.61 | 0.002155005 | 0.002155005 | 4.644046e-06 | 0.1661711
19 | 0.72 | 16.66667 | 16.66667 | 4 | 1 | 0.67 | 0.6912074 | 0.6912074 | 0.0008290112 | 0.09756819
20 | 0.7 | 15.38462 | 23.07692 | 4 | 1.5 | 0.67 | 0.7269249 | 0.7269249 | 0.000724952 | 0.08547383
21 | 0.66 | 14.28571 | 28.57143 | 4 | 2 | 0.67 | 0.6908827 | 0.6908827 | 0.0009537404 | 0.0636851
22 | 0.63 | 13.33333 | 33.33333 | 4 | 2.5 | 0.67 | 0.6125661 | 0.6125661 | 0.0003039401 | 0.04944356
23 | 0.57 | 12.5 | 37.5 | 4 | 3 | 0.67 | 0.5139162 | 0.5139162 | 0.003145395 | 0.02636047
24 | 0.43 | 11.11111 | 44.44444 | 4 | 4 | 0.67 | 0.3129425 | 0.3129425 | 0.01370247 | 0.0004999282
25 | 0.27 | 10 | 50 | 4 | 5 | 0.67 | 0.1568508 | 0.1568508 | 0.01280274 | 0.01894502
26 | 0.06 | 9.090909 | 54.54545 | 4 | 6 | 0.67 | 0.06209226 | 0.06209226 | 4.377558e-06 | 0.1208542
27 | 0 | 8.333333 | 58.33333 | 4 | 7 | 0.67 | 0.01751929 | 0.01751929 | 0.0003069256 | 0.1661711
28 | 0.81 | 11.76471 | 17.64706 | 6 | 1.5 | 0.79 | 0.8683834 | 0.8683834 | 0.003408623 | 0.1618928
29 | 0.79 | 11.11111 | 22.22222 | 6 | 2 | 0.79 | 0.887078 | 0.887078 | 0.009424138 | 0.1461985
30 | 0.79 | 10.52632 | 26.31579 | 6 | 2.5 | 0.79 | 0.8524189 | 0.8524189 | 0.003896118 | 0.1461985
31 | 0.75 | 10 | 30 | 6 | 3 | 0.79 | 0.7827234 | 0.7827234 | 0.001070818 | 0.1172097
32 | 0.62 | 9.090909 | 36.36364 | 6 | 4 | 0.79 | 0.5929838 | 0.5929838 | 0.0007298767 | 0.04509638
33 | 0.5 | 8.333333 | 41.66667 | 6 | 5 | 0.79 | 0.3970567 | 0.3970567 | 0.01059733 | 0.008530199
34 | 0.27 | 7.692308 | 46.15385 | 6 | 6 | 0.79 | 0.2352617 | 0.2352617 | 0.001206753 | 0.01894502
35 | 0.16 | 7.142857 | 50 | 6 | 7 | 0.79 | 0.1212882 | 0.1212882 | 0.001498603 | 0.06132603
ISG | 0.45 | 34.6 | 15.45 | 1.739884 | 0.4465318 | 0.5343931 | 0.4465318 | 0.4465318 | 1.202847e-05 | 0.001794291
ISGV | 0.57 | 31.9 | 15.7 | 1.918495 | 0.492163 | 0.5451097 | 0.492163 | 0.492163 | 0.006058597 | 0.02636047
ISG-Si | 0.81 | 26.8 | 15.65 | 2.466418 | 0.5839552 | 0.5779851 | 0.5362889 | 0.5362889 | 0.07491777 | 0.1618928
BFS | 0.29 | 57.1 | 20.6 | 0.6619965 | 0.3607706 | 0.4697198 | 0.3607706 | 0.3607706 | 0.005008475 | 0.01383939
BFS-Si | 0.33 | 51.9 | 20.5 | 0.8265896 | 0.3949904 | 0.4795954 | 0.3949904 | 0.3949904 | 0.004223748 | 0.006028113
BFS-B1 | 0.28 | 61.9 | 20.8 | 0.5282714 | 0.3360258 | 0.4616963 | 0.3360258 | 0.3360258 | 0.003138896 | 0.01629221
BFS-B2 | 0.25 | 59.9 | 20.75 | 0.5792988 | 0.3464107 | 0.4647579 | 0.3464107 | 0.3464107 | 0.00929502 | 0.02485066
BASN1 | 0.31 | 68.7 | 21.8 | 0.5720524 | 0.3173217 | 0.4643231 | 0.3173217 | 0.3173217 | 5.360712e-05 | 0.00953375
BASN2 | 0.28 | 74.2 | 21.9 | 0.4568733 | 0.2951482 | 0.4574124 | 0.2951482 | 0.2951482 | 0.0002294694 | 0.01629221
BASN3 | 0.52 | 43.1 | 21 | 1.50348 | 0.487239 | 0.5202088 | 0.487239 | 0.487239 | 0.001073284 | 0.01262456
BASN4 | 0.48 | 47.8 | 21.1 | 1.253138 | 0.4414226 | 0.5051883 | 0.4414226 | 0.4414226 | 0.001488216 | 0.005235836
LJ1 | 0.38 | 46.6 | 21 | 0.695279 | 0.4506438 | 0.4717167 | 0.4506438 | 0.4506438 | 0.004990543 | 0.0007640207
LJ2 | 0.41 | 41.7 | 20.8 | 0.8992806 | 0.498801 | 0.4839568 | 0.4551857 | 0.4551857 | 0.00204175 | 5.565235e-06
LJ3 | 0.36 | 50.3 | 15.8 | 0.8648111 | 0.3141153 | 0.4818887 | 0.3141153 | 0.3141153 | 0.002105405 | 0.002269658
LJ4 | 0.34 | 45.4 | 15.7 | 1.068282 | 0.345815 | 0.4940969 | 0.345815 | 0.345815 | 3.381397e-05 | 0.004575295
LJ5 | 0.34 | 48.3 | 14.45 | 1.004141 | 0.2991718 | 0.4902484 | 0.2991718 | 0.2991718 | 0.001666938 | 0.004575295
LJ6 | 0.37 | 43.1 | 14.4 | 1.241299 | 0.3341067 | 0.504478 | 0.3341067 | 0.3341067 | 0.001288327 | 0.001416839
LJ2b Al | 0.38 | 52.4 | 21.2 | 0.6870229 | 0.4045802 | 0.4712214 | 0.4045802 | 0.4045802 | 0.0006041839 | 0.0007640207
LJ4b Al free | 0.42 | 33.8 | 16.4 | 1.473373 | 0.4852071 | 0.5184024 | 0.4852071 | 0.4852071 | 0.004251966 | 0.0001527467
K0.5-R0 | 0 | 66.66667 | 0 | 0.5 | 0 | 0.46 | 0 | 0 | 0 | 0.1661711
K0.5-R0.4 | 0.42 | 52.63158 | 21.05263 | 0.5 | 0.4 | 0.46 | 0.4 | 0.4 | 0.0004 | 0.0001527467
K0.5-R0.8 | 0.49 | 43.47826 | 34.78261 | 0.5 | 0.8 | 0.46 | 0.4455694 | 0.4455694 | 0.001974081 | 0.006783017
K0.5-R1.0 | 0.47 | 40 | 40 | 0.5 | 1 | 0.46 | 0.4256511 | 0.4256511 | 0.001966827 | 0.003888654
K0.5-R1.2 | 0.39 | 37.03704 | 44.44444 | 0.5 | 1.2 | 0.46 | 0.3924367 | 0.3924367 | 5.937455e-06 | 0.0003112022
K2.0-R0.45 | 0.38 | 28.98551 | 13.04348 | 2 | 0.45 | 0.55 | 0.45 | 0.45 | 0.0049 | 0.0007640207
K2.0-R0.6 | 0.45 | 27.77778 | 16.66667 | 2 | 0.6 | 0.55 | 0.523001 | 0.523001 | 0.005329139 | 0.001794291
K2.0-R1.0 | 0.6 | 25 | 25 | 2 | 1 | 0.55 | 0.5669427 | 0.5669427 | 0.001092784 | 0.03700201
K2.0-R2.0 | 0.45 | 20 | 40 | 2 | 2 | 0.55 | 0.4374131 | 0.4374131 | 0.0001584294 | 0.001794291
K2.0-R2.5 | 0.33 | 18.18182 | 45.45455 | 2 | 2.5 | 0.55 | 0.3298869 | 0.3298869 | 1.280072e-08 | 0.006028113
Cs0 | 0.69 | 18.57 | 20.82 | 3.263866 | 1.121163 | 0.625832 | 0.6624988 | 0.6624988 | 0.0007563167 | 0.07972665
Cs2.42 | 0.7 | 18.121 | 22.736 | 3.263782 | 1.254677 | 0.6258269 | 0.6677221 | 0.6677221 | 0.001041861 | 0.08547383
Cs3.62 | 0.69 | 17.898 | 23.687 | 3.263828 | 1.323444 | 0.6258297 | 0.667966 | 0.667966 | 0.0004854981 | 0.07972665
Cs4.83 | 0.7 | 17.673 | 24.644 | 3.263905 | 1.394444 | 0.6258343 | 0.666626 | 0.666626 | 0.001113825 | 0.08547383
Cs7.25 | 0.72 | 17.224 | 26.561 | 3.263818 | 1.542092 | 0.6258291 | 0.659129 | 0.659129 | 0.003705278 | 0.09756819
Cs9.66 | 0.75 | 16.776 | 28.469 | 3.263889 | 1.697008 | 0.6258333 | 0.6453539 | 0.6453539 | 0.0109508 | 0.1172097
U-0 | 0.771 | 15.88 | 22.47 | 3.882242 | 1.414987 | 0.6629345 | 0.7176368 | 0.7176368 | 0.002847635 | 0.1320298
U-2 | 0.744 | 15.974 | 22.81 | 3.806185 | 1.427945 | 0.6583711 | 0.7115684 | 0.7115684 | 0.001051808 | 0.1131374
U-3 | 0.727 | 16.918 | 21.98 | 3.565433 | 1.299208 | 0.643926 | 0.6915527 | 0.6915527 | 0.001256512 | 0.1019902
U-4 | 0.711 | 17.898 | 22.24 | 3.262376 | 1.242597 | 0.6257425 | 0.6674077 | 0.6674077 | 0.001900292 | 0.09202673
U-5 | 0.631 | 17.706 | 21.5 | 3.215859 | 1.214278 | 0.6229515 | 0.6632655 | 0.6632655 | 0.00104106 | 0.04988928
Yamashita-Al2-B1-Na2 | 0.1809631 | 56.3 | 13.9 | 1.195382 | 0.2468917 | 0.5017229 | 0.2468917 | 0.2468917 | 0.004346574 | 0.05138284
Yamashita-Al1.5-B1.5-Na2 | 0.3870814 | 47 | 13.9 | 1.431915 | 0.2957447 | 0.5159149 | 0.2957447 | 0.2957447 | 0.008342396 | 0.0004226941
Yamashita-AL1-B2-Na2 | 0.4808484 | 37.4 | 13.9 | 1.799465 | 0.3716578 | 0.5379679 | 0.3716578 | 0.3716578 | 0.0119226 | 0.005359334
Yamashita-Al0.5-B2.5-Na2 | 0.5163278 | 28.1 | 13.9 | 2.395018 | 0.4946619 | 0.5737011 | 0.4946619 | 0.4946619 | 0.0004694103 | 0.01181284
Yamashita-B3-Na2 | 0.6609908 | 18.8 | 13.9 | 3.579787 | 0.7393617 | 0.6447872 | 0.6173764 | 0.6173764 | 0.001902216 | 0.06418616
Yamashita-B2-Na3 | 0.6994268 | 13.9 | 18.8 | 4.841727 | 1.352518 | 0.7205036 | 0.7827657 | 0.7827657 | 0.00694537 | 0.085139
Yamashita-Al0.5-B2-Na3 | 0.6994268 | 20.8 | 18.8 | 3.235577 | 0.9038462 | 0.6241346 | 0.6371381 | 0.6371381 | 0.003879883 | 0.085139
Yamashita-Al0.5-B1.5-Na3 | 0.6671152 | 27.7 | 18.8 | 2.429603 | 0.6787004 | 0.5757762 | 0.5580533 | 0.5580533 | 0.01189449 | 0.0673269
Yamashita-Al1-B1-Na3 | 0.6286792 | 34.9 | 18.8 | 1.928367 | 0.5386819 | 0.545702 | 0.5386819 | 0.5386819 | 0.008099505 | 0.04885792
Yamashita-Al1.5-B1-Na3 | 0.5839076 | 41.8 | 18.8 | 1.610048 | 0.4497608 | 0.5266029 | 0.4497608 | 0.4497608 | 0.01799537 | 0.03106994
Yamashita-Al2-B0.5-Na3 | 0.51316 | 48.7 | 18.8 | 1.38193 | 0.386037 | 0.5129158 | 0.386037 | 0.386037 | 0.01616027 | 0.01113428
(NC)BS | 0.64 | 5.5 | 21.84 | 12.19091 | 3.970909 | 1.161455 | 1.357574 | 1 | 0.1296 | 0.05399074
(NC)ABS | 0.72 | 10.19 | 22.695 | 6.466143 | 2.227184 | 0.8179686 | 0.9205064 | 0.9205064 | 0.04020281 | 0.09756819
S3 | 0.73 | 18.04 | 14.23 | 3.754435 | 0.7888027 | 0.6552661 | 0.6365828 | 0.6365828 | 0.00872678 | 0.1039154
S4 | 0.52 | 33.82 | 13.64 | 1.91987 | 0.4033116 | 0.5451922 | 0.4033116 | 0.4033116 | 0.01361617 | 0.01262456
S5 | 0.51 | 31.85 | 15.755 | 1.920251 | 0.4946625 | 0.5452151 | 0.4946625 | 0.4946625 | 0.0002352395 | 0.01047738
S6 | 0.47 | 34.71 | 15.485 | 1.732066 | 0.446125 | 0.5339239 | 0.446125 | 0.446125 | 0.0005700139 | 0.003888654
Al0 | 0.290922 | 25.4 | 9.4 | 2.566929 | 0.3700787 | 0.5840157 | 0.3700787 | 0.3700787 | 0.00626579 | 0.01362331
Al0.5 | 0.2511473 | 27.26368 | 9.353234 | 2.379562 | 0.3430657 | 0.5727737 | 0.3430657 | 0.3430657 | 0.008448991 | 0.02449025
Al1 | 0.2508371 | 29.10891 | 9.306931 | 2.217687 | 0.3197279 | 0.5630612 | 0.3197279 | 0.3197279 | 0.004745941 | 0.02458744
Al2 | 0.2260555 | 32.7451 | 9.215686 | 1.952096 | 0.2814371 | 0.5471257 | 0.2814371 | 0.2814371 | 0.003067124 | 0.03297327
Al3 | 0.205858 | 36.31068 | 9.126214 | 1.743316 | 0.2513369 | 0.5345989 | 0.2513369 | 0.2513369 | 0.00206833 | 0.04071635
G1 | 0.41 | 30 | 40 | 1 | 1.333333 | 0.49 | 0.432861 | 0.432861 | 0.0005226248 | 5.565235e-06
G2 | 0.43 | 36 | 38.5 | 0.8333333 | 1.069444 | 0.48 | 0.4539173 | 0.4539173 | 0.0005720353 | 0.0004999282
G3 | 0.54 | 50 | 35 | 0.6 | 0.7 | 0.466 | 0.4563052 | 0.4563052 | 0.00700482 | 0.01751892
G4 | 0.37 | 70 | 30 | 0.4285714 | 0.4285714 | 0.4557143 | 0.4285714 | 0.4285714 | 0.003430612 | 0.001416839
G5 | 0.17 | 90 | 25 | 0.3333333 | 0.2777778 | 0.45 | 0.2777778 | 0.2777778 | 0.01161605 | 0.05647321
G6 | 0 | 110 | 20 | 0.2727273 | 0.1818182 | 0.4463636 | 0.1818182 | 0.1818182 | 0.03305785 | 0.1661711
G7 | 0 | 130 | 15 | 0.2307692 | 0.1153846 | 0.4438462 | 0.1153846 | 0.1153846 | 0.01331361 | 0.1661711
G8 | 0 | 98 | 7 | 0.2857143 | 0.07142857 | 0.4471429 | 0.07142857 | 0.07142857 | 0.005102041 | 0.1661711
G9 | 0.04 | 127 | 10 | 0.03937008 | 0.07874016 | 0.4323622 | 0.07874016 | 0.07874016 | 0.0015008 | 0.1351598
SNB-K2.12-R0.43 | 0.34 | 28.1 | 12.2 | 2.124555 | 0.4341637 | 0.5574733 | 0.4341637 | 0.4341637 | 0.008866803 | 0.004575295
SNB-K2.12-R0.56 | 0.48 | 27.1 | 15.2 | 2.125461 | 0.5608856 | 0.5575277 | 0.5181909 | 0.5181909 | 0.001458544 | 0.005235836
SNB-K2.12-R0.8 | 0.54 | 25.5 | 20.3 | 2.12549 | 0.7960784 | 0.5575294 | 0.5625561 | 0.5625561 | 0.0005087797 | 0.01751892
SNB-K2.12-R1.06 | 0.61 | 23.9 | 25.3 | 2.125523 | 1.058577 | 0.5575314 | 0.5770432 | 0.5770432 | 0.001086153 | 0.0409492
SNB-K2.12-R1.36 | 0.57 | 22.3 | 30.4 | 2.121076 | 1.363229 | 0.5572646 | 0.559296 | 0.559296 | 0.0001145758 | 0.02636047
SNB-K2.12-R0.72 | 0.49 | 20.6 | 35.4 | 2.131068 | 1.718447 | 0.5578641 | 0.5097131 | 0.5097131 | 0.0003886054 | 0.006783017
Pyrex® | 0.26 | 17.2 | 4 | 4.825581 | 0.2325581 | 0.7195349 | 0.2325581 | 0.2325581 | 0.0007530557 | 0.02179784
E-glass | 0.14 | 40.8 | 13.7 | 1.404412 | 0.3357843 | 0.5142647 | 0.3357843 | 0.3357843 | 0.0383315 | 0.07163166
Bi40B | 0.46 | 60 | 13.33333 | 0 | 0.2222222 | 0.43 | 0.2222222 | 0.2222222 | 0.05653827 | 0.002741473
Bi40BSi5 | 0.46 | 55 | 13.33333 | 0.09090909 | 0.2424242 | 0.4354545 | 0.2424242 | 0.2424242 | 0.04733921 | 0.002741473
Bi40BSi10 | 0.46 | 50 | 13.33333 | 0.2 | 0.2666667 | 0.442 | 0.2666667 | 0.2666667 | 0.03737778 | 0.002741473
Bi40BSi20 | 0.46 | 40 | 13.33333 | 0.5 | 0.3333333 | 0.46 | 0.3333333 | 0.3333333 | 0.01604444 | 0.002741473
Bi50B | 0.45 | 50 | 16.66667 | 0 | 0.3333333 | 0.43 | 0.3333333 | 0.3333333 | 0.01361111 | 0.001794291
Bi50BSi5 | 0.43 | 45 | 16.66667 | 0.1111111 | 0.3703704 | 0.4366667 | 0.3703704 | 0.3703704 | 0.003555693 | 0.0004999282
Bi50BSi10 | 0.43 | 40 | 16.66667 | 0.25 | 0.4166667 | 0.445 | 0.4166667 | 0.4166667 | 0.0001777778 | 0.0004999282
Bi50BSi20 | 0.42 | 30 | 16.66667 | 0.6666667 | 0.5555556 | 0.47 | 0.4519577 | 0.4519577 | 0.001021294 | 0.0001527467
Bi50BAl2 | 0.41 | 56 | 16.66667 | 0 | 0.297619 | 0.43 | 0.297619 | 0.297619 | 0.01262948 | 5.565235e-06
Bi50BAl4 | 0.36 | 62 | 16.66667 | 0 | 0.2688172 | 0.43 | 0.2688172 | 0.2688172 | 0.008314302 | 0.002269658
Bi50BAl6 | 0.34 | 68 | 16.66667 | 0 | 0.245098 | 0.43 | 0.245098 | 0.245098 | 0.009006382 | 0.004575295
Bi50BAl8 | 0.33 | 74 | 16.66667 | 0 | 0.2252252 | 0.43 | 0.2252252 | 0.2252252 | 0.01097775 | 0.006028113
Bi50BAl2Si5 | 0.41 | 51 | 16.66667 | 0.09803922 | 0.3267974 | 0.4358824 | 0.3267974 | 0.3267974 | 0.006922675 | 5.565235e-06
Bi50BAl2Si10 | 0.4 | 46 | 16.66667 | 0.2173913 | 0.3623188 | 0.4430435 | 0.3623188 | 0.3623188 | 0.00141987 | 5.838373e-05
Bi50BAl2Si20 | 0.38 | 36 | 16.66667 | 0.5555556 | 0.462963 | 0.4633333 | 0.462963 | 0.462963 | 0.006882853 | 0.0007640207
Bi50BAl4Si5 | 0.35 | 57 | 16.66667 | 0.0877193 | 0.2923977 | 0.4352632 | 0.2923977 | 0.2923977 | 0.003318029 | 0.003322476
Bi50BAl4Si10 | 0.35 | 52 | 16.66667 | 0.1923077 | 0.3205128 | 0.4415385 | 0.3205128 | 0.3205128 | 0.0008694938 | 0.003322476
Bi50BAl4Si20 | 0.3 | 42 | 16.66667 | 0.4761905 | 0.3968254 | 0.4585714 | 0.3968254 | 0.3968254 | 0.009375157 | 0.01158657
Bi50BAl6Si5 | 0.32 | 63 | 16.66667 | 0.07936508 | 0.2645503 | 0.4347619 | 0.2645503 | 0.2645503 | 0.003074673 | 0.007680932
Bi50BAl6Si10 | 0.33 | 58 | 16.66667 | 0.1724138 | 0.2873563 | 0.4403448 | 0.2873563 | 0.2873563 | 0.001818483 | 0.006028113
Bi50BAl6Si20 | 0.29 | 48 | 16.66667 | 0.4166667 | 0.3472222 | 0.455 | 0.3472222 | 0.3472222 | 0.003274383 | 0.01383939
Bi50BAl8Si5 | 0.28 | 69 | 16.66667 | 0.07246377 | 0.2415459 | 0.4343478 | 0.2415459 | 0.2415459 | 0.001478718 | 0.01629221
Bi50BAl8Si10 | 0.27 | 64 | 16.66667 | 0.15625 | 0.2604167 | 0.439375 | 0.2604167 | 0.2604167 | 9.184028e-05 | 0.01894502
Bi50BAl8Si20 | 0.25 | 54 | 16.66667 | 0.3703704 | 0.308642 | 0.4522222 | 0.308642 | 0.308642 | 0.003438881 | 0.02485066
Li-R0.03 | 0.03 | 97.08738 | 2.912621 | 0 | 0.03 | 0.43 | 0.03 | 0.03 | 0 | 0.1426127
Li-R0.1 | 0.12 | 90.90909 | 9.090909 | 0 | 0.1 | 0.43 | 0.1 | 0.1 | 0.0004 | 0.0827373
Li-R0.2 | 0.21 | 83.33333 | 16.66667 | 0 | 0.2 | 0.43 | 0.2 | 0.2 | 0.0001 | 0.03906194
Li-R0.3 | 0.32 | 76.92308 | 23.07692 | 0 | 0.3 | 0.43 | 0.3 | 0.3 | 0.0004 | 0.007680932
Li-R0.4 | 0.38 | 71.42857 | 28.57143 | 0 | 0.4 | 0.43 | 0.4 | 0.4 | 0.0004 | 0.0007640207
Li-R0.5 | 0.43 | 66.66667 | 33.33333 | 0 | 0.5 | 0.43 | 0.4070114 | 0.4070114 | 0.0005284762 | 0.0004999282
Li-R0.7 | 0.44 | 58.82353 | 41.17647 | 0 | 0.7 | 0.43 | 0.4056496 | 0.4056496 | 0.001179949 | 0.00104711
Li-R0.9 | 0.4 | 52.63158 | 47.36842 | 0 | 0.9 | 0.43 | 0.3822114 | 0.3822114 | 0.0003164359 | 5.838373e-05
Na-R0.03 | 0.03 | 97.08738 | 2.912621 | 0 | 0.03 | 0.43 | 0.03 | 0.03 | 0 | 0.1426127
Na-R0.1 | 0.1 | 90.90909 | 9.090909 | 0 | 0.1 | 0.43 | 0.1 | 0.1 | 0 | 0.09464294
Na-R0.2 | 0.22 | 83.33333 | 16.66667 | 0 | 0.2 | 0.43 | 0.2 | 0.2 | 0.0004 | 0.03520912
Na-R0.4 | 0.38 | 71.42857 | 28.57143 | 0 | 0.4 | 0.43 | 0.4 | 0.4 | 0.0004 | 0.0007640207
Na-R0.7 | 0.39 | 58.82353 | 41.17647 | 0 | 0.7 | 0.43 | 0.4056496 | 0.4056496 | 0.0002449104 | 0.0003112022
Na-R0.8 | 0.33 | 55.55556 | 44.44444 | 0 | 0.8 | 0.43 | 0.3961324 | 0.3961324 | 0.004373495 | 0.006028113
K-R0.2 | 0.25 | 83.33333 | 16.66667 | 0 | 0.2 | 0.43 | 0.2 | 0.2 | 0.0025 | 0.02485066
K-R0.54 | 0.4 | 64.93506 | 35.06494 | 0 | 0.54 | 0.43 | 0.4089656 | 0.4089656 | 8.038276e-05 | 5.838373e-05
K-R0.7 | 0.34 | 58.82353 | 41.17647 | 0 | 0.7 | 0.43 | 0.4056496 | 0.4056496 | 0.004309872 | 0.004575295
Rb-R0.1 | 0.12 | 90.90909 | 9.090909 | 0 | 0.1 | 0.43 | 0.1 | 0.1 | 0.0004 | 0.0827373
Rb-R0.2 | 0.22 | 83.33333 | 16.66667 | 0 | 0.2 | 0.43 | 0.2 | 0.2 | 0.0004 | 0.03520912
Rb-R0.48 | 0.41 | 67.56757 | 32.43243 | 0 | 0.48 | 0.43 | 0.4055578 | 0.4055578 | 1.973321e-05 | 5.565235e-06
Rb-R0.54 | 0.39 | 64.93506 | 35.06494 | 0 | 0.54 | 0.43 | 0.4089656 | 0.4089656 | 0.0003596956 | 0.0003112022
Rb-R0.7 | 0.34 | 58.82353 | 41.17647 | 0 | 0.7 | 0.43 | 0.4056496 | 0.4056496 | 0.004309872 | 0.004575295
Rb-R0.8 | 0.3 | 55.55556 | 44.44444 | 0 | 0.8 | 0.43 | 0.3961324 | 0.3961324 | 0.009241439 | 0.01158657
Cs-R0.03 | 0.05 | 97.08738 | 2.912621 | 0 | 0.03 | 0.43 | 0.03 | 0.03 | 0.0004 | 0.127907
Cs-R0.1 | 0.12 | 90.90909 | 9.090909 | 0 | 0.1 | 0.43 | 0.1 | 0.1 | 0.0004 | 0.0827373
Cs-R0.2 | 0.23 | 83.33333 | 16.66667 | 0 | 0.2 | 0.43 | 0.2 | 0.2 | 0.0009 | 0.0315563
Cs-R0.32 | 0.32 | 75.75758 | 24.24242 | 0 | 0.32 | 0.43 | 0.32 | 0.32 | 0 | 0.007680932
Cs-R0.4 | 0.39 | 71.42857 | 28.57143 | 0 | 0.4 | 0.43 | 0.4 | 0.4 | 0.0001 | 0.0003112022
Cs-R0.54 | 0.41 | 64.93506 | 35.06494 | 0 | 0.54 | 0.43 | 0.4089656 | 0.4089656 | 1.069893e-06 | 5.565235e-06
Cs-R0.6 | 0.4 | 62.5 | 37.5 | 0 | 0.6 | 0.43 | 0.4096797 | 0.4096797 | 9.369703e-05 | 5.838373e-05
Cs-R0.7 | 0.36 | 58.82353 | 41.17647 | 0 | 0.7 | 0.43 | 0.4056496 | 0.4056496 | 0.002083887 | 0.002269658
Cs-R0.8 | 0.35 | 55.55556 | 44.44444 | 0 | 0.8 | 0.43 | 0.3961324 | 0.3961324 | 0.002128199 | 0.003322476
Cs-R0.9 | 0.33 | 52.63158 | 47.36842 | 0 | 0.9 | 0.43 | 0.3822114 | 0.3822114 | 0.002726026 | 0.006028113
Cs-R1.1 | 0.28 | 47.61905 | 52.38095 | 0 | 1.1 | 0.43 | 0.3448996 | 0.3448996 | 0.004211958 | 0.01629221
Cs-R1.4 | 0.3 | 41.66667 | 58.33333 | 0 | 1.4 | 0.43 | 0.276515 | 0.276515 | 0.0005515465 | 0.01158657
CABS-20_0.1 | 0.17 | 39 | 10 | 1.666667 | 0.2564103 | 0.53 | 0.2564103 | 0.2564103 | 0.007466732 | 0.05647321
CABS-43_0.1 | 0.056 | 60 | 21.5 | 0.6333333 | 0.3583333 | 0.468 | 0.3583333 | 0.3583333 | 0.09140544 | 0.1236513
LABS-43_0.1 | 0.082 | 60 | 14.33333 | 0.6333333 | 0.2388889 | 0.468 | 0.2388889 | 0.2388889 | 0.02461412 | 0.106042
YABS-43_0.1 | 0.085 | 60 | 14.33333 | 0.6333333 | 0.2388889 | 0.468 | 0.2388889 | 0.2388889 | 0.02368179 | 0.1040972
CABS-20_0.3 | 0.24 | 53 | 10 | 0.9622642 | 0.1886792 | 0.4877358 | 0.1886792 | 0.1886792 | 0.00263382 | 0.02810348
CABS-43_0.5 | 0.155 | 77 | 21.5 | 0.2727273 | 0.2792208 | 0.4463636 | 0.2792208 | 0.2792208 | 0.0154308 | 0.06382744
LABS-43_0.5 | 0.125 | 77 | 14.33333 | 0.2727273 | 0.1861472 | 0.4463636 | 0.1861472 | 0.1861472 | 0.003738978 | 0.07988589
YABS-43_0.5 | 0.115 | 77 | 14.33333 | 0.2727273 | 0.1861472 | 0.4463636 | 0.1861472 | 0.1861472 | 0.005061922 | 0.08563871
CABS-43_0.7 | 0.171 | 84 | 21.5 | 0.1666667 | 0.2559524 | 0.44 | 0.2559524 | 0.2559524 | 0.007216907 | 0.05599893
LABS-43_0.7 | 0.157 | 84 | 14.33333 | 0.1666667 | 0.1706349 | 0.44 | 0.1706349 | 0.1706349 | 0.0001859111 | 0.06282087
YABS-43_0.7 | 0.142 | 84 | 14.33333 | 0.1666667 | 0.1706349 | 0.44 | 0.1706349 | 0.1706349 | 0.0008199587 | 0.0705651
LAB-33_1.0 | 0.25 | 104 | 11 | 0 | 0.1057692 | 0.43 | 0.1057692 | 0.1057692 | 0.02080251 | 0.02485066
LAB-47_1.0 | 0.166 | 100 | 15.66667 | 0 | 0.1566667 | 0.43 | 0.1566667 | 0.1566667 | 8.711111e-05 | 0.05839034
Ba1M | 0.165 | 78.57143 | 21.42857 | 0.2727273 | 0.2727273 | 0.4463636 | 0.2727273 | 0.2727273 | 0.01160517 | 0.05887462
Ca1M | 0.155 | 78.57143 | 21.42857 | 0.2727273 | 0.2727273 | 0.4463636 | 0.2727273 | 0.2727273 | 0.01385971 | 0.06382744
La1M | 0.125 | 110 | 6.666667 | 0.2727273 | 0.06060606 | 0.4463636 | 0.06060606 | 0.06060606 | 0.004146579 | 0.07988589
Y1M | 0.115 | 110 | 6.666667 | 0.2727273 | 0.06060606 | 0.4463636 | 0.06060606 | 0.06060606 | 0.002958701 | 0.08563871
Ba2M | 0.168 | 85.71429 | 21.42857 | 0.1666667 | 0.25 | 0.44 | 0.25 | 0.25 | 0.006724 | 0.05742777
Ca2M | 0.171 | 85.71429 | 21.42857 | 0.1666667 | 0.25 | 0.44 | 0.25 | 0.25 | 0.006241 | 0.05599893
La2M | 0.157 | 120 | 6.666667 | 0.1666667 | 0.05555556 | 0.44 | 0.05555556 | 0.05555556 | 0.01029098 | 0.06282087
Y2M | 0.142 | 120 | 6.666667 | 0.1666667 | 0.05555556 | 0.44 | 0.05555556 | 0.05555556 | 0.007472642 | 0.0705651
Pb80 | 0.12 | 20 | 40 | 0 | 2 | 0.43 | 0.1435298 | 0.1435298 | 0.0005536512 | 0.0827373
Pb70 | 0.2 | 30 | 35 | 0 | 1.166667 | 0.43 | 0.3305344 | 0.3305344 | 0.01703922 | 0.04311475
Pb60 | 0.33 | 40 | 30 | 0 | 0.75 | 0.43 | 0.4015063 | 0.4015063 | 0.005113149 | 0.006028113
Pb50 | 0.43 | 50 | 25 | 0 | 0.5 | 0.43 | 0.4070114 | 0.4070114 | 0.0005284762 | 0.0004999282
Pb40 | 0.4 | 60 | 20 | 0 | 0.3333333 | 0.43 | 0.3333333 | 0.3333333 | 0.004444444 | 5.838373e-05
Pb30 | 0.32 | 70 | 15 | 0 | 0.2142857 | 0.43 | 0.2142857 | 0.2142857 | 0.01117551 | 0.007680932
Pb25 | 0.26 | 75 | 12.5 | 0 | 0.1666667 | 0.43 | 0.1666667 | 0.1666667 | 0.008711111 | 0.02179784
CABS7 | 0.13 | 39 | 10 | 1.666667 | 0.2564103 | 0.53 | 0.2564103 | 0.2564103 | 0.01597955 | 0.07708448
NABS7 | 0.64 | 39 | 20 | 1.666667 | 0.5128205 | 0.53 | 0.5128205 | 0.5128205 | 0.01617462 | 0.05399074
CABS21 | 0.21 | 53 | 10 | 0.9622642 | 0.1886792 | 0.4877358 | 0.1886792 | 0.1886792 | 0.0004545746 | 0.03906194
NABS21 | 0.45 | 53 | 20 | 0.9622642 | 0.3773585 | 0.4877358 | 0.3773585 | 0.3773585 | 0.005276789 | 0.001794291
BBS433 | 0.55 | 30 | 20 | 1 | 0.6666667 | 0.49 | 0.4825163 | 0.4825163 | 0.004554054 | 0.02026611
BBS352 | 0.52 | 48 | 14 | 0.5 | 0.2916667 | 0.46 | 0.2916667 | 0.2916667 | 0.05213611 | 0.01262456
BBS252 | 0.48 | 52 | 12 | 0.4615385 | 0.2307692 | 0.4576923 | 0.2307692 | 0.2307692 | 0.06211598 | 0.005235836
| 0.888 | 10 | 16 | 7.4 | 1.6 | 0.874 | 0.9604258 | 0.9604258 | 0.005245494 | 0.2307448
B2 | 1 | 5 | 15 | 16 | 3 | 1.39 | 1.626104 | 1 | 0 | 0.3508893
B23 | 1 | 5.81 | 14.87 | 13.64544 | 2.55938 | 1.248726 | 1.435197 | 1 | 0 | 0.3508893
B3 | 1 | 6.62 | 14.75 | 11.87915 | 2.228097 | 1.142749 | 1.29139 | 1 | 0 | 0.3508893
B6 | 0.91 | 10 | 10 | 8 | 1 | 0.91 | 0.832088 | 0.832088 | 0.006070286 | 0.2523646
B7 | 0.83 | 11.53 | 9.83 | 6.820468 | 0.8525585 | 0.8392281 | 0.7480894 | 0.7480894 | 0.006709345 | 0.1783872
B9 | 0.76 | 12.7 | 9.7 | 6.110236 | 0.7637795 | 0.7966142 | 0.7637795 | 0.7637795 | 1.428483e-05 | 0.1241569
B10 | 0.57 | 13 | 7 | 6.153846 | 0.5384615 | 0.7992308 | 0.5384615 | 0.5384615 | 0.0009946746 | 0.02636047
B11 | 0.52 | 14.48 | 6.88 | 5.430939 | 0.4751381 | 0.7558564 | 0.4751381 | 0.4751381 | 0.002012588 | 0.01262456
B1112 | 0.28 | 15.61 | 6.79 | 4.971172 | 0.4349776 | 0.7282703 | 0.4349776 | 0.4349776 | 0.02401805 | 0.01629221
K0 | 0 | 100 | 0 | 0 | 0 | 0.43 | 0 | 0 | 0 | 0.1661711
K8 | 0.04 | 92 | 8 | 0 | 0.08695652 | 0.43 | 0.08695652 | 0.08695652 | 0.002204915 | 0.1351598
K13 | 0.11 | 87 | 13 | 0 | 0.1494253 | 0.43 | 0.1494253 | 0.1494253 | 0.001554353 | 0.08859012
K18 | 0.15 | 82 | 18 | 0 | 0.2195122 | 0.43 | 0.2195122 | 0.2195122 | 0.004831945 | 0.06637885
K23 | 0.22 | 77 | 23 | 0 | 0.2987013 | 0.43 | 0.2987013 | 0.2987013 | 0.006193894 | 0.03520912
K28 | 0.35 | 72 | 28 | 0 | 0.3888889 | 0.43 | 0.3888889 | 0.3888889 | 0.001512346 | 0.003322476
K33 | 0.4 | 67 | 33 | 0 | 0.4925373 | 0.43 | 0.4065072 | 0.4065072 | 4.234363e-05 | 5.838373e-05
K38 | 0.4 | 62 | 38 | 0 | 0.6129032 | 0.43 | 0.4095092 | 0.4095092 | 9.042436e-05 | 5.838373e-05
B12.5 | 0.485 | 8.45 | 33.545 | 5.576331 | 3.969822 | 0.7645799 | 0.5391597 | 0.5391597 | 0.002933275 | 0.005984426
B12.5-Mg5 | 0.38 | 8.45 | 33.545 | 5.576331 | 3.969822 | 0.7645799 | 0.5391597 | 0.5391597 | 0.02533182 | 0.0007640207
B12.5-Mg10 | 0.38 | 8.45 | 33.545 | 5.576331 | 3.969822 | 0.7645799 | 0.5391597 | 0.5391597 | 0.02533182 | 0.0007640207
B12.5-Sr5 | 0.37 | 8.45 | 33.545 | 5.576331 | 3.969822 | 0.7645799 | 0.5391597 | 0.5391597 | 0.02861501 | 0.001416839
B12.5-Sr10 | 0.39 | 8.45 | 33.545 | 5.576331 | 3.969822 | 0.7645799 | 0.5391597 | 0.5391597 | 0.02224862 | 0.0003112022
B12.5-Mg5-Sr10 | 0.37 | 8.45 | 33.545 | 5.576331 | 3.969822 | 0.7645799 | 0.5391597 | 0.5391597 | 0.02861501 | 0.001416839
LiB-70 | 0.46 | 58.82353 | 41.17647 | 0 | 0.7 | 0.43 | 0.4056496 | 0.4056496 | 0.002953965 | 0.002741473
LiB-90 | 0.41 | 52.63158 | 47.36842 | 0 | 0.9 | 0.43 | 0.3822114 | 0.3822114 | 0.0007722088 | 5.565235e-06
CsB-70 | 0.34 | 58.82353 | 41.17647 | 0 | 0.7 | 0.43 | 0.4056496 | 0.4056496 | 0.004309872 | 0.004575295
CsB-90 | 0.25 | 52.63158 | 47.36842 | 0 | 0.9 | 0.43 | 0.3822114 | 0.3822114 | 0.01747984 | 0.02485066
a1.00 | 0.3969073 | 37.66 | 13.34 | 1.685343 | 0.354222 | 0.5311206 | 0.354222 | 0.354222 | 0.001822036 | 0.0001152107
a0.75 | 0.36368 | 37.66 | 13.35 | 1.685343 | 0.3544875 | 0.5311206 | 0.3544875 | 0.3544875 | 8.450179e-05 | 0.001932562
a0.60 | 0.3572513 | 37.66 | 13.34 | 1.685343 | 0.354222 | 0.5311206 | 0.354222 | 0.354222 | 9.176793e-06 | 0.002539113
a0.50 | 0.3677119 | 37.66 | 13.34 | 1.685343 | 0.354222 | 0.5311206 | 0.354222 | 0.354222 | 0.0001819791 | 0.001594323
a0.40 | 0.3774083 | 37.66 | 13.34 | 1.685343 | 0.354222 | 0.5311206 | 0.354222 | 0.354222 | 0.0005376069 | 0.0009140094
a0.25 | 0.3951835 | 37.66 | 13.35 | 1.685343 | 0.3544875 | 0.5311206 | 0.3544875 | 0.3544875 | 0.001656163 | 0.0001551873
a0.00 | 0.3859856 | 37.66 | 13.34 | 1.685343 | 0.354222 | 0.5311206 | 0.354222 | 0.354222 | 0.001008929 | 0.0004689516
b0.75 | 0.4079934 | 37.66 | 13.44 | 1.685343 | 0.3568773 | 0.5311206 | 0.3568773 | 0.3568773 | 0.002612854 | 1.242435e-07
b0.50 | 0.4314027 | 37.66 | 13.34 | 1.685343 | 0.354222 | 0.5311206 | 0.354222 | 0.354222 | 0.005956857 | 0.0005646202
b0.25 | 0.3815454 | 37.66 | 13.35 | 1.685343 | 0.3544875 | 0.5311206 | 0.3544875 | 0.3544875 | 0.0007321295 | 0.0006809758
b0.00 | 0.3690119 | 37.66 | 13.34 | 1.685343 | 0.354222 | 0.5311206 | 0.354222 | 0.354222 | 0.0002187404 | 0.001492205
Zhong-Li-0.167 | 0.16165 | 85.6898 | 14.3102 | 0 | 0.167 | 0.43 | 0.167 | 0.167 | 2.86225e-05 | 0.06051154
Zhong-Li-0.334 | 0.31692 | 74.96252 | 25.03748 | 0 | 0.334 | 0.43 | 0.334 | 0.334 | 0.0002917264 | 0.008230286
Zhong-Li-0.5 | 0.38934 | 66.66667 | 33.33333 | 0 | 0.5 | 0.43 | 0.4070114 | 0.4070114 | 0.000312278 | 0.0003349239
Zhong-Li-0.667 | 0.44831 | 59.988 | 40.012 | 0 | 0.667 | 0.43 | 0.4076428 | 0.4076428 | 0.00165382 | 0.001653974
Zhong-Li-0.818 | 0.39977 | 55.0055 | 44.9945 | 0 | 0.818 | 0.43 | 0.3939221 | 0.3939221 | 3.419774e-05 | 6.195146e-05
Zhong-Na-0.167 | 0.15437 | 85.6898 | 14.3102 | 0 | 0.167 | 0.43 | 0.167 | 0.167 | 0.0001595169 | 0.06414616
Zhong-Na-0.334 | 0.29209 | 74.96252 | 25.03748 | 0 | 0.334 | 0.43 | 0.334 | 0.334 | 0.0017564481 | 0.01335202
Zhong-Na-0.5 | 0.377 | 66.66667 | 33.33333 | 0 | 0.5 | 0.43 | 0.4070114 | 0.4070114 | 0.0009006835 | 0.0009388663
Zhong-Na-0.667 | 0.38412 | 59.988 | 40.012 | 0 | 0.667 | 0.43 | 0.4076428 | 0.4076428 | 0.0005533228 | 0.0005532339
Zhong-Na-0.818 | 0.33653 | 55.0055 | 44.9945 | 0 | 0.818 | 0.43 | 0.3939221 | 0.3939221 | 0.003293855 | 0.005056764
Zhong-K-0.167 | 0.15548 | 85.6898 | 14.3102 | 0 | 0.167 | 0.43 | 0.167 | 0.167 | 0.0001327104 | 0.06358513
Zhong-K-0.334 | 0.28688 | 74.96252 | 25.03748 | 0 | 0.334 | 0.43 | 0.334 | 0.334 | 0.0022202944 | 0.0145832
Zhong-K-0.5 | 0.33858 | 66.66667 | 33.33333 | 0 | 0.5 | 0.43 | 0.4070114 | 0.4070114 | 0.004682855 | 0.004769411
Zhong-K-0.667 | 0.31787 | 59.988 | 40.012 | 0 | 0.667 | 0.43 | 0.4076428 | 0.4076428 | 0.008059158 | 0.008058819
Zhong-K-0.818 | 0.29826 | 55.0055 | 44.9945 | 0 | 0.818 | 0.43 | 0.3939221 | 0.3939221 | 0.009151241 | 0.01196419
Zhong-Rb-0.167 | 0.15121 | 85.6898 | 14.3102 | 0 | 0.167 | 0.43 | 0.167 | 0.167 | 0.0002493241 | 0.06575682
Zhong-Rb-0.334 | 0.27755 | 74.96252 | 25.03748 | 0 | 0.334 | 0.43 | 0.334 | 0.334 | 0.0031866025 | 0.01692365
Zhong-Rb-0.5 | 0.31992 | 66.66667 | 33.33333 | 0 | 0.5 | 0.43 | 0.4070114 | 0.4070114 | 0.00758491 | 0.007694961
Zhong-Rb-0.667 | 0.28893 | 59.988 | 40.012 | 0 | 0.667 | 0.43 | 0.4076428 | 0.4076428 | 0.01409273 | 0.01409228
Zhong-Rb-0.818 | 0.2796 | 55.0055 | 44.9945 | 0 | 0.818 | 0.43 | 0.3939221 | 0.3939221 | 0.01306955 | 0.01639448
Zhong-Cs-0.167 | 0.1441 | 85.6898 | 14.3102 | 0 | 0.167 | 0.43 | 0.167 | 0.167 | 0.00052441 | 0.06945382
Zhong-Cs-0.334 | 0.25589 | 74.96252 | 25.03748 | 0 | 0.334 | 0.43 | 0.334 | 0.334 | 0.0061011721 | 0.02302834
Zhong-Cs-0.5 | 0.2796 | 66.66667 | 33.33333 | 0 | 0.5 | 0.43 | 0.4070114 | 0.4070114 | 0.01623366 | 0.01639448
Zhong-Cs-0.667 | 0.2766 | 59.988 | 40.012 | 0 | 0.667 | 0.43 | 0.4076428 | 0.4076428 | 0.01717222 | 0.01717172
Zhong-Cs-0.818 | 0.23723 | 55.0055 | 44.9945 | 0 | 0.818 | 0.43 | 0.3939221 | 0.3939221 | 0.02455242 | 0.02903988
Silver-Na-0.767 | 0.00691 | 99.23242 | 0.76758 | 0 | 0.007735174 | 0.43 | 0.007735174 | 0.007735174 | 6.809115e-07 | 0.1605853
Silver-Na-2.17 | 0.03432 | 97.82481 | 2.17519 | 0 | 0.02223557 | 0.43 | 0.02223557 | 0.02223557 | 0.0001460335 | 0.1393685
Silver-Na-4.82 | 0.07161 | 95.18427 | 4.81573 | 0 | 0.05059376 | 0.43 | 0.05059376 | 0.05059376 | 0.0004416824 | 0.1129168
Silver-Na-10.02 | 0.19497 | 89.97511 | 10.02489 | 0 | 0.1114185 | 0.43 | 0.1114185 | 0.1114185 | 0.006980856 | 0.04522892
Silver-Na-13.66 | 0.276 | 86.33794 | 13.66206 | 0 | 0.1582394 | 0.43 | 0.1582394 | 0.1582394 | 0.01386757 | 0.01732933
Silver-Na-16.15 | 0.34735 | 83.85151 | 16.14849 | 0 | 0.1925844 | 0.43 | 0.1925844 | 0.1925844 | 0.0239524 | 0.003634996
Silver-Na-19.95 | 0.4316 | 80.04995 | 19.95005 | 0 | 0.24922 | 0.43 | 0.24922 | 0.24922 | 0.03326246 | 0.0005740373
Silver-Na-26.31 | 0.49973 | 73.69004 | 26.30996 | 0 | 0.3570355 | 0.43 | 0.3570355 | 0.3570355 | 0.02036172 | 0.008480398
Silver-Na-33.75 | 0.55798 | 66.25131 | 33.74869 | 0 | 0.5094041 | 0.43 | 0.4075831 | 0.4075831 | 0.02261923 | 0.02260184
Svanson-K-7.67 | 0.0965187 | 92.32921 | 7.67079 | 0 | 0.08308086 | 0.43 | 0.08308086 | 0.08308086 | 0.0001805756 | 0.09679704
Svanson-K-12.24 | 0.1450387 | 87.76078 | 12.23922 | 0 | 0.1394612 | 0.43 | 0.1394612 | 0.1394612 | 3.110898e-05 | 0.06895993
Svanson-K-15.45 | 0.16763 | 84.55249 | 15.44751 | 0 | 0.1826973 | 0.43 | 0.1826973 | 0.1826973 | 0.0002270229 | 0.05760524
Svanson-K-22.50 | 0.2677506 | 77.50258 | 22.49742 | 0 | 0.2902796 | 0.43 | 0.2902796 | 0.2902796 | 0.000507557 | 0.0195693
Svanson-K-30.53 | 0.4569528 | 69.4663 | 30.5337 | 0 | 0.4395469 | 0.43 | 0.401588 | 0.401588 | 0.003065263 | 0.002431661
Kroeker-Cs-3.4 | 0.04867 | 96.60249 | 3.39751 | 0 | 0.03517 | 0.43 | 0.03517 | 0.03517 | 0.00018225 | 0.1288601
Kroeker-Cs-9.12 | 0.13011 | 90.87687 | 9.123129 | 0 | 0.10039 | 0.43 | 0.10039 | 0.10039 | 0.0008832784 | 0.07702341
Kroeker-Cs-16.54 | 0.22159 | 83.46409 | 16.53591 | 0 | 0.19812 | 0.43 | 0.19812 | 0.19812 | 0.0005508409 | 0.03461495
Kroeker-Cs-23.07 | 0.31974 | 76.92604 | 23.07396 | 0 | 0.29995 | 0.43 | 0.29995 | 0.29995 | 0.0003916441 | 0.007726573
Kroeker-Cs-24.29 | 0.33012 | 75.71513 | 24.28487 | 0 | 0.32074 | 0.43 | 0.32074 | 0.32074 | 8.79844e-05 | 0.006009494
Kroeker-Cs-32.31 | 0.40101 | 67.69106 | 32.30894 | 0 | 0.4773 | 0.43 | 0.4053363 | 0.4053363 | 1.871697e-05 | 4.396917e-05
Kroeker-Cs-33.37 | 0.39204 | 66.63291 | 33.36709 | 0 | 0.50076 | 0.43 | 0.4070602 | 0.4070602 | 0.0002256069 | 0.0002433889
Kroeker-Cs-35.01 | 0.38166 | 64.99373 | 35.00627 | 0 | 0.53861 | 0.43 | 0.4089183 | 0.4089183 | 0.0007430155 | 0.0006750085
Lee-XRd1-non-enriched | 0.65 | 12.53486 | 12.49317 | 5.981076 | 0.9966736 | 0.7888646 | 0.7721031 | 0.7721031 | 0.01490918 | 0.05873792
CABS5-0.0001GPa | 0.027 | 64.75 | 7.5 | 1.007259 | 0.1158301 | 0.4904355 | 0.1158301 | 0.1158301 | 0.007890789 | 0.1448875
CABS5-1GPa | 0.07 | 64.75 | 7.5 | 1.007259 | 0.1158301 | 0.4904355 | 0.1158301 | 0.1158301 | 0.0021004 | 0.1140014
CABS5-2GPa | 0.117 | 64.75 | 7.5 | 1.007259 | 0.1158301 | 0.4904355 | 0.1158301 | 0.1158301 | 1.368629e-06 | 0.08447215
CABS10-0.0001GPa | 0.036 | 69.83 | 7.605 | 0.8612344 | 0.1089073 | 0.4816741 | 0.1089073 | 0.1089073 | 0.005315481 | 0.138117
CABS10-1GPa | 0.08 | 69.83 | 7.605 | 0.8612344 | 0.1089073 | 0.4816741 | 0.1089073 | 0.1089073 | 0.0008356347 | 0.1073486
CABS10-2GPa | 0.163 | 69.83 | 7.605 | 0.8612344 | 0.1089073 | 0.4816741 | 0.1089073 | 0.1089073 | 0.002926015 | 0.05984918
CABS15-0.0001GPa | 0.044 | 74.52 | 7.605 | 0.7440955 | 0.1020531 | 0.4746457 | 0.1020531 | 0.1020531 | 0.003370167 | 0.1322347
CABS15-1GPa | 0.091 | 74.52 | 7.605 | 0.7440955 | 0.1020531 | 0.4746457 | 0.1020531 | 0.1020531 | 0.0001221719 | 0.1002615
CABS15-2GPa | 0.17 | 74.52 | 7.605 | 0.7440955 | 0.1020531 | 0.4746457 | 0.1020531 | 0.1020531 | 0.004616776 | 0.05647321
CABS20-0.0001GPa | 0.057 | 79.19 | 7.57 | 0.6417477 | 0.09559288 | 0.4685049 | 0.09559288 | 0.09559288 | 0.00148941 | 0.1229491
CABS20-1GPa | 0.112 | 79.19 | 7.57 | 0.6417477 | 0.09559288 | 0.4685049 | 0.09559288 | 0.09559288 | 0.0002691937 | 0.08740356
CABS20-2GPa | 0.182 | 79.19 | 7.57 | 0.6417477 | 0.09559288 | 0.4685049 | 0.09559288 | 0.09559288 | 0.007466191 | 0.05091383
CABS25-0.0001GPa | 0.064 | 83.7 | 7.555 | 0.553644 | 0.09026284 | 0.4632186 | 0.09026284 | 0.09026284 | 0.0006897369 | 0.1180891
CABS25-1GPa | 0.127 | 83.7 | 7.555 | 0.553644 | 0.09026284 | 0.4632186 | 0.09026284 | 0.09026284 | 0.001349619 | 0.07875933
CABS25-2GPa | 0.221 | 83.7 | 7.555 | 0.553644 | 0.09026284 | 0.4632186 | 0.09026284 | 0.09026284 | 0.0170922 | 0.03483483
NBS-10-10-80 | 0.755 | 10.32 | 9.7 | 7.771318 | 0.9399225 | 0.8962791 | 0.8039241 | 0.8039241 | 0.002393569 | 0.1206583
NBS-10-20-80 | 0.484 | 20.26 | 9.8 | 3.464956 | 0.4837117 | 0.6378973 | 0.4837117 | 0.4837117 | 8.308963e-08 | 0.005830708
NBS-10-30-60 | 0.348 | 29.9 | 9.8 | 2.013378 | 0.3277592 | 0.5508027 | 0.3277592 | 0.3277592 | 0.0004096901 | 0.00355704
NBS-10-60-30 | 0.189 | 59.7 | 10 | 0.5092127 | 0.1675042 | 0.4605528 | 0.1675042 | 0.1675042 | 0.00046207 | 0.04780385
NBS-10-70-20 | 0.166 | 69.26 | 10.1 | 0.2988738 | 0.1458273 | 0.4479324 | 0.1458273 | 0.1458273 | 0.0004069371 | 0.05839034
NBS-10-80-10 | 0.151 | 79.46 | 10.1 | 0.132142 | 0.127108 | 0.4379285 | 0.127108 | 0.127108 | 0.0005708287 | 0.06586456
NBS-20-10-70 | 0.872 | 10.4 | 19.6 | 6.75 | 1.884615 | 0.835 | 0.9454163 | 0.9454163 | 0.005389952 | 0.2156294
NBS-20-20-60 | 0.727 | 20.32 | 19.6 | 2.96752 | 0.9645669 | 0.6080512 | 0.6304254 | 0.6304254 | 0.00932666 | 0.1019902
NBS-20-30-50 | 0.599 | 30.22 | 19.5 | 1.671079 | 0.645268 | 0.5302647 | 0.5171931 | 0.5171931 | 0.006692376 | 0.0366183
NBS-20-40-40 | 0.487 | 39.62 | 19.6 | 1.034831 | 0.4946996 | 0.4920899 | 0.4603173 | 0.4603173 | 0.0007119666 | 0.006297863
NBS-20-50-30 | 0.407 | 49.94 | 19.7 | 0.6107329 | 0.3944734 | 0.466644 | 0.3944734 | 0.3944734 | 0.0001569165 | 4.107848e-07
NBS-20-60-20 | 0.351 | 60 | 19.8 | 0.34 | 0.33 | 0.4504 | 0.33 | 0.33 | 0.000441 | 0.003208194
NBS-30-10-60 | 0.79 | 10.38 | 29.4 | 5.818882 | 2.83237 | 0.7791329 | 0.787083 | 0.787083 | 8.508952e-06 | 0.1461985
NBS-30-20-50 | 0.701 | 20.38 | 29.2 | 2.482826 | 1.432777 | 0.5789696 | 0.5900972 | 0.5900972 | 0.01229943 | 0.08605955
NBS-30-30-40 | 0.628 | 30.42 | 29.3 | 1.331361 | 0.9631821 | 0.5098817 | 0.5122989 | 0.5122989 | 0.01338674 | 0.04855812
NBS-30-60-10 | 0.458 | 60.28 | 29.9 | 0.1658925 | 0.4960186 | 0.4399536 | 0.4169095 | 0.4169095 | 0.001688433 | 0.002536036
NBS-40-10-50 | 0.596 | 10.34 | 38.3 | 4.970986 | 3.704062 | 0.7282592 | 0.5073233 | 0.5073233 | 0.007863552 | 0.03547914
NBS-40-30-30 | 0.5 | 30.48 | 39.1 | 1.003937 | 1.282808 | 0.4902362 | 0.4421668 | 0.4421668 | 0.003344674 | 0.008530199
NABS-10-5-10-75 | 0.423 | 29.4 | 9.2 | 2.578231 | 0.3129252 | 0.5846939 | 0.3129252 | 0.3129252 | 0.01211647 | 0.0002359012
NABS-10-5-20-65 | 0.245 | 38.6 | 9.4 | 1.709845 | 0.2435233 | 0.5325907 | 0.2435233 | 0.2435233 | 2.180595e-06 | 0.02645207
NABS-10-5-30-60 | 0.169 | 47.5 | 9.4 | 1.210526 | 0.1978947 | 0.5026316 | 0.1978947 | 0.1978947 | 0.0008349058 | 0.05694949
NABS-10-5-35-50 | 0.138 | 57.2 | 9.4 | 0.8339161 | 0.1643357 | 0.480035 | 0.1643357 | 0.1643357 | 0.0006935672 | 0.07270623
NABS-10-5-45-40 | 0.124 | 66.6 | 9.5 | 0.5735736 | 0.1426426 | 0.4644144 | 0.1426426 | 0.1426426 | 0.0003475481 | 0.08045217
NABS-10-5-55-30 | 0.106 | 76.2 | 9.5 | 0.3805774 | 0.1246719 | 0.4528346 | 0.1246719 | 0.1246719 | 0.0003486404 | 0.09098725
NABS-10-5-65-20 | 0.098 | 85.6 | 9.5 | 0.2266355 | 0.1109813 | 0.4435981 | 0.1109813 | 0.1109813 | 0.0001685144 | 0.0958775
NABS-10-5-75-10 | 0.098 | 95.4 | 9.5 | 0.1016771 | 0.09958071 | 0.4361006 | 0.09958071 | 0.09958071 | 2.498653e-06 | 0.0958775
40L30B30S | 0.575 | 30 | 40 | 1 | 1.333333 | 0.49 | 0.432861 | 0.432861 | 0.0202035 | 0.02800906
40L50B10S | 0.174 | 50 | 40 | 0.2 | 0.8 | 0.442 | 0.4168669 | 0.4168669 | 0.05898435 | 0.05458808
60L25B15S | 0.033 | 25 | 60 | 0.6 | 2.4 | 0.466 | 0.1507417 | 0.1507417 | 0.01386311 | 0.1403558
Lv-K2.0-0.75 | 0.628 | 26.7 | 20 | 1.996255 | 0.7490637 | 0.5497753 | 0.549442 | 0.549442 | 0.006171361 | 0.04855812
Lv-Na2.0-0.75 | 0.604 | 26.7 | 20 | 1.996255 | 0.7490637 | 0.5497753 | 0.549442 | 0.549442 | 0.002976577 | 0.03855689
Lv-K4.0-0.75 | 0.681 | 17.4 | 13 | 4 | 0.7471264 | 0.67 | 0.6340072 | 0.6340072 | 0.002208322 | 0.07472518
Lv-RbNa4.0-0.75 | 0.651 | 17.4 | 13 | 4 | 0.7471264 | 0.67 | 0.6340072 | 0.6340072 | 0.0002887548 | 0.05922364
Lv-Na4.0-0.75 | 0.618 | 17.4 | 13 | 4 | 0.7471264 | 0.67 | 0.6340072 | 0.6340072 | 0.0002562309 | 0.04425094
Lv-MgNa4.0-0.75 | 0.313 | 17.4 | 9.75 | 4 | 0.5603448 | 0.67 | 0.5603448 | 0.5603448 | 0.06117946 | 0.008956905
Lv-LiNa2.02.1 | 0.547 | 19.6 | 41.2 | 2 | 2.102041 | 0.55 | 0.415871 | 0.415871 | 0.01719482 | 0.01942095
Lv-Na2.0-0.26 | 0.27 | 30.7 | 8 | 1.996743 | 0.2605863 | 0.5498046 | 0.2605863 | 0.2605863 | 8.861739e-05 | 0.01894502
Lv-Na2.0-0.5 | 0.476 | 28.6 | 14.3 | 1.996503 | 0.5 | 0.5497902 | 0.5 | 0.5 | 0.000576 | 0.004672963
Lv-Na2.0-2.5 | 0.411 | 18.2 | 45.5 | 1.994505 | 2.5 | 0.5496703 | 0.3290795 | 0.3290795 | 0.006710964 | 1.128339e-05
Lv-Na4.0-1.2 | 0.733 | 16.1 | 19.4 | 4.006211 | 1.204969 | 0.6703727 | 0.7171647 | 0.7171647 | 0.0002507559 | 0.1058585
Lv-CaNa0.5-0.5 | 0.419 | 50 | 18.75 | 0.5 | 0.375 | 0.46 | 0.375 | 0.375 | 0.001936 | 0.0001290286
Lv-CaNa2.0-0.5 | 0.404 | 28.6 | 10.65 | 2 | 0.3723776 | 0.55 | 0.3723776 | 0.3723776 | 0.0009999748 | 1.325633e-05
Lv-CaNa4.0-1.2 | 0.552 | 16.1 | 14.55 | 4.006211 | 0.9037267 | 0.6703727 | 0.6733064 | 0.6733064 | 0.01471525 | 0.02083954
Lv-CaNa4.0-2.0 | 0.591 | 14.3 | 21.45 | 3.993007 | 1.5 | 0.6695804 | 0.7263447 | 0.7263447 | 0.01831819 | 0.03362055
Lv-CaNa4.0-3.3 | 0.472 | 12 | 29.85 | 4.016667 | 2.4875 | 0.671 | 0.6170389 | 0.6170389 | 0.02103629 | 0.004142091
Li2.0-0.75 | 0.563 | 26.67 | 20 | 1.999625 | 0.7499063 | 0.5499775 | 0.5497373 | 0.5497373 | 0.0001758986 | 0.02413644
Na2.0-0.75 | 0.604 | 26.67 | 20 | 1.999625 | 0.7499063 | 0.5499775 | 0.5497373 | 0.5497373 | 0.002944438 | 0.03855689
K2.0-0.75 | 0.624 | 26.67 | 20 | 1.999625 | 0.7499063 | 0.5499775 | 0.5497373 | 0.5497373 | 0.005514945 | 0.04681125
Rb2.0-0.75 | 0.603 | 26.67 | 20 | 1.999625 | 0.7499063 | 0.5499775 | 0.5497373 | 0.5497373 | 0.002836913 | 0.03816517
Mg2.0-0.75 | 0.361 | 26.67 | 15 | 1.999625 | 0.5624297 | 0.5499775 | 0.5140252 | 0.5140252 | 0.0234167 | 0.002175376
Ca2.0-0.75 | 0.483 | 26.67 | 15 | 1.999625 | 0.5624297 | 0.5499775 | 0.5140252 | 0.5140252 | 0.0009625614 | 0.00567899
Sr2.0-0.75 | 0.538 | 26.67 | 15 | 1.999625 | 0.5624297 | 0.5499775 | 0.5140252 | 0.5140252 | 0.0005747923 | 0.01699349
Ba2.0-0.75 | 0.574 | 26.67 | 15 | 1.999625 | 0.5624297 | 0.5499775 | 0.5140252 | 0.5140252 | 0.00359698 | 0.02767534
Li4.0-0.75 | 0.539 | 17.27 | 12.96 | 4.039954 | 0.7504343 | 0.6723972 | 0.6362863 | 0.6362863 | 0.009464617 | 0.01725521
Na4.0-0.75 | 0.623 | 17.27 | 12.96 | 4.039954 | 0.7504343 | 0.6723972 | 0.6362863 | 0.6362863 | 0.0001765249 | 0.04637953
K4.0-0.75 | 0.667 | 17.27 | 12.96 | 4.039954 | 0.7504343 | 0.6723972 | 0.6362863 | 0.6362863 | 0.0009433335 | 0.06726713
Rb4.0-0.75 | 0.651 | 17.27 | 12.96 | 4.039954 | 0.7504343 | 0.6723972 | 0.6362863 | 0.6362863 | 0.000216494 | 0.05922364
Mg4.0-0.75 | 0.313 | 17.27 | 9.72 | 4.039954 | 0.5628257 | 0.6723972 | 0.5628257 | 0.5628257 | 0.06241289 | 0.008956905
Ca4.0-0.75 | 0.42 | 17.27 | 9.72 | 4.039954 | 0.5628257 | 0.6723972 | 0.5628257 | 0.5628257 | 0.02039918 | 0.0001527467
Sr4.0-0.75 | 0.517 | 17.27 | 9.72 | 4.039954 | 0.5628257 | 0.6723972 | 0.5628257 | 0.5628257 | 0.002099996 | 0.01195941
Ba4.0-0.75 | 0.56 | 17.27 | 9.72 | 4.039954 | 0.5628257 | 0.6723972 | 0.5628257 | 0.5628257 | 7.984633e-06 | 0.02321329
Li2.0-2.1 | 0.547 | 19.61 | 41.18 | 1.99949 | 2.099949 | 0.5499694 | 0.4162438 | 0.4162438 | 0.01709717 | 0.01942095
Na2.0-2.1 | 0.487 | 19.61 | 41.18 | 1.99949 | 2.099949 | 0.5499694 | 0.4162438 | 0.4162438 | 0.005006433 | 0.006297863
K2.0-2.1 | 0.439 | 19.61 | 41.18 | 1.99949 | 2.099949 | 0.5499694 | 0.4162438 | 0.4162438 | 0.0005178424 | 0.0009833916
Rb2.0-2.1 | 0.406 | 19.61 | 41.18 | 1.99949 | 2.099949 | 0.5499694 | 0.4162438 | 0.4162438 | 0.0001049365 | 2.692635e-06
Mg2.0-2.1 | 0.402 | 19.61 | 30.885 | 1.99949 | 1.574962 | 0.5499694 | 0.517243 | 0.517243 | 0.01328096 | 3.182003e-05
Ca2.0-2.1 | 0.453 | 19.61 | 30.885 | 1.99949 | 1.574962 | 0.5499694 | 0.517243 | 0.517243 | 0.004127167 | 0.002057446
Sr2.0-2.1 | 0.501 | 19.61 | 30.885 | 1.99949 | 1.574962 | 0.5499694 | 0.517243 | 0.517243 | 0.0002638359 | 0.008715917
Ba2.0-2.1 | 0.517 | 19.61 | 30.885 | 1.99949 | 1.574962 | 0.5499694 | 0.517243 | 0.517243 | 5.906219e-08 | 0.01195941
Li4.0-2.1 | 0.69 | 14.08 | 29.58 | 4.00142 | 2.100852 | 0.6700852 | 0.677846 | 0.677846 | 0.0001477207 | 0.07972665
Na4.0-2.1 | 0.697 | 14.08 | 29.58 | 4.00142 | 2.100852 | 0.6700852 | 0.677846 | 0.677846 | 0.0003668773 | 0.08372867
K4.0-2.1 | 0.69 | 14.08 | 29.58 | 4.00142 | 2.100852 | 0.6700852 | 0.677846 | 0.677846 | 0.0001477207 | 0.07972665
Rb4.0-2.1 | 0.662 | 14.08 | 29.58 | 4.00142 | 2.100852 | 0.6700852 | 0.677846 | 0.677846 | 0.0002510944 | 0.06469854
Mg4.0-2.1 | 0.459 | 14.08 | 22.185 | 4.00142 | 1.575639 | 0.6700852 | 0.7253831 | 0.7253831 | 0.07095994 | 0.002637755
Ca4.0-2.1 | 0.582 | 14.08 | 22.185 | 4.00142 | 1.575639 | 0.6700852 | 0.7253831 | 0.7253831 | 0.0205587 | 0.03040109
Sr4.0-2.1 | 0.659 | 14.08 | 22.185 | 4.00142 | 1.575639 | 0.6700852 | 0.7253831 | 0.7253831 | 0.004406712 | 0.06318138
Ba4.0-2.1 | 0.689 | 14.08 | 22.185 | 4.00142 | 1.575639 | 0.6700852 | 0.7253831 | 0.7253831 | 0.001323728 | 0.07916293
pLi4.0-0.75 | 0.295 | 17.27 | 12.96 | 4.039954 | 0.7504343 | 0.6723972 | 0.6362863 | 0.6362863 | 0.1164763 | 0.01268798
pK4.0-0.75 | 0.681 | 17.27 | 12.96 | 4.039954 | 0.7504343 | 0.6723972 | 0.6362863 | 0.6362863 | 0.001999318 | 0.07472518
pRb4.0-0.75 | 0.671 | 17.27 | 12.96 | 4.039954 | 0.7504343 | 0.6723972 | 0.6362863 | 0.6362863 | 0.001205043 | 0.069358
pLi2.0-2.1 | 0.517 | 19.61 | 41.18 | 1.99949 | 2.099949 | 0.5499694 | 0.4162438 | 0.4162438 | 0.0101518 | 0.01195941
pK2.0-2.1 | 0.389 | 19.61 | 41.18 | 1.99949 | 2.099949 | 0.5499694 | 0.4162438 | 0.4162438 | 0.0007422273 | 0.0003474841
pRb2.0-2.1 | 0.318 | 19.61 | 41.18 | 1.99949 | 2.099949 | 0.5499694 | 0.4162438 | 0.4162438 | 0.009651854 | 0.008035495
Rb | 0.672 | 17.27 | 12.95 | 4.040533 | 0.7498552 | 0.672432 | 0.6361374 | 0.6361374 | 0.001286126 | 0.06988572
K | 0.684 | 17.27 | 12.95 | 4.040533 | 0.7498552 | 0.672432 | 0.6361374 | 0.6361374 | 0.002290828 | 0.07637434
RbNa | 0.67 | 17.27 | 12.96 | 4.040533 | 0.7504343 | 0.672432 | 0.6363054 | 0.6363054 | 0.001135327 | 0.06883228
KNa | 0.671 | 17.27 | 12.96 | 4.040533 | 0.7504343 | 0.672432 | 0.6363054 | 0.6363054 | 0.001203716 | 0.069358
Na | 0.636 | 17.27 | 12.95 | 4.040533 | 0.7498552 | 0.672432 | 0.6361374 | 0.6361374 | 1.888092e-08 | 0.05214787
LiNa | 0.552 | 17.27 | 12.96 | 4.040533 | 0.7504343 | 0.672432 | 0.6363054 | 0.6363054 | 0.007107399 | 0.02083954
BaNa | 0.568 | 17.27 | 9.72 | 4.040533 | 0.5628257 | 0.672432 | 0.5628257 | 0.5628257 | 2.677328e-05 | 0.02571503
SrNa | 0.521 | 17.27 | 9.72 | 4.040533 | 0.5628257 | 0.672432 | 0.5628257 | 0.5628257 | 0.00174939 | 0.01285028
MgNa | 0.302 | 17.27 | 9.72 | 4.040533 | 0.5628257 | 0.672432 | 0.5628257 | 0.5628257 | 0.06803005 | 0.01116001
Na2.0-0.75 | 0.604 | 26.7 | 20 | 1.996255 | 0.7490637 | 0.5497753 | 0.549442 | 0.549442 | 0.002976577 | 0.03855689
Na4.0-0.75 | 0.618 | 17.4 | 13 | 4 | 0.7471264 | 0.67 | 0.6340072 | 0.6340072 | 0.0002562309 | 0.04425094
MgNa4.0-0.75 | 0.31 | 17.4 | 9.75 | 4 | 0.5603448 | 0.67 | 0.5603448 | 0.5603448 | 0.06267253 | 0.00953375
MgNa4.0-2.1 | 0.445 | 14.1 | 22.2 | 3.992908 | 1.574468 | 0.6695745 | 0.7246745 | 0.7246745 | 0.0782178 | 0.0013957
ISG-C | 0.5 | 34.76 | 15.515 | 1.728711 | 0.4463464 | 0.5337227 | 0.4463464 | 0.4463464 | 0.002878711 | 0.008530199
ISG-A00 | 0.64 | 18.69 | 14.94 | 3.492777 | 0.7993579 | 0.6395666 | 0.6288497 | 0.6288497 | 0.0001243283 | 0.05399074
ISG-A12 | 0.23 | 68.83 | 16.73 | 0.7137876 | 0.2430626 | 0.4728273 | 0.2430626 | 0.2430626 | 0.000170632 | 0.0315563
ISG-A22 | 0.07 | 108.74 | 18.155 | 0.3337318 | 0.1669579 | 0.4500239 | 0.1669579 | 0.1669579 | 0.009400831 | 0.1140014
ISG-A00N | 0.56 | 19.4 | 11.675 | 3.493814 | 0.6018041 | 0.6396289 | 0.6018041 | 0.6018041 | 0.001747585 | 0.02321329
ISG-A11N | 0.37 | 63.84 | 22.785 | 0.7136591 | 0.3569079 | 0.4728195 | 0.3569079 | 0.3569079 | 0.0001714032 | 0.001416839
ISG-A18N | 0.13 | 92.92 | 30.055 | 0.3337279 | 0.3234503 | 0.4500237 | 0.3234503 | 0.3234503 | 0.03742301 | 0.07708448
ISG-A23N | 0.03 | 111.4 | 34.675 | 0.1954219 | 0.3112657 | 0.4417253 | 0.3112657 | 0.3112657 | 0.0791104 | 0.1426127
NaBSi1 | 0.954 | 10 | 20 | 7 | 2 | 0.85 | 0.9676186 | 0.9676186 | 0.0001854666 | 0.2985082
NaBSi2 | 0.879 | 17.5 | 20 | 3.571429 | 1.142857 | 0.6442857 | 0.6842781 | 0.6842781 | 0.03791663 | 0.2221794
NabSi3 | 0.531 | 25 | 20 | 2.2 | 0.8 | 0.562 | 0.567227 | 0.567227 | 0.001312399 | 0.01521746
NaBSi4 | 0.182 | 32.5 | 20 | 1.461538 | 0.6153846 | 0.5176923 | 0.5020104 | 0.5020104 | 0.1024067 | 0.05091383
NaBSi5 | 0.202 | 40 | 20 | 1 | 0.5 | 0.49 | 0.4598816 | 0.4598816 | 0.06650294 | 0.04228819
BNaSi1 | 0.152 | 20 | 5 | 3.75 | 0.25 | 0.655 | 0.25 | 0.25 | 0.009604 | 0.06535228
BNaSi2 | 0.212 | 20 | 10 | 3.5 | 0.5 | 0.64 | 0.5 | 0.5 | 0.082944 | 0.03827537
BNaSi3 | 0.553 | 20 | 15 | 3.25 | 0.75 | 0.625 | 0.6076426 | 0.6076426 | 0.002985819 | 0.02112926
BNaSi4 | 0.805 | 20 | 20 | 3 | 1 | 0.61 | 0.6359634 | 0.6359634 | 0.02857337 | 0.1578942
BNaSi5 | 0.921 | 20 | 25 | 2.75 | 1.25 | 0.595 | 0.626222 | 0.626222 | 0.08689409 | 0.2635375
0BNCZ | 0.4682 | 77 | 22.85 | 0 | 0.2967532 | 0.43 | 0.2967532 | 0.2967532 | 0.02939399 | 0.003667402
5BNCZ | 0.4683 | 72 | 25.35 | 0 | 0.3520833 | 0.43 | 0.3520833 | 0.3520833 | 0.01350631 | 0.003679523
10BNCZ | 0.4644 | 67 | 27.85 | 0 | 0.4156716 | 0.43 | 0.4156716 | 0.4156716 | 0.002374453 | 0.003221593
15BNCZ | 0.457 | 62 | 30.35 | 0 | 0.4895161 | 0.43 | 0.4062902 | 0.4062902 | 0.002571481 | 0.002436318
20BNCZ | 0.4503 | 57 | 32.85 | 0 | 0.5763158 | 0.43 | 0.409701 | 0.409701 | 0.001648276 | 0.001819797
LBS | 0.57 | 10 | 16 | 7.4 | 1.6 | 0.874 | 0.9604258 | 0.9604258 | 0.1524323 | 0.02636047
NBS | 0.88 | 10 | 16 | 7.4 | 1.6 | 0.874 | 0.9604258 | 0.9604258 | 0.006468306 | 0.2231231
KBS | 0.92 | 10 | 16 | 7.4 | 1.6 | 0.874 | 0.9604258 | 0.9604258 | 0.001634244 | 0.2625118
RBS | 0.93 | 10 | 16 | 7.4 | 1.6 | 0.874 | 0.9604258 | 0.9604258 | 0.0009257281 | 0.272859
CBS | 0.97 | 10 | 16 | 7.4 | 1.6 | 0.874 | 0.9604258 | 0.9604258 | 9.166568e-05 | 0.3162477
LNBS | 0.7 | 10 | 16 | 7.4 | 1.6 | 0.874 | 0.9604258 | 0.9604258 | 0.06782159 | 0.08547383
RCBS | 0.97 | 10 | 16 | 7.4 | 1.6 | 0.874 | 0.9604258 | 0.9604258 | 9.166568e-05 | 0.3162477
N26M0 | 0.57 | 45.7 | 26.1 | 1.122538 | 0.571116 | 0.4973523 | 0.4781655 | 0.4781655 | 0.008433574 | 0.02636047
N19M8 | 0.37 | 45.7 | 22.45 | 1.12035 | 0.4912473 | 0.497221 | 0.4912473 | 0.4912473 | 0.0147009 | 0.001416839
N13M13 | 0.24 | 45.7 | 19.65 | 1.12035 | 0.4299781 | 0.497221 | 0.4299781 | 0.4299781 | 0.03609169 | 0.02810348
N8M19 | 0.07 | 45.7 | 16.85 | 1.12035 | 0.368709 | 0.497221 | 0.368709 | 0.368709 | 0.08922705 | 0.1140014
N0M12 | 0.02 | 73.8 | 6.05 | 0.695122 | 0.08197832 | 0.4717073 | 0.08197832 | 0.08197832 | 0.003841312 | 0.1502655
N19C8 | 0.46 | 45.7 | 22.45 | 1.12035 | 0.4912473 | 0.497221 | 0.4912473 | 0.4912473 | 0.0009763916 | 0.002741473