## Sheet1
Comp. | mol% |  | Modified DS model (borosilicate) |  | Modified Bernstein model (borosilicate) |  | Modified DS model (borosilicate) | Modified Bernstein model (borosilicate)
SiO2 | 41.5 | K'' coef |  | K'' coef |  | K'' | 6.464174 | 5.763889
B2O3 | 4.6 | B2O3 | 1 | B2O3 | 1 | R'' | 5.911215 | 5.270833
Al2O3 | 0 | Al2O3 | 4 | Al2O3 | 4 | Rmax | 0.7128193 | 0.7758333
P2O5 | 2.6 | P2O5 | 0.7 | P2O5 | 1 | RD | 3.341016 | -
Fe2O3 | 0 | Fe2O3 | 0 | Fe2O3 | 0 |  | 0.3468079 | 0.3189638
TiO2 | 0 | TiO2 | 0 | TiO2 | 0 | N4 | 0.3468079 | 0.3189638
ZrO2 | 0 | ZrO2 | 3 | ZrO2 | 2
HfO2 | 0 | HfO2 | 0 | HfO2 | 0
Cr2O3 | 0 | Cr2O3 | 1 | Cr2O3 | 0
TeO2 | 0 | TeO2 | 0 | TeO2 | 0
SnO2 | 0 | SnO2 | 0 | SnO2 | 0
Sb2O3 | 0 | Sb2O3 | 1 | Sb2O3 | 0
SO3 | 0 | SO3 | 0 | SO3 | 0
UO3 | 0 | UO3 | 1 | UO3 | 0.2
Na2O | 24.6 | R'' coef |  | R'' coef
Li2O | 0 | Li2O | 1 | Li2O | 1
K2O | 0 | K2O | 1 | K2O | 1
Cs2O | 0 | Cs2O | 1 | Cs2O | 1
Rb2O | 0 | Rb2O | 1 | Rb2O | 1
CaO | 26.7 | CaO | 0.5 | CaO | 0.5
MgO | 0 | MgO | 0.5 | MgO | 0.5
SrO | 0 | SrO | 0.5 | SrO | 0.5
BaO | 0 | BaO | 0.5 | BaO | 0.5
ZnO | 0 | ZnO | 0.5 | ZnO | 0.5
PbO | 0 | PbO | 0.5 | PbO | 0.5
CoO | 0 | CoO | 0.5 | CoO | 0.5
La2O3 | 0 | La2O3 | 0.3333333 | La2O3 | 0.3333333
Y2O3 | 0 | Y2O3 | 0.3333333 | Y2O3 | 0.3333333
Bi2O3 | 0 | Bi2O3 | 0.3333333 | Bi2O3 | 0.3333333
SUM | 100 | Thresholds |  | Thresholds
|  | Rmax cons | 0.59 | Rmax cons | 0.43
|  | Rmax slope | 0.019 | Rmax slope | 0.06
|  | RD1 const | 0.096 | Berstein equation
|  | RD1 slope | 0.502 | a | 0.24
|  |  |  | b | 0.26
|  |  |  | c | 1.31
|  |  |  | d cons | 3.68
|  |  |  | d slope / e | 1