## Sheet1
| Paper Citation | Glass Name | Al2O3 | B2O3 | CaO | Cr2O3 | Fe2O3 | K2O | Li2O | MgO | Na2O | P2O5 | SiO2 | SO3 | TiO2 | ZnO | ZrO2 | BaO | Bi2O3 | Cs2O | HfO2 | La2O3 | PbO | SrO | Rb2O | UO3 | Y2O3 | CoO | % | Method | Composition Sum | Cooling rate | Annealing | Sample form | Pressure | Note | Ordinal cooling | other | GPR prediction (%) | GPR variance | PBNN prediction (%) | PBNN variance | DNN prediction (%) | DNN variance | MB prediction | MDX prediction
0 | Yu, Yang, Baltzar Stevensson, and Mattias Edén. "Medium-range structural organization of phosphorus-bearing borosilicate glasses revealed by advanced solid-state NMR experiments and MD simulations: consequences of B/Si substitutions." The Journal of Physical Chemistry B 121.41 (2017): 9737-9752. | S462.6(5) | 0 | 4.6 | 26.7 | 0 | 0 | 0 | 0 | 0 | 24.6 | 2.6 | 41.5 | 0 | 0 | 0 | 0 | 0 | 0 | 0 | 0 | 0 | 0 | 0 | 0 | 0 | 0 | 0 | 16.9 | NMR | 100 | Water quench |  | Powder | Atm. |  | 2 | 2.6 | 25.20969 | 25.20969 | 28.73995 | 28.73995 | 32.21455 | 32.21455 | 0.3262103 | 0.3468079
1 | Yu, Yang, Baltzar Stevensson, and Mattias Edén. "Medium-range structural organization of phosphorus-bearing borosilicate glasses revealed by advanced solid-state NMR experiments and MD simulations: consequences of B/Si substitutions." The Journal of Physical Chemistry B 121.41 (2017): 9737-9752. | S462.6(9) | 0 | 9.2 | 26.7 | 0 | 0 | 0 | 0 | 0 | 24.6 | 2.6 | 36.9 | 0 | 0 | 0 | 0 | 0 | 0 | 0 | 0 | 0 | 0 | 0 | 0 | 0 | 0 | 0 | 26 | NMR | 100 | Water quench |  |  |  |  | 2 | 2.6 | 27.22163 | 27.22163 | 30.09556 | 30.09556 | 33.93794 | 33.93794 | 0.3482746 | 0.3588977
2 | Yu, Yang, Baltzar Stevensson, and Mattias Edén. "Medium-range structural organization of phosphorus-bearing borosilicate glasses revealed by advanced solid-state NMR experiments and MD simulations: consequences of B/Si substitutions." The Journal of Physical Chemistry B 121.41 (2017): 9737-9752. | S462.6(14) | 0 | 13.8 | 26.7 | 0 | 0 | 0 | 0 | 0 | 24.6 | 2.6 | 32.2 | 0 | 0 | 0 | 0 | 0 | 0 | 0 | 0 | 0 | 0 | 0 | 0 | 0 | 0 | 0 | 29.5 | NMR | 99.9 | Water quench |  |  |  |  | 2 | 2.6 | 29.62339 | 29.62339 | 31.95704 | 31.95704 | 36.25151 | 36.25151 | 0.3675936 | 0.3610567
3 | Yu, Yang, Baltzar Stevensson, and Mattias Edén. "Medium-range structural organization of phosphorus-bearing borosilicate glasses revealed by advanced solid-state NMR experiments and MD simulations: consequences of B/Si substitutions." The Journal of Physical Chemistry B 121.41 (2017): 9737-9752. | S462.6(18) | 0 | 18.4 | 26.7 | 0 | 0 | 0 | 0 | 0 | 24.6 | 2.6 | 27.7 | 0 | 0 | 0 | 0 | 0 | 0 | 0 | 0 | 0 | 0 | 0 | 0 | 0 | 0 | 0 | 31.6 | NMR | 100 | Water quench |  |  |  |  | 2 | 2.6 | 31.73332 | 31.73332 | 33.73863 | 33.73863 | 37.8122 | 37.8122 | 0.3827817 | 0.3627412
4 | Yu, Yang, Baltzar Stevensson, and Mattias Edén. "Medium-range structural organization of phosphorus-bearing borosilicate glasses revealed by advanced solid-state NMR experiments and MD simulations: consequences of B/Si substitutions." The Journal of Physical Chemistry B 121.41 (2017): 9737-9752. | S462.6(28) | 0 | 27.7 | 26.7 | 0 | 0 | 0 | 0 | 0 | 24.6 | 2.6 | 18.4 | 0 | 0 | 0 | 0 | 0 | 0 | 0 | 0 | 0 | 0 | 0 | 0 | 0 | 0 | 0 | 33.5 | NMR | 100 | Water quench |  |  |  |  | 2 | 2.6 | 34.20325 | 34.20325 | 35.84986 | 35.84986 | 37.7243 | 37.7243 | 0.3973961 | 0.3616946
5 | Yu, Yang, Baltzar Stevensson, and Mattias Edén. "Medium-range structural organization of phosphorus-bearing borosilicate glasses revealed by advanced solid-state NMR experiments and MD simulations: consequences of B/Si substitutions." The Journal of Physical Chemistry B 121.41 (2017): 9737-9752. | S462.6(37) | 0 | 36.9 | 26.7 | 0 | 0 | 0 | 0 | 0 | 24.6 | 2.6 | 9.2 | 0 | 0 | 0 | 0 | 0 | 0 | 0 | 0 | 0 | 0 | 0 | 0 | 0 | 0 | 0 | 34 | NMR | 100 | Water quench |  |  |  |  | 2 | 2.6 | 34.79296 | 34.79296 | 36.24774 | 36.24774 | 36.76746 | 36.76746 | 0.4006773 | 0.3598727
6 | Yu, Yang, Baltzar Stevensson, and Mattias Edén. "Medium-range structural organization of phosphorus-bearing borosilicate glasses revealed by advanced solid-state NMR experiments and MD simulations: consequences of B/Si substitutions." The Journal of Physical Chemistry B 121.41 (2017): 9737-9752. | S462.6(46) | 0 | 46.1 | 26.7 | 0 | 0 | 0 | 0 | 0 | 24.6 | 2.6 | 0 | 0 | 0 | 0 | 0 | 0 | 0 | 0 | 0 | 0 | 0 | 0 | 0 | 0 | 0 | 0 | 33.4 | NMR | 100 | Water quench |  |  |  |  | 2 | 2.6 | 34.76805 | 34.76805 | 36.05679 | 36.05679 | 36.08033 | 36.08033 | 0.3985022 | 0.3580184
7 | Yu, Yang, Baltzar Stevensson, and Mattias Edén. "Medium-range structural organization of phosphorus-bearing borosilicate glasses revealed by advanced solid-state NMR experiments and MD simulations: consequences of B/Si substitutions." The Journal of Physical Chemistry B 121.41 (2017): 9737-9752. | S464.0(2) | 0 | 2.4 | 23.3 | 0 | 0 | 0 | 0 | 0 | 24.1 | 4 | 46.2 | 0 | 0 | 0 | 0 | 0 | 0 | 0 | 0 | 0 | 0 | 0 | 0 | 0 | 0 | 0 | 36.5 | NMR | 100 | Water quench |  |  |  |  | 2 | 4 | 35.60425 | 35.60425 | 34.51656 | 34.51656 | 33.77602 | 33.77602 | 0.4621685 | 0.4590411
8 | Yu, Yang, Baltzar Stevensson, and Mattias Edén. "Medium-range structural organization of phosphorus-bearing borosilicate glasses revealed by advanced solid-state NMR experiments and MD simulations: consequences of B/Si substitutions." The Journal of Physical Chemistry B 121.41 (2017): 9737-9752. | S464.0(5) | 0 | 4.9 | 23.3 | 0 | 0 | 0 | 0 | 0 | 24.1 | 4 | 43.7 | 0 | 0 | 0 | 0 | 0 | 0 | 0 | 0 | 0 | 0 | 0 | 0 | 0 | 0 | 0 | 38.8 | NMR | 100 | Water quench |  |  |  |  | 2 | 4 | 36.44562 | 36.44562 | 34.87795 | 34.87795 | 33.94818 | 33.94818 | 0.4423157 | 0.4457401
9 | Yu, Yang, Baltzar Stevensson, and Mattias Edén. "Medium-range structural organization of phosphorus-bearing borosilicate glasses revealed by advanced solid-state NMR experiments and MD simulations: consequences of B/Si substitutions." The Journal of Physical Chemistry B 121.41 (2017): 9737-9752. | S464.0(7) | 0 | 7.3 | 23.3 | 0 | 0 | 0 | 0 | 0 | 24.1 | 4 | 41.3 | 0 | 0 | 0 | 0 | 0 | 0 | 0 | 0 | 0 | 0 | 0 | 0 | 0 | 0 | 0 | 41.1 | NMR | 100 | Water quench |  |  |  |  | 2 | 4 | 37.32662 | 37.32662 | 35.47741 | 35.47741 | 34.54321 | 34.54321 | 0.4356396 | 0.4375774
10 | Yu, Yang, Baltzar Stevensson, and Mattias Edén. "Medium-range structural organization of phosphorus-bearing borosilicate glasses revealed by advanced solid-state NMR experiments and MD simulations: consequences of B/Si substitutions." The Journal of Physical Chemistry B 121.41 (2017): 9737-9752. | S464.0(10) | 0 | 9.7 | 23.3 | 0 | 0 | 0 | 0 | 0 | 24.1 | 4 | 38.9 | 0 | 0 | 0 | 0 | 0 | 0 | 0 | 0 | 0 | 0 | 0 | 0 | 0 | 0 | 0 | 42.4 | NMR | 100 | Water quench |  |  |  |  | 2 | 4 | 38.2296 | 38.2296 | 36.26953 | 36.26953 | 35.52762 | 35.52762 | 0.4332427 | 0.4314354
11 | Yu, Yang, Baltzar Stevensson, and Mattias Edén. "Medium-range structural organization of phosphorus-bearing borosilicate glasses revealed by advanced solid-state NMR experiments and MD simulations: consequences of B/Si substitutions." The Journal of Physical Chemistry B 121.41 (2017): 9737-9752. | S464.0(15) | 0 | 14.6 | 23.3 | 0 | 0 | 0 | 0 | 0 | 24.1 | 4 | 34 | 0 | 0 | 0 | 0 | 0 | 0 | 0 | 0 | 0 | 0 | 0 | 0 | 0 | 0 | 0 | 43.2 | NMR | 100 | Water quench |  |  |  |  | 2 | 4 | 40.0375 | 40.0375 | 38.10505 | 38.10505 | 38.11218 | 38.11218 | 0.4319107 | 0.4220224
12 | Yu, Yang, Baltzar Stevensson, and Mattias Edén. "Medium-range structural organization of phosphorus-bearing borosilicate glasses revealed by advanced solid-state NMR experiments and MD simulations: consequences of B/Si substitutions." The Journal of Physical Chemistry B 121.41 (2017): 9737-9752. | S464.0(19) | 0 | 19.4 | 23.3 | 0 | 0 | 0 | 0 | 0 | 24.1 | 4 | 29.2 | 0 | 0 | 0 | 0 | 0 | 0 | 0 | 0 | 0 | 0 | 0 | 0 | 0 | 0 | 0 | 43.3 | NMR | 100 | Water quench |  |  |  |  | 2 | 4 | 41.37441 | 41.37441 | 39.5791 | 39.5791 | 39.74902 | 39.74902 | 0.4306881 | 0.4150113
13 | Yu, Yang, Baltzar Stevensson, and Mattias Edén. "Medium-range structural organization of phosphorus-bearing borosilicate glasses revealed by advanced solid-state NMR experiments and MD simulations: consequences of B/Si substitutions." The Journal of Physical Chemistry B 121.41 (2017): 9737-9752. | S464.0(24) | 0 | 24.3 | 23.3 | 0 | 0 | 0 | 0 | 0 | 24.1 | 4 | 24.3 | 0 | 0 | 0 | 0 | 0 | 0 | 0 | 0 | 0 | 0 | 0 | 0 | 0 | 0 | 0 | 43.3 | NMR | 100 | Water quench |  |  |  |  | 2 | 4 | 42.04244 | 42.04244 | 40.37792 | 40.37792 | 39.96527 | 39.96527 | 0.428341 | 0.4091774
14 | Yu, Yang, Baltzar Stevensson, and Mattias Edén. "Medium-range structural organization of phosphorus-bearing borosilicate glasses revealed by advanced solid-state NMR experiments and MD simulations: consequences of B/Si substitutions." The Journal of Physical Chemistry B 121.41 (2017): 9737-9752. | S464.0(39) | 0 | 38.9 | 23.3 | 0 | 0 | 0 | 0 | 0 | 24.1 | 4 | 9.7 | 0 | 0 | 0 | 0 | 0 | 0 | 0 | 0 | 0 | 0 | 0 | 0 | 0 | 0 | 0 | 41.9 | NMR | 100 | Water quench |  |  |  |  | 2 | 4 | 40.97172 | 40.97172 | 39.84236 | 39.84236 | 38.47002 | 38.47002 | 0.416453 | 0.3963609
15 | Stevensson, Baltzar, Yang Yu, and Mattias Edén. "Structure–composition trends in multicomponent borosilicate-based glasses deduced from molecular dynamics simulations with improved B–O and P–O force fields." Physical Chemistry Chemical Physics 20.12 (2018): 8192-8209. | BN0.11 | 0 | 90 | 0 | 0 | 0 | 0 | 0 | 0 | 10 | 0 | 0 | 0 | 0 | 0 | 0 | 0 | 0 | 0 | 0 | 0 | 0 | 0 | 0 | 0 | 0 | 0 | 11.6 | NMR | 100 | Water quench |  | Powder | Atm. |  | 2 | 0 | 12.31316 | 12.31316 | 12.57322 | 12.57322 | 11.71776 | 11.71776 | 0.1111111 | 0.1111111
16 | Stevensson, Baltzar, Yang Yu, and Mattias Edén. "Structure–composition trends in multicomponent borosilicate-based glasses deduced from molecular dynamics simulations with improved B–O and P–O force fields." Physical Chemistry Chemical Physics 20.12 (2018): 8192-8209. | BN0.25 | 0 | 80 | 0 | 0 | 0 | 0 | 0 | 0 | 20 | 0 | 0 | 0 | 0 | 0 | 0 | 0 | 0 | 0 | 0 | 0 | 0 | 0 | 0 | 0 | 0 | 0 | 32 | NMR | 100 | Water quench |  |  |  |  | 2 | 0 | 27.94164 | 27.94164 | 28.06924 | 28.06924 | 25.65587 | 25.65587 | 0.25 | 0.25
17 | Stevensson, Baltzar, Yang Yu, and Mattias Edén. "Structure–composition trends in multicomponent borosilicate-based glasses deduced from molecular dynamics simulations with improved B–O and P–O force fields." Physical Chemistry Chemical Physics 20.12 (2018): 8192-8209. | BN0.50 | 0 | 66.7 | 0 | 0 | 0 | 0 | 0 | 0 | 33.3 | 0 | 0 | 0 | 0 | 0 | 0 | 0 | 0 | 0 | 0 | 0 | 0 | 0 | 0 | 0 | 0 | 0 | 43 | NMR | 100 | Water quench |  |  |  |  | 2 | 0 | 41.1679 | 41.1679 | 40.03749 | 40.03749 | 38.90282 | 38.90282 | 0.4069628 | 0.4992504
18 | Stevensson, Baltzar, Yang Yu, and Mattias Edén. "Structure–composition trends in multicomponent borosilicate-based glasses deduced from molecular dynamics simulations with improved B–O and P–O force fields." Physical Chemistry Chemical Physics 20.12 (2018): 8192-8209. | BN0.67 | 0 | 60 | 0 | 0 | 0 | 0 | 0 | 0 | 40 | 0 | 0 | 0 | 0 | 0 | 0 | 0 | 0 | 0 | 0 | 0 | 0 | 0 | 0 | 0 | 0 | 0 | 43.8 | NMR | 100 | Water quench |  |  |  |  | 2 | 0 | 40.2834 | 40.2834 | 39.84301 | 39.84301 | 39.3296 | 39.3296 | 0.4076598 | 0.3997778
19 | Stevensson, Baltzar, Yang Yu, and Mattias Edén. "Structure–composition trends in multicomponent borosilicate-based glasses deduced from molecular dynamics simulations with improved B–O and P–O force fields." Physical Chemistry Chemical Physics 20.12 (2018): 8192-8209. | NBS2-0.25(33) | 0 | 30.8 | 0 | 0 | 0 | 0 | 0 | 0 | 7.7 | 0 | 61.5 | 0 | 0 | 0 | 0 | 0 | 0 | 0 | 0 | 0 | 0 | 0 | 0 | 0 | 0 | 0 | 23 | NMR | 100 | Water quench |  |  |  |  | 2 | 0 | 25.22866 | 25.22866 | 24.79265 | 24.79265 | 24.46918 | 24.46918 | 0.25 | 0.25
20 | Stevensson, Baltzar, Yang Yu, and Mattias Edén. "Structure–composition trends in multicomponent borosilicate-based glasses deduced from molecular dynamics simulations with improved B–O and P–O force fields." Physical Chemistry Chemical Physics 20.12 (2018): 8192-8209. | NBS2-0.50(33) | 0 | 28.6 | 0 | 0 | 0 | 0 | 0 | 0 | 14.3 | 0 | 57.1 | 0 | 0 | 0 | 0 | 0 | 0 | 0 | 0 | 0 | 0 | 0 | 0 | 0 | 0 | 0 | 45 | NMR | 100 | Water quench |  |  |  |  | 2 | 0 | 46.05502 | 46.05502 | 47.06444 | 47.06444 | 46.74344 | 46.74344 | 0.5 | 0.5
21 | Stevensson, Baltzar, Yang Yu, and Mattias Edén. "Structure–composition trends in multicomponent borosilicate-based glasses deduced from molecular dynamics simulations with improved B–O and P–O force fields." Physical Chemistry Chemical Physics 20.12 (2018): 8192-8209. | NBS2-0.75(33) | 0 | 26.7 | 0 | 0 | 0 | 0 | 0 | 0 | 20 | 0 | 53.3 | 0 | 0 | 0 | 0 | 0 | 0 | 0 | 0 | 0 | 0 | 0 | 0 | 0 | 0 | 0 | 58.1 | NMR | 100 | Water quench |  |  |  |  | 2 | 0 | 55.39528 | 55.39528 | 54.86385 | 54.86385 | 57.13171 | 57.13171 | 0.5505213 | 0.6279288
22 | Stevensson, Baltzar, Yang Yu, and Mattias Edén. "Structure–composition trends in multicomponent borosilicate-based glasses deduced from molecular dynamics simulations with improved B–O and P–O force fields." Physical Chemistry Chemical Physics 20.12 (2018): 8192-8209. | NBS2-2.50(33) | 0 | 18.2 | 0 | 0 | 0 | 0 | 0 | 0 | 45.4 | 0 | 36.4 | 0 | 0 | 0 | 0 | 0 | 0 | 0 | 0 | 0 | 0 | 0 | 0 | 0 | 0 | 0 | 35 | NMR | 100 | Water quench |  |  |  |  | 2 | 0 | 44.10001 | 44.10001 | 43.67908 | 43.67908 | 43.2369 | 43.2369 | 0.3340044 | 0.337478
23 | Stevensson, Baltzar, Yang Yu, and Mattias Edén. "Structure–composition trends in multicomponent borosilicate-based glasses deduced from molecular dynamics simulations with improved B–O and P–O force fields." Physical Chemistry Chemical Physics 20.12 (2018): 8192-8209. | NBS0.5-0.50(67) | 0 | 50 | 0 | 0 | 0 | 0 | 0 | 0 | 25 | 0 | 25 | 0 | 0 | 0 | 0 | 0 | 0 | 0 | 0 | 0 | 0 | 0 | 0 | 0 | 0 | 0 | 42 | NMR | 100 | Water quench |  |  |  |  | 2 | 0 | 38.96522 | 38.96522 | 39.25547 | 39.25547 | 38.72196 | 38.72196 | 0.4362332 | 0.5
24 | Stevensson, Baltzar, Yang Yu, and Mattias Edén. "Structure–composition trends in multicomponent borosilicate-based glasses deduced from molecular dynamics simulations with improved B–O and P–O force fields." Physical Chemistry Chemical Physics 20.12 (2018): 8192-8209. | NBS5.10-1.31(16) | 0 | 13.5 | 0 | 0 | 0 | 0 | 0 | 0 | 17.7 | 0 | 68.8 | 0 | 0 | 0 | 0 | 0 | 0 | 0 | 0 | 0 | 0 | 0 | 0 | 0 | 0 | 0 | 83 | NMR | 100 | Water quench |  |  |  |  | 2 | 0 | 72.37704 | 72.37704 | 71.7745 | 71.7745 | 74.45924 | 74.45924 | 0.7970003 | 0.6868296
25 | Stevensson, Baltzar, Yang Yu, and Mattias Edén. "Structure–composition trends in multicomponent borosilicate-based glasses deduced from molecular dynamics simulations with improved B–O and P–O force fields." Physical Chemistry Chemical Physics 20.12 (2018): 8192-8209. | NBS4-4.00(20) | 0 | 11 | 0 | 0 | 0 | 0 | 0 | 0 | 44.5 | 0 | 44.5 | 0 | 0 | 0 | 0 | 0 | 0 | 0 | 0 | 0 | 0 | 0 | 0 | 0 | 0 | 0 | 38 | NMR | 100 | Water quench |  |  |  |  | 2 | 0 | 47.54729 | 47.54729 | 46.65232 | 46.65232 | 45.39144 | 45.39144 | 0.3160984 | 0.3482931
26 | Angeli, Frédéric, et al. "Boron speciation in soda‐lime borosilicate glasses containing zirconium." Journal of the American Ceramic Society 93.9 (2010): 2693-2704. | 0Zr10Na | 0 | 17 | 4 | 0 | 0 | 0 | 0 | 0 | 10 | 0 | 69 | 0 | 0 | 0 | 0 | 0 | 0 | 0 | 0 | 0 | 0 | 0 | 0 | 0 | 0 | 0 | 61 | NMR | 100 | Air quench |  | Powder | Atm. |  | 1 | 0 | 55.37075 | 55.37075 | 57.36412 | 57.36412 | 59.23755 | 59.23755 | 0.6246288 | 0.6671176
27 | Angeli, Frédéric, et al. "Boron speciation in soda‐lime borosilicate glasses containing zirconium." Journal of the American Ceramic Society 93.9 (2010): 2693-2704. | 4Zr10Na | 0 | 18 | 4 | 0 | 0 | 0 | 0 | 0 | 10 | 0 | 65 | 0 | 0 | 0 | 4 | 0 | 0 | 0 | 0 | 0 | 0 | 0 | 0 | 0 | 0 | 0 | 47 | NMR | 101 | Air quench |  |  |  |  | 1 | 4 | 51.36172 | 51.36172 | 50.96687 | 50.96687 | 54.99951 | 54.99951 | 0.4615385 | 0.4
28 | Angeli, Frédéric, et al. "Boron speciation in soda‐lime borosilicate glasses containing zirconium." Journal of the American Ceramic Society 93.9 (2010): 2693-2704. | 0Ca | 0 | 17 | 0 | 0 | 0 | 0 | 0 | 0 | 18 | 0 | 63 | 0 | 0 | 0 | 2 | 0 | 0 | 0 | 0 | 0 | 0 | 0 | 0 | 0 | 0 | 0 | 73 | NMR | 100 | Air quench |  |  |  |  | 1 | 2 | 72.14616 | 72.14616 | 71.39024 | 71.39024 | 70.90181 | 70.90181 | 0.6192741 | 0.6420435
29 | Angeli, Frédéric, et al. "Boron speciation in soda‐lime borosilicate glasses containing zirconium." Journal of the American Ceramic Society 93.9 (2010): 2693-2704. | 3Ca | 0 | 16 | 3 | 0 | 0 | 0 | 0 | 0 | 16 | 0 | 63 | 0 | 0 | 0 | 2 | 0 | 0 | 0 | 0 | 0 | 0 | 0 | 0 | 0 | 0 | 0 | 67 | NMR | 100 | Air quench |  |  |  |  | 1 | 2 | 69.0049 | 69.0049 | 69.05749 | 69.05749 | 71.01418 | 71.01418 | 0.6297532 | 0.6444091
30 | Angeli, Frédéric, et al. "Boron speciation in soda‐lime borosilicate glasses containing zirconium." Journal of the American Ceramic Society 93.9 (2010): 2693-2704. | 6Ca | 0 | 17 | 6 | 0 | 0 | 0 | 0 | 0 | 13 | 0 | 62 | 0 | 0 | 0 | 2 | 0 | 0 | 0 | 0 | 0 | 0 | 0 | 0 | 0 | 0 | 0 | 61 | NMR | 100 | Air quench |  |  |  |  | 1 | 2 | 58.7172 | 58.7172 | 59.70749 | 59.70749 | 61.37009 | 61.37009 | 0.5992532 | 0.6412174
31 | Angeli, Frédéric, et al. "Boron speciation in soda‐lime borosilicate glasses containing zirconium." Journal of the American Ceramic Society 93.9 (2010): 2693-2704. | 9Ca | 0 | 17 | 9 | 0 | 0 | 0 | 0 | 0 | 10 | 0 | 62 | 0 | 0 | 0 | 2 | 0 | 0 | 0 | 0 | 0 | 0 | 0 | 0 | 0 | 0 | 0 | 51 | NMR | 100 | Air quench |  |  |  |  | 1 | 2 | 51.2402 | 51.2402 | 53.12241 | 53.12241 | 54.31754 | 54.31754 | 0.5828104 | 0.6304348
32 | Angeli, Frédéric, et al. "Boron speciation in soda‐lime borosilicate glasses containing zirconium." Journal of the American Ceramic Society 93.9 (2010): 2693-2704. | 0Zr | 0 | 17 | 4 | 0 | 0 | 0 | 0 | 0 | 18 | 0 | 61 | 0 | 0 | 0 | 0 | 0 | 0 | 0 | 0 | 0 | 0 | 0 | 0 | 0 | 0 | 0 | 73 | NMR | 100 | Air quench |  |  |  |  | 1 | 0 | 70.16094 | 70.16094 | 70.77323 | 70.77323 | 70.61427 | 70.61427 | 0.6902029 | 0.6581765
33 | Angeli, Frédéric, et al. "Boron speciation in soda‐lime borosilicate glasses containing zirconium." Journal of the American Ceramic Society 93.9 (2010): 2693-2704. | 1Zr | 0 | 17 | 4 | 0 | 0 | 0 | 0 | 0 | 18 | 0 | 60 | 0 | 0 | 0 | 1 | 0 | 0 | 0 | 0 | 0 | 0 | 0 | 0 | 0 | 0 | 0 | 71 | NMR | 100 | Air quench |  |  |  |  | 1 | 1 | 68.21609 | 68.21609 | 68.13702 | 68.13702 | 68.7699 | 68.7699 | 0.6525039 | 0.647
34 | Angeli, Frédéric, et al. "Boron speciation in soda‐lime borosilicate glasses containing zirconium." Journal of the American Ceramic Society 93.9 (2010): 2693-2704. | 2Zr | 0 | 18 | 4 | 0 | 0 | 0 | 0 | 0 | 18 | 0 | 59 | 0 | 0 | 0 | 2 | 0 | 0 | 0 | 0 | 0 | 0 | 0 | 0 | 0 | 0 | 0 | 68 | NMR | 101 | Air quench |  |  |  |  | 1 | 2 | 65.17445 | 65.17445 | 64.5047 | 64.5047 | 65.76659 | 65.76659 | 0.6091432 | 0.6367083
35 | Angeli, Frédéric, et al. "Boron speciation in soda‐lime borosilicate glasses containing zirconium." Journal of the American Ceramic Society 93.9 (2010): 2693-2704. | 4Zr | 0 | 18 | 4 | 0 | 0 | 0 | 0 | 0 | 18 | 0 | 57 | 0 | 0 | 0 | 4 | 0 | 0 | 0 | 0 | 0 | 0 | 0 | 0 | 0 | 0 | 0 | 64 | NMR | 101 | Air quench |  |  |  |  | 1 | 4 | 61.04254 | 61.04254 | 58.92683 | 58.92683 | 62.01065 | 62.01065 | 0.5639015 | 0.6261
36 | Angeli, Frédéric, et al. "Boron speciation in soda‐lime borosilicate glasses containing zirconium." Journal of the American Ceramic Society 93.9 (2010): 2693-2704. | 6Zr | 0 | 17 | 4 | 0 | 0 | 0 | 0 | 0 | 18 | 0 | 55 | 0 | 0 | 0 | 6 | 0 | 0 | 0 | 0 | 0 | 0 | 0 | 0 | 0 | 0 | 0 | 56 | NMR | 100 | Air quench |  |  |  |  | 1 | 6 | 58.0832 | 58.0832 | 54.62471 | 54.62471 | 59.90012 | 59.90012 | 0.5365014 | 0.5714286
37 | Angeli, Frédéric, et al. "Boron speciation in soda‐lime borosilicate glasses containing zirconium." Journal of the American Ceramic Society 93.9 (2010): 2693-2704. | 8Zr | 0 | 18 | 4 | 0 | 0 | 0 | 0 | 0 | 19 | 0 | 51 | 0 | 0 | 0 | 8 | 0 | 0 | 0 | 0 | 0 | 0 | 0 | 0 | 0 | 0 | 0 | 53 | NMR | 100 | Air quench |  |  |  |  | 1 | 8 | 54.41494 | 54.41494 | 50.43376 | 50.43376 | 56.78886 | 56.78886 | 0.5049935 | 0.5
38 | Angeli, Frédéric, et al. "Influence of lanthanum on borosilicate glass structure: a multinuclear MAS and MQMAS NMR investigation." Journal of Non-Crystalline Solids 376 (2013): 189-198. | 0Ca0La | 0 | 18 | 0 | 0 | 0 | 0 | 0 | 0 | 20 | 0 | 62 | 0 | 0 | 0 | 0 | 0 | 0 | 0 | 0 | 0 | 0 | 0 | 0 | 0 | 0 | 0 | 71 | NMR | 100 | Air quench |  |  | Atm. |  | 1 | 0 | 73.35807 | 73.35807 | 74.43139 | 74.43139 | 71.72237 | 71.72237 | 0.6757783 | 0.6554444
39 | Angeli, Frédéric, et al. "Influence of lanthanum on borosilicate glass structure: a multinuclear MAS and MQMAS NMR investigation." Journal of Non-Crystalline Solids 376 (2013): 189-198. | 0Ca1La | 0 | 17 | 0 | 0 | 0 | 0 | 0 | 0 | 20 | 0 | 62 | 0 | 0 | 0 | 0 | 0 | 0 | 0 | 0 | 1 | 0 | 0 | 0 | 0 | 0 | 0 | 66 | NMR | 100 | Air quench |  |  |  |  | 1 | 1 | 74.07294 | 74.07294 | 73.59036 | 73.59036 | 72.37709 | 72.37709 | 0.6954833 | 0.6592941
40 | Angeli, Frédéric, et al. "Influence of lanthanum on borosilicate glass structure: a multinuclear MAS and MQMAS NMR investigation." Journal of Non-Crystalline Solids 376 (2013): 189-198. | 0Ca2La | 0 | 18 | 0 | 0 | 0 | 0 | 0 | 0 | 18 | 0 | 62 | 0 | 0 | 0 | 0 | 0 | 0 | 0 | 0 | 2 | 0 | 0 | 0 | 0 | 0 | 0 | 62 | NMR | 100 | Air quench |  |  |  |  | 1 | 2 | 69.81095 | 69.81095 | 68.97501 | 68.97501 | 68.6018 | 68.6018 | 0.6684271 | 0.6554444
41 | Angeli, Frédéric, et al. "Influence of lanthanum on borosilicate glass structure: a multinuclear MAS and MQMAS NMR investigation." Journal of Non-Crystalline Solids 376 (2013): 189-198. | 0Ca4La | 0 | 18 | 0 | 0 | 0 | 0 | 0 | 0 | 18 | 0 | 60 | 0 | 0 | 0 | 0 | 0 | 0 | 0 | 0 | 4 | 0 | 0 | 0 | 0 | 0 | 0 | 52 | NMR | 100 | Air quench |  |  |  |  | 1 | 4 | 66.96895 | 66.96895 | 63.32246 | 63.32246 | 66.25081 | 66.25081 | 0.6654886 | 0.6533333
42 | Angeli, Frédéric, et al. "Influence of lanthanum on borosilicate glass structure: a multinuclear MAS and MQMAS NMR investigation." Journal of Non-Crystalline Solids 376 (2013): 189-198. | 0Ca8La | 0 | 19 | 0 | 0 | 0 | 0 | 0 | 0 | 14 | 0 | 59 | 0 | 0 | 0 | 0 | 0 | 0 | 0 | 0 | 8 | 0 | 0 | 0 | 0 | 0 | 0 | 41 | NMR | 100 | Air quench |  |  |  |  | 1 | 8 | 59.05637 | 59.05637 | 56.37938 | 56.37938 | 58.39433 | 58.39433 | 0.6278624 | 0.649
43 | Angeli, Frédéric, et al. "Influence of lanthanum on borosilicate glass structure: a multinuclear MAS and MQMAS NMR investigation." Journal of Non-Crystalline Solids 376 (2013): 189-198. | 0Ca10La | 0 | 20 | 0 | 0 | 0 | 0 | 0 | 0 | 12 | 0 | 58 | 0 | 0 | 0 | 0 | 0 | 0 | 0 | 0 | 10 | 0 | 0 | 0 | 0 | 0 | 0 | 35 | NMR | 100 | Air quench |  |  |  |  | 1 | 10 | 55.67211 | 55.67211 | 56.56669 | 56.56669 | 55.36095 | 55.36095 | 0.5979379 | 0.6451
44 | Angeli, Frédéric, et al. "Influence of lanthanum on borosilicate glass structure: a multinuclear MAS and MQMAS NMR investigation." Journal of Non-Crystalline Solids 376 (2013): 189-198. | 4Ca0La | 0 | 18 | 4 | 0 | 0 | 0 | 0 | 0 | 16 | 0 | 62 | 0 | 0 | 0 | 0 | 0 | 0 | 0 | 0 | 0 | 0 | 0 | 0 | 0 | 0 | 0 | 64 | NMR | 100 | Air quench |  |  |  |  | 1 | 0 | 66.83592 | 66.83592 | 68.78879 | 68.78879 | 68.04926 | 68.04926 | 0.6638851 | 0.6554444
45 | Angeli, Frédéric, et al. "Influence of lanthanum on borosilicate glass structure: a multinuclear MAS and MQMAS NMR investigation." Journal of Non-Crystalline Solids 376 (2013): 189-198. | 8Ca0La | 0 | 17 | 8 | 0 | 0 | 0 | 0 | 0 | 12 | 0 | 63 | 0 | 0 | 0 | 0 | 0 | 0 | 0 | 0 | 0 | 0 | 0 | 0 | 0 | 0 | 0 | 57 | NMR | 100 | Air quench |  |  |  |  | 1 | 0 | 58.20293 | 58.20293 | 59.88639 | 59.88639 | 57.80184 | 57.80184 | 0.6685314 | 0.6604118
46 | Angeli, Frédéric, et al. "Influence of lanthanum on borosilicate glass structure: a multinuclear MAS and MQMAS NMR investigation." Journal of Non-Crystalline Solids 376 (2013): 189-198. | 10Ca0La | 0 | 18 | 10 | 0 | 0 | 0 | 0 | 0 | 10 | 0 | 62 | 0 | 0 | 0 | 0 | 0 | 0 | 0 | 0 | 0 | 0 | 0 | 0 | 0 | 0 | 0 | 53 | NMR | 100 | Air quench |  |  |  |  | 1 | 0 | 52.95665 | 52.95665 | 54.98904 | 54.98904 | 53.04358 | 53.04358 | 0.6356939 | 0.6554444
47 | Angeli, Frédéric, et al. "Influence of lanthanum on borosilicate glass structure: a multinuclear MAS and MQMAS NMR investigation." Journal of Non-Crystalline Solids 376 (2013): 189-198. | 17O 12La | 0 | 18 | 12 | 0 | 0 | 0 | 0 | 0 | 14 | 0 | 56 | 0 | 0 | 0 | 0 | 0 | 0 | 0 | 0 | 0 | 0 | 0 | 0 | 0 | 0 | 0 | 57 | NMR | 100 | Air quench |  |  |  |  | 1 | 0 | 57.42468 | 57.42468 | 57.14066 | 57.14066 | 57.0594 | 57.0594 | 0.6536628 | 0.6491111
48 | Angeli, Frédéric, et al. "Influence of lanthanum on borosilicate glass structure: a multinuclear MAS and MQMAS NMR investigation." Journal of Non-Crystalline Solids 376 (2013): 189-198. | 17O 5Ca4La | 0 | 17 | 5 | 0 | 0 | 0 | 0 | 0 | 20 | 0 | 55 | 0 | 0 | 0 | 0 | 0 | 0 | 0 | 0 | 4 | 0 | 0 | 0 | 0 | 0 | 0 | 54 | NMR | 101 | Air quench |  |  |  |  | 1 | 4 | 60.21516 | 60.21516 | 57.98148 | 57.98148 | 60.08248 | 60.08248 | 0.6667204 | 0.6514706
49 | Bista, Saurav, et al. "Structural changes in calcium aluminoborosilicate glasses recovered from pressures of 1.5 to 3 GPa: Interactions of two network species with coordination number increases." Journal of Non-Crystalline Solids 478 (2017): 50-57. | CABS5 | 15.09 | 4.94 | 15.29 | 0 | 0 | 0 | 0 | 0 | 0 | 0 | 64.24 | 0 | 0 | 0 | 0 | 0 | 0 | 0 | 0 | 0 | 0 | 0 | 0 | 0 | 0 | 0 | 4 | NMR | 99.56 | Air quench |  |  | 0.0001 GPa |  | 1 | 0 | 3.448994 | 3.448994 | 2.943754 | 2.943754 | 5.212786 | 5.212786 | 0.117075 | 0.117075
50 | Bista, Saurav, et al. "Structural changes in calcium aluminoborosilicate glasses recovered from pressures of 1.5 to 3 GPa: Interactions of two network species with coordination number increases." Journal of Non-Crystalline Solids 478 (2017): 50-57. | CABS10 | 15.11 | 9.76 | 15.38 | 0 | 0 | 0 | 0 | 0 | 0 | 0 | 59.33 | 0 | 0 | 0 | 0 | 0 | 0 | 0 | 0 | 0 | 0 | 0 | 0 | 0 | 0 | 0 | 4 | NMR | 99.58 | Air quench |  |  |  |  | 1 | 0 | 4.017495 | 4.017495 | 4.525591 | 4.525591 | 3.959471 | 3.959471 | 0.1095442 | 0.1095442
51 | Bista, Saurav, et al. "Structural changes in calcium aluminoborosilicate glasses recovered from pressures of 1.5 to 3 GPa: Interactions of two network species with coordination number increases." Journal of Non-Crystalline Solids 478 (2017): 50-57. | CABS20 | 14.96 | 19.15 | 15.28 | 0 | 0 | 0 | 0 | 0 | 0 | 0 | 50.19 | 0 | 0 | 0 | 0 | 0 | 0 | 0 | 0 | 0 | 0 | 0 | 0 | 0 | 0 | 0 | 6 | NMR | 99.58 | Air quench |  |  |  |  | 1 | 0 | 5.977454 | 5.977454 | 7.555609 | 7.555609 | 5.172094 | 5.172094 | 0.0967211 | 0.0967211
52 | Bista, Saurav, et al. "Structural changes in calcium aluminoborosilicate glasses recovered from pressures of 1.5 to 3 GPa: Interactions of two network species with coordination number increases." Journal of Non-Crystalline Solids 478 (2017): 50-57. | CABS25 | 15.04 | 23.5 | 15.38 | 0 | 0 | 0 | 0 | 0 | 0 | 0 | 45.66 | 0 | 0 | 0 | 0 | 0 | 0 | 0 | 0 | 0 | 0 | 0 | 0 | 0 | 0 | 0 | 7 | NMR | 99.58 | Air quench |  |  |  |  | 1 | 0 | 7.230342 | 7.230342 | 8.638502 | 8.638502 | 6.908533 | 6.908533 | 0.09191967 | 0.09191967
53 | Chan, Jerry CC, Marko Bertmer, and Hellmut Eckert. "Site Connectivities in amorphous materials studied by double-resonance NMR of quadrupolar nuclei: high-resolution 11B↔ 27Al spectroscopy of aluminoborate glasses." Journal of the American Chemical Society 121.22 (1999): 5238-5248. | Na-I | 30 | 50 | 0 | 0 | 0 | 0 | 0 | 0 | 20 | 0 | 0 | 0 | 0 | 0 | 0 | 0 | 0 | 0 | 0 | 0 | 0 | 0 | 0 | 0 | 0 | 0 | 2.6 | NMR | 100 | Water quench |  |  | Atm. |  | 2 | 0 | 3.704883 | 3.704883 | 1.898291 | 1.898291 | 2.446821 | 2.446821 | 0.1176471 | 0.1176471
54 | Chan, Jerry CC, Marko Bertmer, and Hellmut Eckert. "Site Connectivities in amorphous materials studied by double-resonance NMR of quadrupolar nuclei: high-resolution 11B↔ 27Al spectroscopy of aluminoborate glasses." Journal of the American Chemical Society 121.22 (1999): 5238-5248. | Ca-I | 25 | 50 | 25 | 0 | 0 | 0 | 0 | 0 | 0 | 0 | 0 | 0 | 0 | 0 | 0 | 0 | 0 | 0 | 0 | 0 | 0 | 0 | 0 | 0 | 0 | 0 | 10.8 | NMR | 100 | Water quench |  |  |  |  | 2 | 0 | 15.35642 | 15.35642 | 11.03134 | 11.03134 | 11.02603 | 11.02603 | 0.08333333 | 0.08333333
55 | Chan, Jerry CC, Marko Bertmer, and Hellmut Eckert. "Site Connectivities in amorphous materials studied by double-resonance NMR of quadrupolar nuclei: high-resolution 11B↔ 27Al spectroscopy of aluminoborate glasses." Journal of the American Chemical Society 121.22 (1999): 5238-5248. | Mg-I | 30 | 45 | 0 | 0 | 0 | 0 | 0 | 25 | 0 | 0 | 0 | 0 | 0 | 0 | 0 | 0 | 0 | 0 | 0 | 0 | 0 | 0 | 0 | 0 | 0 | 0 | 8 | NMR | 100 | Water quench |  |  |  |  | 2 | 0 | 9.047013 | 9.047013 | 6.201429 | 6.201429 | 8.030676 | 8.030676 | 0.07575758 | 0.07575758
56 | Chan, Jerry CC, Marko Bertmer, and Hellmut Eckert. "Site Connectivities in amorphous materials studied by double-resonance NMR of quadrupolar nuclei: high-resolution 11B↔ 27Al spectroscopy of aluminoborate glasses." Journal of the American Chemical Society 121.22 (1999): 5238-5248. | Na-II | 20 | 40 | 0 | 0 | 0 | 0 | 0 | 0 | 40 | 0 | 0 | 0 | 0 | 0 | 0 | 0 | 0 | 0 | 0 | 0 | 0 | 0 | 0 | 0 | 0 | 0 | 13.7 | NMR | 100 | Water quench |  |  |  |  | 2 | 0 | 13.35319 | 13.35319 | 14.41031 | 14.41031 | 14.31852 | 14.31852 | 0.3333333 | 0.3333333
57 | Chan, Jerry CC, Marko Bertmer, and Hellmut Eckert. "Site Connectivities in amorphous materials studied by double-resonance NMR of quadrupolar nuclei: high-resolution 11B↔ 27Al spectroscopy of aluminoborate glasses." Journal of the American Chemical Society 121.22 (1999): 5238-5248. | Ca-II | 20 | 40 | 40 | 0 | 0 | 0 | 0 | 0 | 0 | 0 | 0 | 0 | 0 | 0 | 0 | 0 | 0 | 0 | 0 | 0 | 0 | 0 | 0 | 0 | 0 | 0 | 12 | NMR | 100 | Water quench |  |  |  |  | 2 | 0 | 13.41414 | 13.41414 | 13.70661 | 13.70661 | 11.98073 | 11.98073 | 0.1666667 | 0.1666667
58 | Chan, Jerry CC, Marko Bertmer, and Hellmut Eckert. "Site Connectivities in amorphous materials studied by double-resonance NMR of quadrupolar nuclei: high-resolution 11B↔ 27Al spectroscopy of aluminoborate glasses." Journal of the American Chemical Society 121.22 (1999): 5238-5248. | Mg-II | 20 | 40 | 0 | 0 | 0 | 0 | 0 | 40 | 0 | 0 | 0 | 0 | 0 | 0 | 0 | 0 | 0 | 0 | 0 | 0 | 0 | 0 | 0 | 0 | 0 | 0 | 8.9 | NMR | 100 | Water quench |  |  |  |  | 2 | 0 | 10.2457 | 10.2457 | 8.736273 | 8.736273 | 8.918844 | 8.918844 | 0.1666667 | 0.1666667
59 | Du, Lin-Shu, and Jonathan F. Stebbins. "Site preference and Si/B mixing in mixed-alkali borosilicate glasses: a high-resolution 11B and 17O NMR study." Chemistry of materials 15.20 (2003): 3913-3921. | LBS | 0 | 26.7 | 0 | 0 | 0 | 0 | 20 | 0 | 0 | 0 | 53.3 | 0 | 0 | 0 | 0 | 0 | 0 | 0 | 0 | 0 | 0 | 0 | 0 | 0 | 0 | 0 | 45 | NMR | 100 | Water quench |  |  | Atm. |  | 2 | 0 | 43.35803 | 43.35803 | 44.49223 | 44.49223 | 45.51035 | 45.51035 | 0.5505213 | 0.6279288
60 | Du, Lin-Shu, and Jonathan F. Stebbins. "Site preference and Si/B mixing in mixed-alkali borosilicate glasses: a high-resolution 11B and 17O NMR study." Chemistry of materials 15.20 (2003): 3913-3921. | NBS | 0 | 27.5 | 0 | 0 | 0 | 0 | 0 | 0 | 17.5 | 0 | 55 | 0 | 0 | 0 | 0 | 0 | 0 | 0 | 0 | 0 | 0 | 0 | 0 | 0 | 0 | 0 | 56.7 | NMR | 100 | Water quench |  |  |  |  | 2 | 0 | 52.332 | 52.332 | 52.18768 | 52.18768 | 53.55951 | 53.55951 | 0.5316515 | 0.628
61 | Du, Lin-Shu, and Jonathan F. Stebbins. "Site preference and Si/B mixing in mixed-alkali borosilicate glasses: a high-resolution 11B and 17O NMR study." Chemistry of materials 15.20 (2003): 3913-3921. | KBS | 0 | 26.7 | 0 | 0 | 0 | 20 | 0 | 0 | 0 | 0 | 53.3 | 0 | 0 | 0 | 0 | 0 | 0 | 0 | 0 | 0 | 0 | 0 | 0 | 0 | 0 | 0 | 60 | NMR | 100 | Water quench |  |  |  |  | 2 | 0 | 61.6407 | 61.6407 | 60.45839 | 60.45839 | 61.69839 | 61.69839 | 0.5505213 | 0.6279288
62 | Du, Lin-Shu, and Jonathan F. Stebbins. "Site preference and Si/B mixing in mixed-alkali borosilicate glasses: a high-resolution 11B and 17O NMR study." Chemistry of materials 15.20 (2003): 3913-3921. | LN-BS | 0 | 27.1 | 0 | 0 | 0 | 0 | 10.2 | 0 | 8.6 | 0 | 54.1 | 0 | 0 | 0 | 0 | 0 | 0 | 0 | 0 | 0 | 0 | 0 | 0 | 0 | 0 | 0 | 55.2 | NMR | 100 | Water quench |  |  |  |  | 2 | 0 | 52.71873 | 52.71873 | 52.91104 | 52.91104 | 55.15794 | 55.15794 | 0.5421362 | 0.6279299
63 | Du, Lin-Shu, and Jonathan F. Stebbins. "Site preference and Si/B mixing in mixed-alkali borosilicate glasses: a high-resolution 11B and 17O NMR study." Chemistry of materials 15.20 (2003): 3913-3921. | LK-BS | 0 | 26.7 | 0 | 0 | 0 | 10 | 10 | 0 | 0 | 0 | 53.3 | 0 | 0 | 0 | 0 | 0 | 0 | 0 | 0 | 0 | 0 | 0 | 0 | 0 | 0 | 0 | 52.3 | NMR | 100 | Water quench |  |  |  |  | 2 | 0 | 51.30048 | 51.30048 | 49.10139 | 49.10139 | 54.35807 | 54.35807 | 0.5505213 | 0.6279288
64 | Du, Lin-Shu, and Jonathan F. Stebbins. "Site preference and Si/B mixing in mixed-alkali borosilicate glasses: a high-resolution 11B and 17O NMR study." Chemistry of materials 15.20 (2003): 3913-3921. | NK-BS | 0 | 27.1 | 0 | 0 | 0 | 10.2 | 0 | 0 | 8.6 | 0 | 54.1 | 0 | 0 | 0 | 0 | 0 | 0 | 0 | 0 | 0 | 0 | 0 | 0 | 0 | 0 | 0 | 55.7 | NMR | 100 | Water quench |  |  |  |  | 2 | 0 | 56.15652 | 56.15652 | 57.95728 | 57.95728 | 58.36018 | 58.36018 | 0.5421362 | 0.6279299
65 | Hopf, J., et al. "Glass–water interaction: Effect of high-valence cations on glass structure and chemical durability." Geochimica et cosmochimica Acta 181 (2016): 54-71. | HF-1 | 5.02 | 14.98 | 0 | 0 | 0 | 0 | 0 | 0 | 20.03 | 0 | 59.97 | 0 | 0 | 0 | 0 | 0 | 0 | 0 | 0 | 0 | 0 | 0 | 0 | 0 | 0 | 0 | 75.5 | NMR | 100 | Air quench | 2h at 570 °C | Powder | Atm. |  | 1 | 0 | 63.28876 | 63.28876 | 65.05182 | 65.05182 | 65.77418 | 65.77418 | 0.5055198 | 0.5713063
66 | Hopf, J., et al. "Glass–water interaction: Effect of high-valence cations on glass structure and chemical durability." Geochimica et cosmochimica Acta 181 (2016): 54-71. | HF-2 | 4.76 | 14.24 | 0 | 0 | 0 | 0 | 0 | 0 | 18.99 | 0 | 56.99 | 0 | 0 | 0 | 0 | 0 | 0 | 0 | 5.02 | 0 | 0 | 0 | 0 | 0 | 0 | 0 | 72.4 | NMR | 100 | Air quench |  |  |  |  | 1 | 5.02 | 59.20236 | 59.20236 | 54.84133 | 54.84133 | 64.9099 | 64.9099 | 0.5054474 | 0.570613
67 | Hopf, J., et al. "Glass–water interaction: Effect of high-valence cations on glass structure and chemical durability." Geochimica et cosmochimica Acta 181 (2016): 54-71. | HF-3 | 4.5 | 13.5 | 0 | 0 | 0 | 0 | 0 | 0 | 18 | 0 | 54 | 0 | 0 | 0 | 0 | 0 | 0 | 0 | 10 | 0 | 0 | 0 | 0 | 0 | 0 | 0 | 69.7 | NMR | 100 | Air quench |  |  |  |  | 1 | 10 | 57.85327 | 57.85327 | 52.3045 | 52.3045 | 63.70088 | 63.70088 | 0.5057036 | 0.5714286
68 | Hopf, J., et al. "Glass–water interaction: Effect of high-valence cations on glass structure and chemical durability." Geochimica et cosmochimica Acta 181 (2016): 54-71. | HF-4 | 4.25 | 12.75 | 0 | 0 | 0 | 0 | 0 | 0 | 17 | 0 | 51 | 0 | 0 | 0 | 0 | 0 | 0 | 0 | 15 | 0 | 0 | 0 | 0 | 0 | 0 | 0 | 65.4 | NMR | 100 | Air quench |  |  |  |  | 1 | 15 | 59.1594 | 59.1594 | 60.85691 | 60.85691 | 60.73873 | 60.73873 | 0.5057036 | 0.5714286
69 | Hopf, J., et al. "Glass–water interaction: Effect of high-valence cations on glass structure and chemical durability." Geochimica et cosmochimica Acta 181 (2016): 54-71. | HF-5 | 4 | 12 | 0 | 0 | 0 | 0 | 0 | 0 | 16 | 0 | 48 | 0 | 0 | 0 | 0 | 0 | 0 | 0 | 20 | 0 | 0 | 0 | 0 | 0 | 0 | 0 | 60.2 | NMR | 100 | Air quench |  |  |  |  | 1 | 20 | 59.636 | 59.636 | 60.54387 | 60.54387 | 56.08531 | 56.08531 | 0.5057036 | 0.5714286
70 | Kapoor, Saurabh, et al. "Structural and Chemical Approach toward Understanding the Aqueous Corrosion of Sodium Aluminoborate Glasses." The Journal of Physical Chemistry B 122.48 (2018): 10913-10927. | AB-0 | 0 | 79.75 | 0 | 0 | 0 | 0 | 0 | 0 | 20.25 | 0 | 0 | 0 | 0 | 0 | 0 | 0 | 0 | 0 | 0 | 0 | 0 | 0 | 0 | 0 | 0 | 0 | 29.5 | NMR | 100 | Air quench | Annealed | Powder | Atm. |  | 1 | 0 | 32.82943 | 32.82943 | 32.2536 | 32.2536 | 34.75253 | 34.75253 | 0.2539185 | 0.2539185
71 | Kapoor, Saurabh, et al. "Structural and Chemical Approach toward Understanding the Aqueous Corrosion of Sodium Aluminoborate Glasses." The Journal of Physical Chemistry B 122.48 (2018): 10913-10927. | AB-5 | 5.38 | 74.18 | 0 | 0 | 0 | 0 | 0 | 0 | 20.43 | 0 | 0 | 0 | 0 | 0 | 0 | 0 | 0 | 0 | 0 | 0 | 0 | 0 | 0 | 0 | 0 | 0 | 24.2 | NMR | 99.99 | Air quench |  |  |  |  | 1 | 0 | 25.67746 | 25.67746 | 26.40366 | 26.40366 | 25.38915 | 25.38915 | 0.2134796 | 0.2134796
72 | Kapoor, Saurabh, et al. "Structural and Chemical Approach toward Understanding the Aqueous Corrosion of Sodium Aluminoborate Glasses." The Journal of Physical Chemistry B 122.48 (2018): 10913-10927. | AB-10 | 10.48 | 69.37 | 0 | 0 | 0 | 0 | 0 | 0 | 20.15 | 0 | 0 | 0 | 0 | 0 | 0 | 0 | 0 | 0 | 0 | 0 | 0 | 0 | 0 | 0 | 0 | 0 | 18.5 | NMR | 100 | Air quench |  |  |  |  | 1 | 0 | 19.15657 | 19.15657 | 18.77216 | 18.77216 | 17.02994 | 17.02994 | 0.1810585 | 0.1810585
73 | Kapoor, Saurabh, et al. "Structural and Chemical Approach toward Understanding the Aqueous Corrosion of Sodium Aluminoborate Glasses." The Journal of Physical Chemistry B 122.48 (2018): 10913-10927. | AB-15 | 15.34 | 64.66 | 0 | 0 | 0 | 0 | 0 | 0 | 20 | 0 | 0 | 0 | 0 | 0 | 0 | 0 | 0 | 0 | 0 | 0 | 0 | 0 | 0 | 0 | 0 | 0 | 13.6 | NMR | 100 | Air quench |  |  |  |  | 1 | 0 | 14.51028 | 14.51028 | 13.65442 | 13.65442 | 13.22345 | 13.22345 | 0.158705 | 0.158705
74 | Kapoor, Saurabh, et al. "Structural and Chemical Approach toward Understanding the Aqueous Corrosion of Sodium Aluminoborate Glasses." The Journal of Physical Chemistry B 122.48 (2018): 10913-10927. | AB-20 | 20.68 | 59.69 | 0 | 0 | 0 | 0 | 0 | 0 | 19.63 | 0 | 0 | 0 | 0 | 0 | 0 | 0 | 0 | 0 | 0 | 0 | 0 | 0 | 0 | 0 | 0 | 0 | 10 | NMR | 100 | Air quench |  |  |  |  | 1 | 0 | 10.85075 | 10.85075 | 9.710897 | 9.710897 | 9.591883 | 9.591883 | 0.1378414 | 0.1378414
75 | Kapoor, Saurabh, et al. "Structural and Chemical Approach toward Understanding the Aqueous Corrosion of Sodium Aluminoborate Glasses." The Journal of Physical Chemistry B 122.48 (2018): 10913-10927. | AB-25 | 25.69 | 54.55 | 0 | 0 | 0 | 0 | 0 | 0 | 19.76 | 0 | 0 | 0 | 0 | 0 | 0 | 0 | 0 | 0 | 0 | 0 | 0 | 0 | 0 | 0 | 0 | 0 | 8 | NMR | 100 | Air quench |  |  |  |  | 1 | 0 | 8.12001 | 8.12001 | 7.048685 | 7.048685 | 7.823343 | 7.823343 | 0.1256118 | 0.1256118
76 | Kapoor, Saurabh, et al. "Structural and Chemical Approach toward Understanding the Aqueous Corrosion of Sodium Aluminoborate Glasses." The Journal of Physical Chemistry B 122.48 (2018): 10913-10927. | NB-15 | 20.47 | 64.52 | 0 | 0 | 0 | 0 | 0 | 0 | 15.01 | 0 | 0 | 0 | 0 | 0 | 0 | 0 | 0 | 0 | 0 | 0 | 0 | 0 | 0 | 0 | 0 | 0 | 9.4 | NMR | 100 | Air quench |  |  |  |  | 1 | 0 | 7.897492 | 7.897492 | 7.365461 | 7.365461 | 7.192228 | 7.192228 | 0.1025273 | 0.1025273
77 | Kapoor, Saurabh, et al. "Structural and Chemical Approach toward Understanding the Aqueous Corrosion of Sodium Aluminoborate Glasses." The Journal of Physical Chemistry B 122.48 (2018): 10913-10927. | NB-25 | 20.6 | 54.04 | 0 | 0 | 0 | 0 | 0 | 0 | 25.36 | 0 | 0 | 0 | 0 | 0 | 0 | 0 | 0 | 0 | 0 | 0 | 0 | 0 | 0 | 0 | 0 | 0 | 13.1 | NMR | 100 | Air quench |  |  |  |  | 1 | 0 | 15.13693 | 15.13693 | 13.84984 | 13.84984 | 13.90378 | 13.90378 | 0.1858692 | 0.1858692
78 | Kapoor, Saurabh, et al. "Structural and Chemical Approach toward Understanding the Aqueous Corrosion of Sodium Aluminoborate Glasses." The Journal of Physical Chemistry B 122.48 (2018): 10913-10927. | NB-30 | 20.19 | 49.7 | 0 | 0 | 0 | 0 | 0 | 0 | 30.11 | 0 | 0 | 0 | 0 | 0 | 0 | 0 | 0 | 0 | 0 | 0 | 0 | 0 | 0 | 0 | 0 | 0 | 19.4 | NMR | 100 | Air quench |  |  |  |  | 1 | 0 | 18.53157 | 18.53157 | 18.12244 | 18.12244 | 19.31525 | 19.31525 | 0.2307987 | 0.2307987
79 | Kapoor, Saurabh, et al. "Structural and Chemical Approach toward Understanding the Aqueous Corrosion of Sodium Aluminoborate Glasses." The Journal of Physical Chemistry B 122.48 (2018): 10913-10927. | NB-35 | 20.23 | 44.82 | 0 | 0 | 0 | 0 | 0 | 0 | 34.95 | 0 | 0 | 0 | 0 | 0 | 0 | 0 | 0 | 0 | 0 | 0 | 0 | 0 | 0 | 0 | 0 | 0 | 22.8 | NMR | 100 | Air quench |  |  |  |  | 1 | 0 | 19.46019 | 19.46019 | 20.16892 | 20.16892 | 21.49953 | 21.49953 | 0.2779545 | 0.2779545
80 | Kapoor, Saurabh, et al. "Structural and Chemical Approach toward Understanding the Aqueous Corrosion of Sodium Aluminoborate Glasses." The Journal of Physical Chemistry B 122.48 (2018): 10913-10927. | NB-40 | 20.43 | 39.89 | 0 | 0 | 0 | 0 | 0 | 0 | 39.68 | 0 | 0 | 0 | 0 | 0 | 0 | 0 | 0 | 0 | 0 | 0 | 0 | 0 | 0 | 0 | 0 | 0 | 18.6 | NMR | 100 | Air quench |  |  |  |  | 1 | 0 | 17.03054 | 17.03054 | 17.9418 | 17.9418 | 18.04833 | 18.04833 | 0.326289 | 0.326289
81 | Kapoor, Saurabh, et al. "Structural and Chemical Approach toward Understanding the Aqueous Corrosion of Sodium Aluminoborate Glasses." The Journal of Physical Chemistry B 122.48 (2018): 10913-10927. | NB-45 | 20.38 | 34.71 | 0 | 0 | 0 | 0 | 0 | 0 | 44.91 | 0 | 0 | 0 | 0 | 0 | 0 | 0 | 0 | 0 | 0 | 0 | 0 | 0 | 0 | 0 | 0 | 0 | 12.3 | NMR | 100 | Air quench |  |  |  |  | 1 | 0 | 12.36551 | 12.36551 | 12.77156 | 12.77156 | 14.62304 | 14.62304 | 0.3863891 | 0.3863891
82 | Kapoor, Saurabh, et al. "Structural and Chemical Approach toward Understanding the Aqueous Corrosion of Sodium Aluminoborate Glasses." The Journal of Physical Chemistry B 122.48 (2018): 10913-10927. | NB-50 | 20.61 | 29.88 | 0 | 0 | 0 | 0 | 0 | 0 | 49.51 | 0 | 0 | 0 | 0 | 0 | 0 | 0 | 0 | 0 | 0 | 0 | 0 | 0 | 0 | 0 | 0 | 0 | 4 | NMR | 100 | Air quench |  |  |  |  | 1 | 0 | 7.659164 | 7.659164 | 8.155577 | 8.155577 | 12.92838 | 12.92838 | 0.4017317 | 0.4407942
83 | Wu, Jingshi, and Jonathan F. Stebbins. "Effects of cation field strength on the structure of aluminoborosilicate glasses: high-resolution 11B, 27Al and 23Na MAS NMR." Journal of Non-Crystalline Solids 355.9 (2009): 556-562. | B7N20 | 8 | 7 | 0 | 0 | 0 | 0 | 0 | 0 | 20 | 0 | 65 | 0 | 0 | 0 | 0 | 0 | 0 | 0 | 0 | 0 | 0 | 0 | 0 | 0 | 0 | 0 | 62 | NMR | 100 | Water quench |  |  | Atm. |  | 2 | 0 | 56.90751 | 56.90751 | 59.09214 | 59.09214 | 54.74296 | 54.74296 | 0.5128205 | 0.5128205
84 | Wu, Jingshi, and Jonathan F. Stebbins. "Effects of cation field strength on the structure of aluminoborosilicate glasses: high-resolution 11B, 27Al and 23Na MAS NMR." Journal of Non-Crystalline Solids 355.9 (2009): 556-562. | B7N15 | 8 | 7 | 5 | 0 | 0 | 0 | 0 | 0 | 15 | 0 | 65 | 0 | 0 | 0 | 0 | 0 | 0 | 0 | 0 | 0 | 0 | 0 | 0 | 0 | 0 | 0 | 44 | NMR | 100 | Water quench |  |  |  |  | 2 | 0 | 46.02407 | 46.02407 | 48.18666 | 48.18666 | 50.14461 | 50.14461 | 0.4487179 | 0.4487179
85 | Wu, Jingshi, and Jonathan F. Stebbins. "Effects of cation field strength on the structure of aluminoborosilicate glasses: high-resolution 11B, 27Al and 23Na MAS NMR." Journal of Non-Crystalline Solids 355.9 (2009): 556-562. | B7N10 | 8 | 7 | 10 | 0 | 0 | 0 | 0 | 0 | 10 | 0 | 65 | 0 | 0 | 0 | 0 | 0 | 0 | 0 | 0 | 0 | 0 | 0 | 0 | 0 | 0 | 0 | 28 | NMR | 100 | Water quench |  |  |  |  | 2 | 0 | 32.3933 | 32.3933 | 30.38963 | 30.38963 | 29.40257 | 29.40257 | 0.3846154 | 0.3846154
86 | Wu, Jingshi, and Jonathan F. Stebbins. "Effects of cation field strength on the structure of aluminoborosilicate glasses: high-resolution 11B, 27Al and 23Na MAS NMR." Journal of Non-Crystalline Solids 355.9 (2009): 556-562. | B7N05 | 8 | 7 | 15 | 0 | 0 | 0 | 0 | 0 | 5 | 0 | 65 | 0 | 0 | 0 | 0 | 0 | 0 | 0 | 0 | 0 | 0 | 0 | 0 | 0 | 0 | 0 | 19 | NMR | 100 | Water quench |  |  |  |  | 2 | 0 | 22.60808 | 22.60808 | 20.3021 | 20.3021 | 18.34895 | 18.34895 | 0.3205128 | 0.3205128
87 | Wu, Jingshi, and Jonathan F. Stebbins. "Effects of cation field strength on the structure of aluminoborosilicate glasses: high-resolution 11B, 27Al and 23Na MAS NMR." Journal of Non-Crystalline Solids 355.9 (2009): 556-562. | B7N00 | 8 | 7 | 20 | 0 | 0 | 0 | 0 | 0 | 0 | 0 | 65 | 0 | 0 | 0 | 0 | 0 | 0 | 0 | 0 | 0 | 0 | 0 | 0 | 0 | 0 | 0 | 15 | NMR | 100 | Water quench |  |  |  |  | 2 | 0 | 15.83362 | 15.83362 | 16.10418 | 16.10418 | 15.20572 | 15.20572 | 0.2564103 | 0.2564103
88 | Wu, Jingshi, and Jonathan F. Stebbins. "Effects of cation field strength on the structure of aluminoborosilicate glasses: high-resolution 11B, 27Al and 23Na MAS NMR." Journal of Non-Crystalline Solids 355.9 (2009): 556-562. | B21N20 | 8 | 21 | 0 | 0 | 0 | 0 | 0 | 0 | 20 | 0 | 51 | 0 | 0 | 0 | 0 | 0 | 0 | 0 | 0 | 0 | 0 | 0 | 0 | 0 | 0 | 0 | 51 | NMR | 100 | Water quench |  |  |  |  | 2 | 0 | 43.58226 | 43.58226 | 43.15847 | 43.15847 | 43.50252 | 43.50252 | 0.3773585 | 0.3773585
89 | Wu, Jingshi, and Jonathan F. Stebbins. "Effects of cation field strength on the structure of aluminoborosilicate glasses: high-resolution 11B, 27Al and 23Na MAS NMR." Journal of Non-Crystalline Solids 355.9 (2009): 556-562. | B21N15 | 8 | 21 | 5 | 0 | 0 | 0 | 0 | 0 | 15 | 0 | 51 | 0 | 0 | 0 | 0 | 0 | 0 | 0 | 0 | 0 | 0 | 0 | 0 | 0 | 0 | 0 | 36 | NMR | 100 | Water quench |  |  |  |  | 2 | 0 | 36.43323 | 36.43323 | 35.7872 | 35.7872 | 35.8458 | 35.8458 | 0.3301887 | 0.3301887
90 | Wu, Jingshi, and Jonathan F. Stebbins. "Effects of cation field strength on the structure of aluminoborosilicate glasses: high-resolution 11B, 27Al and 23Na MAS NMR." Journal of Non-Crystalline Solids 355.9 (2009): 556-562. | B21N10 | 8 | 21 | 10 | 0 | 0 | 0 | 0 | 0 | 10 | 0 | 51 | 0 | 0 | 0 | 0 | 0 | 0 | 0 | 0 | 0 | 0 | 0 | 0 | 0 | 0 | 0 | 32 | NMR | 100 | Water quench |  |  |  |  | 2 | 0 | 30.4681 | 30.4681 | 29.95435 | 29.95435 | 31.53599 | 31.53599 | 0.2830189 | 0.2830189
91 | Wu, Jingshi, and Jonathan F. Stebbins. "Effects of cation field strength on the structure of aluminoborosilicate glasses: high-resolution 11B, 27Al and 23Na MAS NMR." Journal of Non-Crystalline Solids 355.9 (2009): 556-562. | B21N05 | 8 | 21 | 15 | 0 | 0 | 0 | 0 | 0 | 5 | 0 | 51 | 0 | 0 | 0 | 0 | 0 | 0 | 0 | 0 | 0 | 0 | 0 | 0 | 0 | 0 | 0 | 27 | NMR | 100 | Water quench |  |  |  |  | 2 | 0 | 25.91853 | 25.91853 | 24.98112 | 24.98112 | 26.48235 | 26.48235 | 0.2358491 | 0.2358491
92 | Wu, Jingshi, and Jonathan F. Stebbins. "Effects of cation field strength on the structure of aluminoborosilicate glasses: high-resolution 11B, 27Al and 23Na MAS NMR." Journal of Non-Crystalline Solids 355.9 (2009): 556-562. | B21N00 | 8 | 21 | 20 | 0 | 0 | 0 | 0 | 0 | 0 | 0 | 51 | 0 | 0 | 0 | 0 | 0 | 0 | 0 | 0 | 0 | 0 | 0 | 0 | 0 | 0 | 0 | 21 | NMR | 100 | Water quench |  |  |  |  | 2 | 0 | 21.82676 | 21.82676 | 21.90623 | 21.90623 | 22.01938 | 22.01938 | 0.1886792 | 0.1886792
93 | Zheng, Q. J., et al. "Structure of boroaluminosilicate glasses: impact of [Al2O3]/[SiO2] ratio on the structural role of sodium." Physical Review B 86.5 (2012): 054203.; Zheng, Qiuju, et al. "Composition–structure–property relationships in boroaluminosilicate glasses." Journal of Non-Crystalline Solids 358.6-7 (2012): 993-1002. | Al0 | 0.16 | 4.84 | 0 | 0 | 0.15 | 0 | 0 | 0 | 14.77 | 0 | 80.08 | 0 | 0 | 0 | 0 | 0 | 0 | 0 | 0 | 0 | 0 | 0 | 0 | 0 | 0 | 0 | 94.9 | NMR | 100 | Air quench | 2h 450 and 560 °C | Powder | Atm. |  | 1 | 0.15 | 92.52992 | 92.52992 | 93.60087 | 93.60087 | 95.37158 | 95.37158 | 1.514451 | 0.8676496
94 | Zheng, Q. J., et al. "Structure of boroaluminosilicate glasses: impact of [Al2O3]/[SiO2] ratio on the structural role of sodium." Physical Review B 86.5 (2012): 054203.; Zheng, Qiuju, et al. "Composition–structure–property relationships in boroaluminosilicate glasses." Journal of Non-Crystalline Solids 358.6-7 (2012): 993-1002. | Al1 | 1.16 | 4.85 | 0 | 0 | 0.14 | 0 | 0 | 0 | 14.6 | 0 | 79.38 | 0 | 0 | 0 | 0 | 0 | 0 | 0 | 0 | 0 | 0 | 0 | 0 | 0 | 0 | 0 | 93.2 | NMR | 100.13 | Air quench |  |  |  |  | 1 | 0.14 | 90.00249 | 90.00249 | 92.16946 | 92.16946 | 94.56723 | 94.56723 | 1.000719 | 0.7489273
95 | Zheng, Q. J., et al. "Structure of boroaluminosilicate glasses: impact of [Al2O3]/[SiO2] ratio on the structural role of sodium." Physical Review B 86.5 (2012): 054203.; Zheng, Qiuju, et al. "Composition–structure–property relationships in boroaluminosilicate glasses." Journal of Non-Crystalline Solids 358.6-7 (2012): 993-1002. | Al2.5 | 2 | 4.7 | 0 | 0 | 0.08 | 0 | 0 | 0 | 14.4 | 0 | 78.8 | 0 | 0 | 0 | 0 | 0 | 0 | 0 | 0 | 0 | 0 | 0 | 0 | 0 | 0 | 0 | 94.6 | NMR | 99.98 | Air quench |  |  |  |  | 1 | 0.08 | 87.08263 | 87.08263 | 90.5722 | 90.5722 | 93.79725 | 93.79725 | 0.8186518 | 0.7078898
96 | Zheng, Q. J., et al. "Structure of boroaluminosilicate glasses: impact of [Al2O3]/[SiO2] ratio on the structural role of sodium." Physical Review B 86.5 (2012): 054203.; Zheng, Qiuju, et al. "Composition–structure–property relationships in boroaluminosilicate glasses." Journal of Non-Crystalline Solids 358.6-7 (2012): 993-1002. | Al5 | 4 | 4.2 | 0 | 0 | 0.07 | 0 | 0 | 0 | 13.6 | 0 | 78.1 | 0 | 0 | 0 | 0 | 0 | 0 | 0 | 0 | 0 | 0 | 0 | 0 | 0 | 0 | 0 | 91.6 | NMR | 99.97 | Air quench |  |  |  |  | 1 | 0.07 | 77.66159 | 77.66159 | 84.33392 | 84.33392 | 90.78876 | 90.78876 | 0.608439 | 0.6634604
97 | Zheng, Q. J., et al. "Structure of boroaluminosilicate glasses: impact of [Al2O3]/[SiO2] ratio on the structural role of sodium." Physical Review B 86.5 (2012): 054203.; Zheng, Qiuju, et al. "Composition–structure–property relationships in boroaluminosilicate glasses." Journal of Non-Crystalline Solids 358.6-7 (2012): 993-1002. | Al7.5 | 5.7 | 4.3 | 0 | 0 | 0.06 | 0 | 0 | 0 | 13 | 0 | 76.9 | 0 | 0 | 0 | 0 | 0 | 0 | 0 | 0 | 0 | 0 | 0 | 0 | 0 | 0 | 0 | 83.1 | NMR | 99.96 | Air quench |  |  |  |  | 1 | 0.06 | 68.48828 | 68.48828 | 75.51311 | 75.51311 | 84.00108 | 84.00108 | 0.4797048 | 0.4797048
98 | Zheng, Q. J., et al. "Structure of boroaluminosilicate glasses: impact of [Al2O3]/[SiO2] ratio on the structural role of sodium." Physical Review B 86.5 (2012): 054203.; Zheng, Qiuju, et al. "Composition–structure–property relationships in boroaluminosilicate glasses." Journal of Non-Crystalline Solids 358.6-7 (2012): 993-1002. | Al10 | 7.5 | 4.3 | 0 | 0 | 0.07 | 0 | 0 | 0 | 12.3 | 0 | 75.9 | 0 | 0 | 0 | 0 | 0 | 0 | 0 | 0 | 0 | 0 | 0 | 0 | 0 | 0 | 0 | 74.4 | NMR | 100.07 | Air quench |  |  |  |  | 1 | 0.07 | 57.92052 | 57.92052 | 61.97125 | 61.97125 | 70.06313 | 70.06313 | 0.3586006 | 0.3586006
99 | Zheng, Q. J., et al. "Structure of boroaluminosilicate glasses: impact of [Al2O3]/[SiO2] ratio on the structural role of sodium." Physical Review B 86.5 (2012): 054203.; Zheng, Qiuju, et al. "Composition–structure–property relationships in boroaluminosilicate glasses." Journal of Non-Crystalline Solids 358.6-7 (2012): 993-1002. | Al12.5 | 10.4 | 4.4 | 0 | 0 | 0.07 | 0 | 0 | 0 | 13.1 | 0 | 72 | 0 | 0 | 0 | 0 | 0 | 0 | 0 | 0 | 0 | 0 | 0 | 0 | 0 | 0 | 0 | 43.6 | NMR | 99.97 | Air quench |  |  |  |  | 1 | 0.07 | 40.15005 | 40.15005 | 39.76783 | 39.76783 | 40.41798 | 40.41798 | 0.2847826 | 0.2847826
100 | Zheng, Q. J., et al. "Structure of boroaluminosilicate glasses: impact of [Al2O3]/[SiO2] ratio on the structural role of sodium." Physical Review B 86.5 (2012): 054203.; Zheng, Qiuju, et al. "Composition–structure–property relationships in boroaluminosilicate glasses." Journal of Non-Crystalline Solids 358.6-7 (2012): 993-1002. | Al15 | 12.7 | 4.6 | 0 | 0 | 0.07 | 0 | 0 | 0 | 13.5 | 0 | 69.2 | 0 | 0 | 0 | 0 | 0 | 0 | 0 | 0 | 0 | 0 | 0 | 0 | 0 | 0 | 0 | 19.9 | NMR | 100.07 | Air quench |  |  |  |  | 1 | 0.07 | 24.8542 | 24.8542 | 20.7313 | 20.7313 | 19.15148 | 19.15148 | 0.2436823 | 0.2436823
101 | Zheng, Q. J., et al. "Structure of boroaluminosilicate glasses: impact of [Al2O3]/[SiO2] ratio on the structural role of sodium." Physical Review B 86.5 (2012): 054203.; Zheng, Qiuju, et al. "Composition–structure–property relationships in boroaluminosilicate glasses." Journal of Non-Crystalline Solids 358.6-7 (2012): 993-1002. | Al17.5 | 17.18 | 4.99 | 0 | 0 | 0.13 | 0 | 0 | 0 | 14.73 | 0 | 62.97 | 0 | 0 | 0 | 0 | 0 | 0 | 0 | 0 | 0 | 0 | 0 | 0 | 0 | 0 | 0 | 1 | NMR | 100 | Air quench |  |  |  |  | 1 | 0.13 | 7.861138 | 7.861138 | 5.020559 | 5.020559 | 4.295446 | 4.295446 | 0.1998372 | 0.1998372
102 | Zheng, Q. J., et al. "Structure of boroaluminosilicate glasses: impact of [Al2O3]/[SiO2] ratio on the structural role of sodium." Physical Review B 86.5 (2012): 054203.; Zheng, Qiuju, et al. "Composition–structure–property relationships in boroaluminosilicate glasses." Journal of Non-Crystalline Solids 358.6-7 (2012): 993-1002. | Al20 | 19.61 | 5 | 0 | 0 | 0.14 | 0 | 0 | 0 | 14.73 | 0 | 60.52 | 0 | 0 | 0 | 0 | 0 | 0 | 0 | 0 | 0 | 0 | 0 | 0 | 0 | 0 | 0 | 0.8 | NMR | 100 | Air quench |  |  |  |  | 1 | 0.14 | 1.620587 | 1.620587 | 1.099855 | 1.099855 | 0.5357379 | 0.5357379 | 0.176534 | 0.176534
103 | Majérus, Odile, et al. "Temperature-induced boron coordination change in alkali borate glasses and melts." Physical Review B 67.2 (2003): 024210. | LB2 | 0 | 62.9 | 0 | 0 | 0 | 0 | 37.1 | 0 | 0 | 0 | 0 | 0 | 0 | 0 | 0 | 0 | 0 | 0 | 0 | 0 | 0 | 0 | 0 | 0 | 0 | 0 | 46 | Neutraon diffraction | 100 | Water quench |  | Powder | Atm. |  | 2 | 0 | 45.21042 | 45.21042 | 44.47963 | 44.47963 | 45.65612 | 45.65612 | 0.4097358 | 0.5898251
104 | Majérus, Odile, et al. "Temperature-induced boron coordination change in alkali borate glasses and melts." Physical Review B 67.2 (2003): 024210. | NB2 | 0 | 64.2 | 0 | 0 | 0 | 0 | 0 | 0 | 35.8 | 0 | 0 | 0 | 0 | 0 | 0 | 0 | 0 | 0 | 0 | 0 | 0 | 0 | 0 | 0 | 0 | 0 | 43 | Neutraon diffraction | 100 | Water quench |  |  |  |  | 2 | 0 | 41.72933 | 41.72933 | 40.87617 | 40.87617 | 39.70475 | 39.70475 | 0.4094419 | 0.5576324
105 | Majérus, Odile, et al. "Temperature-induced boron coordination change in alkali borate glasses and melts." Physical Review B 67.2 (2003): 024210. | KB2 | 0 | 65.2 | 0 | 0 | 0 | 34.8 | 0 | 0 | 0 | 0 | 0 | 0 | 0 | 0 | 0 | 0 | 0 | 0 | 0 | 0 | 0 | 0 | 0 | 0 | 0 | 0 | 40 | Neutraon diffraction | 100 | Water quench |  |  |  |  | 2 | 0 | 39.58798 | 39.58798 | 38.11042 | 38.11042 | 40.50953 | 40.50953 | 0.4087411 | 0.5337423
106 | Wu, Jingshi, and Jonathan F. Stebbins. "Cation field strength effects on boron coordination in binary borate glasses." Journal of the American Ceramic Society 97.9 (2014): 2794-2801. | NB25 | 0 | 74.3 | 0 | 0 | 0 | 0 | 0 | 0 | 25.7 | 0 | 0 | 0 | 0 | 0 | 0 | 0 | 0 | 0 | 0 | 0 | 0 | 0 | 0 | 0 | 0 | 0 | 35.1 | NMR | 100 | Water quench |  |  | Atm. |  | 2 | 0 | 34.70488 | 34.70488 | 33.85305 | 33.85305 | 32.37697 | 32.37697 | 0.345895 | 0.345895
107 | Wu, Jingshi, and Jonathan F. Stebbins. "Cation field strength effects on boron coordination in binary borate glasses." Journal of the American Ceramic Society 97.9 (2014): 2794-2801. | NB30 | 0 | 70.9 | 0 | 0 | 0 | 0 | 0 | 0 | 29.1 | 0 | 0 | 0 | 0 | 0 | 0 | 0 | 0 | 0 | 0 | 0 | 0 | 0 | 0 | 0 | 0 | 0 | 41.6 | NMR | 100 | Water quench |  |  |  |  | 2 | 0 | 38.17388 | 38.17388 | 36.92704 | 36.92704 | 35.81289 | 35.81289 | 0.4104372 | 0.4104372
108 | Wu, Jingshi, and Jonathan F. Stebbins. "Cation field strength effects on boron coordination in binary borate glasses." Journal of the American Ceramic Society 97.9 (2014): 2794-2801. | NB33 | 0 | 66.3 | 0 | 0 | 0 | 0 | 0 | 0 | 33.7 | 0 | 0 | 0 | 0 | 0 | 0 | 0 | 0 | 0 | 0 | 0 | 0 | 0 | 0 | 0 | 0 | 0 | 43.4 | NMR | 100 | Water quench |  |  |  |  | 2 | 0 | 41.33007 | 41.33007 | 40.23728 | 40.23728 | 39.09176 | 39.09176 | 0.4075194 | 0.5082956
109 | Wu, Jingshi, and Jonathan F. Stebbins. "Cation field strength effects on boron coordination in binary borate glasses." Journal of the American Ceramic Society 97.9 (2014): 2794-2801. | NB37.5 | 0 | 59.8 | 0 | 0 | 0 | 0 | 0 | 0 | 40.2 | 0 | 0 | 0 | 0 | 0 | 0 | 0 | 0 | 0 | 0 | 0 | 0 | 0 | 0 | 0 | 0 | 0 | 41.1 | NMR | 100 | Water quench |  |  |  |  | 2 | 0 | 40.14462 | 40.14462 | 39.72093 | 39.72093 | 39.28332 | 39.28332 | 0.4073678 | 0.3979197
110 | Wu, Jingshi, and Jonathan F. Stebbins. "Cation field strength effects on boron coordination in binary borate glasses." Journal of the American Ceramic Society 97.9 (2014): 2794-2801. | BB25 | 0 | 74.4 | 0 | 0 | 0 | 0 | 0 | 0 | 0 | 0 | 0 | 0 | 0 | 0 | 0 | 25.6 | 0 | 0 | 0 | 0 | 0 | 0 | 0 | 0 | 0 | 0 | 34.1 | NMR | 100 | Water quench |  |  |  |  | 2 | 25.6 | 35.09244 | 35.09244 | 34.71335 | 34.71335 | 34.68004 | 34.68004 | 0.172043 | 0.172043
111 | Wu, Jingshi, and Jonathan F. Stebbins. "Cation field strength effects on boron coordination in binary borate glasses." Journal of the American Ceramic Society 97.9 (2014): 2794-2801. | BB30 | 0 | 70.4 | 0 | 0 | 0 | 0 | 0 | 0 | 0 | 0 | 0 | 0 | 0 | 0 | 0 | 29.6 | 0 | 0 | 0 | 0 | 0 | 0 | 0 | 0 | 0 | 0 | 39.5 | NMR | 100 | Water quench |  |  |  |  | 2 | 29.6 | 39.16227 | 39.16227 | 38.83274 | 38.83274 | 39.42858 | 39.42858 | 0.2102273 | 0.2102273
112 | Wu, Jingshi, and Jonathan F. Stebbins. "Cation field strength effects on boron coordination in binary borate glasses." Journal of the American Ceramic Society 97.9 (2014): 2794-2801. | BB33 | 0 | 65.6 | 0 | 0 | 0 | 0 | 0 | 0 | 0 | 0 | 0 | 0 | 0 | 0 | 0 | 34.4 | 0 | 0 | 0 | 0 | 0 | 0 | 0 | 0 | 0 | 0 | 43.1 | NMR | 100 | Water quench |  |  |  |  | 2 | 34.4 | 41.41378 | 41.41378 | 40.91926 | 40.91926 | 42.17203 | 42.17203 | 0.2621951 | 0.2621951
113 | Wu, Jingshi, and Jonathan F. Stebbins. "Cation field strength effects on boron coordination in binary borate glasses." Journal of the American Ceramic Society 97.9 (2014): 2794-2801. | BB40 | 0 | 60.4 | 0 | 0 | 0 | 0 | 0 | 0 | 0 | 0 | 0 | 0 | 0 | 0 | 0 | 39.6 | 0 | 0 | 0 | 0 | 0 | 0 | 0 | 0 | 0 | 0 | 44.5 | NMR | 100 | Water quench |  |  |  |  | 2 | 39.6 | 40.46386 | 40.46386 | 40.05217 | 40.05217 | 41.05674 | 41.05674 | 0.3278146 | 0.3278146
114 | Wu, Jingshi, and Jonathan F. Stebbins. "Cation field strength effects on boron coordination in binary borate glasses." Journal of the American Ceramic Society 97.9 (2014): 2794-2801. | BB50 | 0 | 49.6 | 0 | 0 | 0 | 0 | 0 | 0 | 0 | 0 | 0 | 0 | 0 | 0 | 0 | 50.4 | 0 | 0 | 0 | 0 | 0 | 0 | 0 | 0 | 0 | 0 | 35.9 | NMR | 100 | Water quench |  |  |  |  | 2 | 50.4 | 33.1528 | 33.1528 | 34.67422 | 34.67422 | 32.31178 | 32.31178 | 0.407506 | 0.5080645
115 | Wu, Jingshi, and Jonathan F. Stebbins. "Cation field strength effects on boron coordination in binary borate glasses." Journal of the American Ceramic Society 97.9 (2014): 2794-2801. | CB25 | 0 | 73.7 | 26.3 | 0 | 0 | 0 | 0 | 0 | 0 | 0 | 0 | 0 | 0 | 0 | 0 | 0 | 0 | 0 | 0 | 0 | 0 | 0 | 0 | 0 | 0 | 0 | 32.9 | NMR | 100 | Water quench |  |  |  |  | 2 | 0 | 34.04197 | 34.04197 | 34.15911 | 34.15911 | 32.93435 | 32.93435 | 0.1784261 | 0.1784261
116 | Wu, Jingshi, and Jonathan F. Stebbins. "Cation field strength effects on boron coordination in binary borate glasses." Journal of the American Ceramic Society 97.9 (2014): 2794-2801. | CB30 | 0 | 70.2 | 29.8 | 0 | 0 | 0 | 0 | 0 | 0 | 0 | 0 | 0 | 0 | 0 | 0 | 0 | 0 | 0 | 0 | 0 | 0 | 0 | 0 | 0 | 0 | 0 | 36.7 | NMR | 100 | Water quench |  |  |  |  | 2 | 0 | 36.38014 | 36.38014 | 36.19035 | 36.19035 | 37.14463 | 37.14463 | 0.2122507 | 0.2122507
117 | Wu, Jingshi, and Jonathan F. Stebbins. "Cation field strength effects on boron coordination in binary borate glasses." Journal of the American Ceramic Society 97.9 (2014): 2794-2801. | CB33 | 0 | 66.5 | 33.5 | 0 | 0 | 0 | 0 | 0 | 0 | 0 | 0 | 0 | 0 | 0 | 0 | 0 | 0 | 0 | 0 | 0 | 0 | 0 | 0 | 0 | 0 | 0 | 39.4 | NMR | 100 | Water quench |  |  |  |  | 2 | 0 | 38.16227 | 38.16227 | 37.38783 | 37.38783 | 39.14431 | 39.14431 | 0.2518797 | 0.2518797
118 | Wu, Jingshi, and Jonathan F. Stebbins. "Cation field strength effects on boron coordination in binary borate glasses." Journal of the American Ceramic Society 97.9 (2014): 2794-2801. | CB40 | 0 | 61.4 | 38.6 | 0 | 0 | 0 | 0 | 0 | 0 | 0 | 0 | 0 | 0 | 0 | 0 | 0 | 0 | 0 | 0 | 0 | 0 | 0 | 0 | 0 | 0 | 0 | 41.9 | NMR | 100 | Water quench |  |  |  |  | 2 | 0 | 38.59093 | 38.59093 | 37.85496 | 37.85496 | 39.90114 | 39.90114 | 0.3143322 | 0.3143322
119 | Wu, Jingshi, and Jonathan F. Stebbins. "Cation field strength effects on boron coordination in binary borate glasses." Journal of the American Ceramic Society 97.9 (2014): 2794-2801. | CB50 | 0 | 50 | 50 | 0 | 0 | 0 | 0 | 0 | 0 | 0 | 0 | 0 | 0 | 0 | 0 | 0 | 0 | 0 | 0 | 0 | 0 | 0 | 0 | 0 | 0 | 0 | 38.3 | NMR | 100 | Water quench |  |  |  |  | 2 | 0 | 37.84517 | 37.84517 | 35.8882 | 35.8882 | 38.73205 | 38.73205 | 0.4070114 | 0.5
120 | Smedskjaer, Morten M., et al. "Topological principles of borosilicate glass chemistry." The Journal of Physical Chemistry B 115.44 (2011): 12930-12946. | 75B | 0 | 74.1 | 10.5 | 0 | 0 | 0 | 0 | 0 | 15.4 | 0 | 0 | 0 | 0 | 0 | 0 | 0 | 0 | 0 | 0 | 0 | 0 | 0 | 0 | 0 | 0 | 0 | 39.9 | NMR | 100 | Water quench | Annealed for 2-2.5h at their respective Tg | Powder | Atm. |  | 2 | 0 | 37.64374 | 37.64374 | 36.83046 | 36.83046 | 30.72741 | 30.72741 | 0.2786775 | 0.2786775
121 | Smedskjaer, Morten M., et al. "Topological principles of borosilicate glass chemistry." The Journal of Physical Chemistry B 115.44 (2011): 12930-12946. | 63B-12Si | 0 | 62 | 10.4 | 0 | 0 | 0 | 0 | 0 | 14.9 | 0 | 12.7 | 0 | 0 | 0 | 0 | 0 | 0 | 0 | 0 | 0 | 0 | 0 | 0 | 0 | 0 | 0 | 45.3 | NMR | 100 | Water quench |  |  |  |  | 2 | 0 | 42.44422 | 42.44422 | 41.37227 | 41.37227 | 38.35338 | 38.35338 | 0.3241935 | 0.3241935
122 | Smedskjaer, Morten M., et al. "Topological principles of borosilicate glass chemistry." The Journal of Physical Chemistry B 115.44 (2011): 12930-12946. | 51B-24Si | 0 | 49.3 | 10.8 | 0 | 0 | 0 | 0 | 0 | 15 | 0 | 24.9 | 0 | 0 | 0 | 0 | 0 | 0 | 0 | 0 | 0 | 0 | 0 | 0 | 0 | 0 | 0 | 48.9 | NMR | 100 | Water quench |  |  |  |  | 2 | 0 | 47.6039 | 47.6039 | 47.55254 | 47.55254 | 47.80081 | 47.80081 | 0.4137931 | 0.4137931
123 | Smedskjaer, Morten M., et al. "Topological principles of borosilicate glass chemistry." The Journal of Physical Chemistry B 115.44 (2011): 12930-12946. | 37B-37Si | 0 | 38.4 | 10.6 | 0 | 0 | 0 | 0 | 0 | 14.1 | 0 | 36.9 | 0 | 0 | 0 | 0 | 0 | 0 | 0 | 0 | 0 | 0 | 0 | 0 | 0 | 0 | 0 | 53.5 | NMR | 100 | Water quench |  |  |  |  | 2 | 0 | 52.11442 | 52.11442 | 51.71107 | 51.71107 | 54.40559 | 54.40559 | 0.4595865 | 0.5052083
124 | Smedskjaer, Morten M., et al. "Topological principles of borosilicate glass chemistry." The Journal of Physical Chemistry B 115.44 (2011): 12930-12946. | 24B-51Si | 0 | 21.9 | 11 | 0 | 0 | 0 | 0 | 0 | 15.5 | 0 | 51.6 | 0 | 0 | 0 | 0 | 0 | 0 | 0 | 0 | 0 | 0 | 0 | 0 | 0 | 0 | 0 | 65.5 | NMR | 100 | Water quench |  |  |  |  | 2 | 0 | 63.55188 | 63.55188 | 63.34384 | 63.34384 | 60.63622 | 60.63622 | 0.5929071 | 0.6347671
125 | Smedskjaer, Morten M., et al. "Topological principles of borosilicate glass chemistry." The Journal of Physical Chemistry B 115.44 (2011): 12930-12946. | 12B-63Si | 0 | 10.8 | 10.6 | 0 | 0 | 0 | 0 | 0 | 14.8 | 0 | 63.8 | 0 | 0 | 0 | 0 | 0 | 0 | 0 | 0 | 0 | 0 | 0 | 0 | 0 | 0 | 0 | 75.8 | NMR | 100 | Water quench |  |  |  |  | 2 | 0 | 71.46313 | 71.46313 | 73.00735 | 73.00735 | 71.27774 | 71.27774 | 0.8854693 | 0.7022407
126 | Smedskjaer, Morten M., et al. "Topological principles of borosilicate glass chemistry." The Journal of Physical Chemistry B 115.44 (2011): 12930-12946. | 6B-69Si | 0 | 4.9 | 9.8 | 0 | 0 | 0 | 0 | 0 | 16.1 | 0 | 69.3 | 0 | 0 | 0 | 0 | 0 | 0 | 0 | 0 | 0 | 0 | 0 | 0 | 0 | 0 | 0 | 80.8 | NMR | 100.1 | Water quench |  |  |  |  | 2 | 0 | 77.97535 | 77.97535 | 78.96512 | 78.96512 | 82.28823 | 82.28823 | 1.540406 | 0.8587143
127 | Sørensen, Søren S., et al. "Boron anomaly in the thermal conductivity of lithium borate glasses." Physical Review Materials 3.7 (2019): 075601.:S. A. Feller, W. J. Dell, and P. J. Bray, J. Non. Cryst. Solids 51, 21 (1982). | Li10 | 0 | 90.4 | 0 | 0 | 0 | 0 | 9.6 | 0 | 0 | 0 | 0 | 0 | 0 | 0 | 0 | 0 | 0 | 0 | 0 | 0 | 0 | 0 | 0 | 0 | 0 | 0 | 11.2 | NMR | 100 | Air quench |  |  | Atm. |  | 1 | 0 | 10.77849 | 10.77849 | 10.75101 | 10.75101 | 10.90176 | 10.90176 | 0.1061947 | 0.1061947
128 | Sørensen, Søren S., et al. "Boron anomaly in the thermal conductivity of lithium borate glasses." Physical Review Materials 3.7 (2019): 075601.:S. A. Feller, W. J. Dell, and P. J. Bray, J. Non. Cryst. Solids 51, 21 (1982). | Li15 | 0 | 85.4 | 0 | 0 | 0 | 0 | 14.6 | 0 | 0 | 0 | 0 | 0 | 0 | 0 | 0 | 0 | 0 | 0 | 0 | 0 | 0 | 0 | 0 | 0 | 0 | 0 | 17.7 | NMR | 100 | Air quench |  |  |  |  | 1 | 0 | 17.41694 | 17.41694 | 17.31011 | 17.31011 | 17.31279 | 17.31279 | 0.1709602 | 0.1709602
129 | Sørensen, Søren S., et al. "Boron anomaly in the thermal conductivity of lithium borate glasses." Physical Review Materials 3.7 (2019): 075601.:S. A. Feller, W. J. Dell, and P. J. Bray, J. Non. Cryst. Solids 51, 21 (1982). | Li20 | 0 | 80.1 | 0 | 0 | 0 | 0 | 19.9 | 0 | 0 | 0 | 0 | 0 | 0 | 0 | 0 | 0 | 0 | 0 | 0 | 0 | 0 | 0 | 0 | 0 | 0 | 0 | 25 | NMR | 100 | Air quench |  |  |  |  | 1 | 0 | 25.19371 | 25.19371 | 25.34782 | 25.34782 | 24.99135 | 24.99135 | 0.2484395 | 0.2484395
130 | Sørensen, Søren S., et al. "Boron anomaly in the thermal conductivity of lithium borate glasses." Physical Review Materials 3.7 (2019): 075601.:S. A. Feller, W. J. Dell, and P. J. Bray, J. Non. Cryst. Solids 51, 21 (1982). | Li25 | 0 | 75.3 | 0 | 0 | 0 | 0 | 24.7 | 0 | 0 | 0 | 0 | 0 | 0 | 0 | 0 | 0 | 0 | 0 | 0 | 0 | 0 | 0 | 0 | 0 | 0 | 0 | 32.9 | NMR | 100 | Air quench |  |  |  |  | 1 | 0 | 32.37016 | 32.37016 | 32.5328 | 32.5328 | 32.28527 | 32.28527 | 0.3280212 | 0.3280212
131 | Sørensen, Søren S., et al. "Boron anomaly in the thermal conductivity of lithium borate glasses." Physical Review Materials 3.7 (2019): 075601.:S. A. Feller, W. J. Dell, and P. J. Bray, J. Non. Cryst. Solids 51, 21 (1982). | Li30 | 0 | 70.5 | 0 | 0 | 0 | 0 | 29.5 | 0 | 0 | 0 | 0 | 0 | 0 | 0 | 0 | 0 | 0 | 0 | 0 | 0 | 0 | 0 | 0 | 0 | 0 | 0 | 39.7 | NMR | 100 | Air quench |  |  |  |  | 1 | 0 | 38.89917 | 38.89917 | 38.67258 | 38.67258 | 39.94341 | 39.94341 | 0.4184397 | 0.4184397
132 | Sørensen, Søren S., et al. "Boron anomaly in the thermal conductivity of lithium borate glasses." Physical Review Materials 3.7 (2019): 075601.:S. A. Feller, W. J. Dell, and P. J. Bray, J. Non. Cryst. Solids 51, 21 (1982). | Li35 | 0 | 65.5 | 0 | 0 | 0 | 0 | 34.5 | 0 | 0 | 0 | 0 | 0 | 0 | 0 | 0 | 0 | 0 | 0 | 0 | 0 | 0 | 0 | 0 | 0 | 0 | 0 | 42.9 | NMR | 100 | Air quench |  |  |  |  | 1 | 0 | 43.11391 | 43.11391 | 42.53417 | 42.53417 | 44.1895 | 44.1895 | 0.4084537 | 0.5267176
133 | Sørensen, Søren S., et al. "Boron anomaly in the thermal conductivity of lithium borate glasses." Physical Review Materials 3.7 (2019): 075601.:S. A. Feller, W. J. Dell, and P. J. Bray, J. Non. Cryst. Solids 51, 21 (1982). | Li40 | 0 | 60.1 | 0 | 0 | 0 | 0 | 39.9 | 0 | 0 | 0 | 0 | 0 | 0 | 0 | 0 | 0 | 0 | 0 | 0 | 0 | 0 | 0 | 0 | 0 | 0 | 0 | 43.4 | NMR | 100 | Air quench |  |  |  |  | 1 | 0 | 44.26197 | 44.26197 | 43.53996 | 43.53996 | 44.35347 | 44.35347 | 0.4077982 | 0.4007022
134 | Sørensen, Søren S., et al. "Boron anomaly in the thermal conductivity of lithium borate glasses." Physical Review Materials 3.7 (2019): 075601.:S. A. Feller, W. J. Dell, and P. J. Bray, J. Non. Cryst. Solids 51, 21 (1982). | Li48 | 0 | 52.3 | 0 | 0 | 0 | 0 | 47.7 | 0 | 0 | 0 | 0 | 0 | 0 | 0 | 0 | 0 | 0 | 0 | 0 | 0 | 0 | 0 | 0 | 0 | 0 | 0 | 38.4 | NMR | 100 | Air quench |  |  |  |  | 1 | 0 | 39.5697 | 39.5697 | 40.5239 | 40.5239 | 39.51011 | 39.51011 | 0.3802844 | 0.3179847
135 | Wu, Jingshi, and Jonathan F. Stebbins. "Temperature and modifier cation field strength effects on aluminoborosilicate glass network structure." Journal of Non-Crystalline Solids 362 (2013): 73-81. | BABS27_FQ | 7.48 | 6.71 | 0 | 0 | 0 | 0 | 0 | 0 | 0 | 0 | 67.12 | 0 | 0 | 0 | 0 | 18.69 | 0 | 0 | 0 | 0 | 0 | 0 | 0 | 0 | 0 | 0 | 27 | NMR | 100 | Fast quench |  |  | Atm. |  | 3 | 18.69 | 32.54084 | 32.54084 | 29.69918 | 29.69918 | 26.79985 | 26.79985 | 0.2551188 | 0.2551188
136 | Wu, Jingshi, and Jonathan F. Stebbins. "Temperature and modifier cation field strength effects on aluminoborosilicate glass network structure." Journal of Non-Crystalline Solids 362 (2013): 73-81. | BABS27_WQ | 7.48 | 6.71 | 0 | 0 | 0 | 0 | 0 | 0 | 0 | 0 | 67.12 | 0 | 0 | 0 | 0 | 18.69 | 0 | 0 | 0 | 0 | 0 | 0 | 0 | 0 | 0 | 0 | 30.4 | NMR | 100 | Water quench |  |  | Atm. |  | 2 | 18.69 | 26.89836 | 26.89836 | 29.75592 | 29.75592 | 30.1334 | 30.1334 | 0.2551188 | 0.2551188
137 | Wu, Jingshi, and Jonathan F. Stebbins. "Temperature and modifier cation field strength effects on aluminoborosilicate glass network structure." Journal of Non-Crystalline Solids 362 (2013): 73-81. | BABS27_FQ-AN | 7.48 | 6.71 | 0 | 0 | 0 | 0 | 0 | 0 | 0 | 0 | 67.12 | 0 | 0 | 0 | 0 | 18.69 | 0 | 0 | 0 | 0 | 0 | 0 | 0 | 0 | 0 | 0 | 40.7 | NMR | 100 | Slow cooled | Annealed |  | Atm. |  | 0 | 18.69 | 34.37915 | 34.37915 | 42.82963 | 42.82963 | 62.10685 | 62.10685 | 0.2551188 | 0.2551188
138 | Wu, Jingshi, and Jonathan F. Stebbins. "Temperature and modifier cation field strength effects on aluminoborosilicate glass network structure." Journal of Non-Crystalline Solids 362 (2013): 73-81. | BABS21_FQ | 7.55 | 19.47 | 0 | 0 | 0 | 0 | 0 | 0 | 0 | 0 | 54.69 | 0 | 0 | 0 | 0 | 18.29 | 0 | 0 | 0 | 0 | 0 | 0 | 0 | 0 | 0 | 0 | 28.8 | NMR | 100 | Fast quench |  |  | Atm. |  | 3 | 18.29 | 29.39149 | 29.39149 | 27.88898 | 27.88898 | 28.4106 | 28.4106 | 0.1841152 | 0.1841152
139 | Wu, Jingshi, and Jonathan F. Stebbins. "Temperature and modifier cation field strength effects on aluminoborosilicate glass network structure." Journal of Non-Crystalline Solids 362 (2013): 73-81. | BABS21_WQ | 7.55 | 19.47 | 0 | 0 | 0 | 0 | 0 | 0 | 0 | 0 | 54.69 | 0 | 0 | 0 | 0 | 18.29 | 0 | 0 | 0 | 0 | 0 | 0 | 0 | 0 | 0 | 0 | 32 | NMR | 100 | Water quench |  |  | Atm. |  | 2 | 18.29 | 19.78209 | 19.78209 | 27.88474 | 27.88474 | 22.54594 | 22.54594 | 0.1841152 | 0.1841152
140 | Wu, Jingshi, and Jonathan F. Stebbins. "Temperature and modifier cation field strength effects on aluminoborosilicate glass network structure." Journal of Non-Crystalline Solids 362 (2013): 73-81. | BABS21_FQ-AN | 7.55 | 19.47 | 0 | 0 | 0 | 0 | 0 | 0 | 0 | 0 | 54.69 | 0 | 0 | 0 | 0 | 18.29 | 0 | 0 | 0 | 0 | 0 | 0 | 0 | 0 | 0 | 0 | 35.6 | NMR | 100 | Slow cooled | Annealed |  | Atm. |  | 0 | 18.29 | 33.22795 | 33.22795 | 34.35045 | 34.35045 | 35.3379 | 35.3379 | 0.1841152 | 0.1841152
141 | Charpentier, Thibault, et al. "Self-healing capacity of nuclear glass observed by NMR spectroscopy." Scientific reports 6 (2016): 25499. | Cm doped ISG | 3.81 | 15.96 | 5.69 | 0 | 0 | 0 | 0 | 0 | 12.61 | 0 | 60.02 | 0 | 0 | 0 | 1.71 | 0 | 0 | 0 | 0 | 0 | 0 | 0 | 0 | 0 | 0 | 0 | 58 | NMR | 99.8 | Slow cooled |  | Powder | Atm. | Slow cooled (1K/min) | 0 | 1.71 | 53.69533 | 53.69533 | 57.61655 | 57.61655 | 47.87875 | 47.87875 | 0.4464183 | 0.425406
142 | Cochain, B., et al. "Effects of the Iron Content and Redox State on the Structure of Sodium Borosilicate Glasses: AR aman, M össbauer and Boron K‐Edge XANES Spectroscopy Study." Journal of the American Ceramic Society 95.3 (2012): 962-971. | NBF67.18.0 | 0 | 17.25369 | 0 | 0 | 0 | 0 | 0 | 0 | 13.66407 | 0 | 69.08224 | 0 | 0 | 0 | 0 | 0 | 0 | 0 | 0 | 0 | 0 | 0 | 0 | 0 | 0 | 0 | 71 | XANES | 100 | Air quench |  | Crushed not ground | Atm. | Total iron reported as FeO. FeO was added as a raw material when preperaing glass samples. Wet chemical and Mossbauer spectroscopy analysis show that Fe3+ dominates in most of glasses, except 18.5-R17 and 18.10-R15 | 1 | 0 | 66.39662 | 66.39662 | 69.89692 | 69.89692 | 67.49542 | 67.49542 | 0.648015 | 0.6660743
143 | Cochain, B., et al. "Effects of the Iron Content and Redox State on the Structure of Sodium Borosilicate Glasses: AR aman, M össbauer and Boron K‐Edge XANES Spectroscopy Study." Journal of the American Ceramic Society 95.3 (2012): 962-971. | NBF67.18.1 | 0 | 17.85474 | 0 | 0 | 1.056364 | 0 | 0 | 0 | 12.6669 | 0 | 68.42199 | 0 | 0 | 0 | 0 | 0 | 0 | 0 | 0 | 0 | 0 | 0 | 0 | 0 | 0 | 0 | 70 | XANES | 100 | Air quench |  |  |  |  | 1 | 1.056364 | 61.92681 | 61.92681 | 64.43978 | 64.43978 | 60.50878 | 60.50878 | 0.618689 | 0.6628108
144 | Cochain, B., et al. "Effects of the Iron Content and Redox State on the Structure of Sodium Borosilicate Glasses: AR aman, M össbauer and Boron K‐Edge XANES Spectroscopy Study." Journal of the American Ceramic Society 95.3 (2012): 962-971. | NBF67.18.1-R12 | 0 | 18.22458 | 0 | 0 | 1.027342 | 0 | 0 | 0 | 13.10974 | 0 | 67.63834 | 0 | 0 | 0 | 0 | 0 | 0 | 0 | 0 | 0 | 0 | 0 | 0 | 0 | 0 | 0 | 75 | XANES | 100 | Air quench |  |  |  |  | 1 | 1.027342 | 62.45542 | 62.45542 | 64.76473 | 64.76473 | 60.61191 | 60.61191 | 0.6176528 | 0.6605162
145 | Cochain, B., et al. "Effects of the Iron Content and Redox State on the Structure of Sodium Borosilicate Glasses: AR aman, M össbauer and Boron K‐Edge XANES Spectroscopy Study." Journal of the American Ceramic Society 95.3 (2012): 962-971. | NBF67.18.5-800 | 0 | 17.83885 | 0 | 0 | 4.74839 | 0 | 0 | 0 | 13.00803 | 0 | 64.40473 | 0 | 0 | 0 | 0 | 0 | 0 | 0 | 0 | 0 | 0 | 0 | 0 | 0 | 0 | 0 | 70 | XANES | 100 | Air quench |  |  |  |  | 1 | 4.74839 | 62.18747 | 62.18747 | 62.83529 | 62.83529 | 59.17709 | 59.17709 | 0.6169724 | 0.6585969
146 | Cochain, B., et al. "Effects of the Iron Content and Redox State on the Structure of Sodium Borosilicate Glasses: AR aman, M össbauer and Boron K‐Edge XANES Spectroscopy Study." Journal of the American Ceramic Society 95.3 (2012): 962-971. | NBF67.18.5-R5 | 0 | 16.95184 | 0 | 0 | 4.963868 | 0 | 0 | 0 | 12.9718 | 0 | 65.11249 | 0 | 0 | 0 | 0 | 0 | 0 | 0 | 0 | 0 | 0 | 0 | 0 | 0 | 0 | 0 | 72 | XANES | 100 | Air quench |  |  |  |  | 1 | 4.963868 | 64.10641 | 64.10641 | 65.29296875 | 65.29296875 | 62.62174 | 62.62174 | 0.6349668 | 0.6629795
147 | Cochain, B., et al. "Effects of the Iron Content and Redox State on the Structure of Sodium Borosilicate Glasses: AR aman, M össbauer and Boron K‐Edge XANES Spectroscopy Study." Journal of the American Ceramic Society 95.3 (2012): 962-971. | NBF67.18.5-R17 | 0 | 17.07492 | 0 | 0 | 4.858709 | 0 | 0 | 0 | 12.90344 | 0 | 65.16293 | 0 | 0 | 0 | 0 | 0 | 0 | 0 | 0 | 0 | 0 | 0 | 0 | 0 | 0 | 0 | 76 | XANES | 100 | Air quench |  |  |  |  | 1 | 4.858709 | 63.74323 | 63.74323 | 65.00942 | 65.00942 | 61.92785 | 61.92785 | 0.6314888 | 0.6625096
148 | Cochain, B., et al. "Effects of the Iron Content and Redox State on the Structure of Sodium Borosilicate Glasses: AR aman, M össbauer and Boron K‐Edge XANES Spectroscopy Study." Journal of the American Ceramic Society 95.3 (2012): 962-971. | NBF67.18.10-R5 | 0 | 16.23693 | 0 | 0 | 9.686288 | 0 | 0 | 0 | 11.98199 | 0 | 62.09479 | 0 | 0 | 0 | 0 | 0 | 0 | 0 | 0 | 0 | 0 | 0 | 0 | 0 | 0 | 0 | 68 | XANES | 100 | Air quench |  |  |  |  | 1 | 9.686288 | 62.09633 | 62.09633 | 64.77628 | 64.77628 | 66.6607 | 66.6607 | 0.6267898 | 0.6626616
149 | Cochain, B., et al. "Effects of the Iron Content and Redox State on the Structure of Sodium Borosilicate Glasses: AR aman, M össbauer and Boron K‐Edge XANES Spectroscopy Study." Journal of the American Ceramic Society 95.3 (2012): 962-971. | NBF67.18.10-R15 | 0 | 16.35344 | 0 | 0 | 9.942403 | 0 | 0 | 0 | 11.77876 | 0 | 61.9254 | 0 | 0 | 0 | 0 | 0 | 0 | 0 | 0 | 0 | 0 | 0 | 0 | 0 | 0 | 0 | 74 | XANES | 100 | Air quench |  |  |  |  | 1 | 9.942403 | 61.61979 | 61.61979 | 64.8699 | 64.8699 | 66.27342 | 66.27342 | 0.6204239 | 0.6619471
150 | Quintas, Arnaud, et al. "ZrO2 addition in soda-lime aluminoborosilicate glasses containing rare earths: Impact on the network structure." Journal of Alloys and Compounds 714 (2017): 47-62. | Zr0La | 3.5 | 7.85 | 7.07 | 0 | 0 | 0 | 0 | 0 | 14.91 | 0 | 62.56 | 0 | 0 | 0 | 0 | 0 | 0 | 0 | 0 | 4.1 | 0 | 0 | 0 | 0 | 0 | 0 | 46.6 | NMR | 99.99 | Air quench |  |  | Atm. |  | 1 | 4.1 | 49.73655 | 49.73655 | 48.40207 | 48.40207 | 64.60728 | 64.60728 | 0.6192528 | 0.6444
151 | Quintas, Arnaud, et al. "ZrO2 addition in soda-lime aluminoborosilicate glasses containing rare earths: Impact on the network structure." Journal of Alloys and Compounds 714 (2017): 47-62. | Zr1La | 3.14 | 8.63 | 6.88 | 0 | 0 | 0 | 0 | 0 | 14.5 | 0 | 60.91 | 0 | 0 | 0 | 1.93 | 0 | 0 | 0 | 0 | 4 | 0 | 0 | 0 | 0 | 0 | 0 | 41.6 | NMR | 99.99 | Air quench |  |  |  |  | 1 | 5.93 | 45.72138 | 45.72138 | 44.52001 | 44.52001 | 62.15422 | 62.15422 | 0.5763205 | 0.6328944
152 | Quintas, Arnaud, et al. "ZrO2 addition in soda-lime aluminoborosilicate glasses containing rare earths: Impact on the network structure." Journal of Alloys and Compounds 714 (2017): 47-62. | Zr2La | 3.27 | 7.48 | 6.78 | 0 | 0 | 0 | 0 | 0 | 14 | 0 | 60.45 | 0 | 0 | 0 | 4.17 | 0 | 0 | 0 | 0 | 3.83 | 0 | 0 | 0 | 0 | 0 | 0 | 37 | NMR | 99.98 | Air quench |  |  |  |  | 1 | 8 | 41.88317 | 41.88317 | 39.86054 | 39.86054 | 62.15817 | 62.15817 | 0.5376197 | 0.5644592
153 | Quintas, Arnaud, et al. "ZrO2 addition in soda-lime aluminoborosilicate glasses containing rare earths: Impact on the network structure." Journal of Alloys and Compounds 714 (2017): 47-62. | Zr3La | 3.4 | 7.34 | 6.96 | 0 | 0 | 0 | 0 | 0 | 14.34 | 0 | 57.45 | 0 | 0 | 0 | 6.57 | 0 | 0 | 0 | 0 | 3.91 | 0 | 0 | 0 | 0 | 0 | 0 | 29.2 | NMR | 99.97 | Air quench |  |  |  |  | 1 | 10.48 | 37.53312 | 37.53312 | 35.45858 | 35.45858 | 59.16434 | 59.16434 | 0.5022403 | 0.4704387
154 | Priven, A. I. "Evaluation of the fraction of fourfold-coordinated boron in oxide glasses from their composition." Glass physics and chemistry 26.5 (2000): 441-454. | Priven-1 | 0 | 26 | 0 | 0 | 0 | 0 | 0 | 0 | 20 | 0 | 54 | 0 | 0 | 0 | 0 | 0 | 0 | 0 | 0 | 0 | 0 | 0 | 0 | 0 | 0 | 0 | 64 | NMR | 100 | Air quench |  |  |  |  | 1 | 0 | 57.04094 | 57.04094 | 56.99182 | 56.99182 | 59.34109 | 59.34109 | 0.557637 | 0.6294615
155 | Priven, A. I. "Evaluation of the fraction of fourfold-coordinated boron in oxide glasses from their composition." Glass physics and chemistry 26.5 (2000): 441-454. | Priven-2 | 0 | 27 | 0 | 0 | 0 | 0 | 0 | 0 | 18.9 | 0 | 54.1 | 0 | 0 | 0 | 0 | 0 | 0 | 0 | 0 | 0 | 0 | 0 | 0 | 0 | 0 | 0 | 61 | NMR | 100 | Air quench |  |  |  |  | 1 | 0 | 53.97846 | 53.97846 | 53.69991 | 53.69991 | 56.67582 | 56.67582 | 0.5435461 | 0.6280704
156 | Priven, A. I. "Evaluation of the fraction of fourfold-coordinated boron in oxide glasses from their composition." Glass physics and chemistry 26.5 (2000): 441-454. | Priven-3 | 0 | 26.3 | 0 | 0 | 0 | 0 | 0 | 0 | 21.1 | 0 | 52.6 | 0 | 0 | 0 | 0 | 0 | 0 | 0 | 0 | 0 | 0 | 0 | 0 | 0 | 0 | 0 | 60 | NMR | 100 | Air quench |  |  |  |  | 1 | 0 | 57.19649 | 57.19649 | 57.38846 | 57.38846 | 59.62049 | 59.62049 | 0.5571673 | 0.628
157 | Priven, A. I. "Evaluation of the fraction of fourfold-coordinated boron in oxide glasses from their composition." Glass physics and chemistry 26.5 (2000): 441-454. | Priven-4 | 0 | 26.7 | 0 | 0 | 0 | 0 | 0 | 0 | 20.6 | 0 | 52.7 | 0 | 0 | 0 | 0 | 0 | 0 | 0 | 0 | 0 | 0 | 0 | 0 | 0 | 0 | 0 | 66 | NMR | 100 | Air quench |  |  |  |  | 1 | 0 | 56.1005 | 56.1005 | 56.18958 | 56.18958 | 58.80515 | 58.80515 | 0.5521493 | 0.6275019
158 | Osipov, A. A., V. E. Eremyashev, and L. M. Osipova. "Structure of Ca–Sr–Ba Sodium–Borosilicate Glasses according to 11 B and 29 Si NMR Spectroscopy." Glass Physics and Chemistry 44.2 (2018): 71-77. | BSN | 0 | 25 | 0 | 0 | 0 | 0 | 0 | 0 | 25 | 0 | 50 | 0 | 0 | 0 | 0 | 0 | 0 | 0 | 0 | 0 | 0 | 0 | 0 | 0 | 0 | 0 | 64 | NMR | 100 | Air quench |  |  | Atm |  | 1 | 0 | 59.73112 | 59.73112 | 60.46139 | 60.46139 | 60.41863 | 60.41863 | 0.5684887 | 0.628
159 | Osipov, A. A., V. E. Eremyashev, and L. M. Osipova. "Structure of Ca–Sr–Ba Sodium–Borosilicate Glasses according to 11 B and 29 Si NMR Spectroscopy." Glass Physics and Chemistry 44.2 (2018): 71-77. | BSNC | 0 | 25 | 12.5 | 0 | 0 | 0 | 0 | 0 | 12.5 | 0 | 50 | 0 | 0 | 0 | 0 | 0 | 0 | 0 | 0 | 0 | 0 | 0 | 0 | 0 | 0 | 0 | 61 | NMR | 100 | Air quench |  |  |  |  | 1 | 0 | 54.84851 | 54.84851 | 54.23183 | 54.23183 | 57.04233 | 57.04233 | 0.5508522 | 0.628
160 | Osipov, A. A., V. E. Eremyashev, and L. M. Osipova. "Structure of Ca–Sr–Ba Sodium–Borosilicate Glasses according to 11 B and 29 Si NMR Spectroscopy." Glass Physics and Chemistry 44.2 (2018): 71-77. | BSNS | 0 | 25 | 0 | 0 | 0 | 0 | 0 | 0 | 12.5 | 0 | 50 | 0 | 0 | 0 | 0 | 0 | 0 | 0 | 0 | 0 | 0 | 12.5 | 0 | 0 | 0 | 0 | 62 | NMR | 100 | Air quench |  |  |  |  | 1 | 12.5 | 54.83877 | 54.83877 | 56.8242 | 56.8242 | 53.74268 | 53.74268 | 0.5508522 | 0.628
161 | Osipov, A. A., V. E. Eremyashev, and L. M. Osipova. "Structure of Ca–Sr–Ba Sodium–Borosilicate Glasses according to 11 B and 29 Si NMR Spectroscopy." Glass Physics and Chemistry 44.2 (2018): 71-77. | BSNB | 0 | 25 | 0 | 0 | 0 | 0 | 0 | 0 | 12.5 | 0 | 50 | 0 | 0 | 0 | 0 | 0 | 0 | 0 | 12.5 | 0 | 0 | 0 | 0 | 0 | 0 | 0 | 63 | NMR | 100 | Air quench |  |  |  |  | 1 | 12.5 | 54.83877 | 54.83877 | 56.8242 | 56.8242 | 53.74268 | 53.74268 | 0.5 | 0.5
162 | Morin, Elizabeth I., and Jonathan F. Stebbins. "Multinuclear NMR investigation of temperature effects on structural reactions involving non-bridging oxygens in multicomponent oxide glasses." Journal of Non-Crystalline Solids 471 (2017): 179-186. | NABS-Zr | 8 | 21 | 0 | 0 | 0 | 0 | 0 | 0 | 15 | 0 | 51 | 0 | 0 | 0 | 5 | 0 | 0 | 0 | 0 | 0 | 0 | 0 | 0 | 0 | 0 | 0 | 22 | NMR | 100 | Water quench |  |  | Atm | ZrO2 reported as Zr1/2O | 2 | 5 | 29.22576 | 29.22576 | 25.11029 | 25.11029 | 22.00304 | 22.00304 | 0.2380952 | 0.2205882
163 | Morin, Elizabeth I., and Jonathan F. Stebbins. "Multinuclear NMR investigation of temperature effects on structural reactions involving non-bridging oxygens in multicomponent oxide glasses." Journal of Non-Crystalline Solids 471 (2017): 179-186. | NABS21 | 8 | 21 | 0 | 0 | 0 | 0 | 0 | 0 | 20 | 0 | 51 | 0 | 0 | 0 | 0 | 0 | 0 | 0 | 0 | 0 | 0 | 0 | 0 | 0 | 0 | 0 | 45 | NMR | 100 | Water quench |  |  |  |  | 2 | 0 | 43.58226 | 43.58226 | 43.15847 | 43.15847 | 43.50252 | 43.50252 | 0.3773585 | 0.3773585
164 | Mendoza, C., et al. "Oxide glass structure evolution under swift heavy ion irradiation." Nuclear Instruments and Methods in Physics Research Section B: Beam Interactions with Materials and Atoms 325 (2014): 54-65. | BS3 | 0 | 18.04 | 0 | 0 | 0 | 0 | 0 | 0 | 14.23 | 0 | 67.73 | 0 | 0 | 0 | 0 | 0 | 0 | 0 | 0 | 0 | 0 | 0 | 0 | 0 | 0 | 0 | 73.7 | NMR | 100 | Air quench | Annealed above Tg |  |  |  | 1 | 0 | 66.11045 | 66.11045 | 69.14449 | 69.14449 | 65.93053 | 65.93053 | 0.6379935 | 0.6613343
165 | Mendoza, C., et al. "Oxide glass structure evolution under swift heavy ion irradiation." Nuclear Instruments and Methods in Physics Research Section B: Beam Interactions with Materials and Atoms 325 (2014): 54-65. | BS6 | 5.71 | 16.01 | 3.82 | 0 | 0 | 0 | 0 | 0 | 12.63 | 0 | 60.12 | 0 | 0 | 0 | 1.71 | 0 | 0 | 0 | 0 | 0 | 0 | 0 | 0 | 0 | 0 | 0 | 49.4 | NMR | 100 | Air quench |  |  |  |  | 1 | 1.71 | 41.72033 | 41.72033 | 43.37199 | 43.37199 | 41.70047 | 41.70047 | 0.3439792 | 0.3306048
166 | Martens, R., and W. Müller-Warmuth. "Structural groups and their mixing in borosilicate glasses of various compositions–an NMR study." Journal of non-crystalline solids 265.1-2 (2000): 167-175. | 1 | 0 | 91 | 0 | 0 | 0 | 0 | 0 | 0 | 1.5 | 0 | 7.5 | 0 | 0 | 0 | 0 | 0 | 0 | 0 | 0 | 0 | 0 | 0 | 0 | 0 | 0 | 0 | 1 | NMR | 100 | Water quench |  |  | Atm |  | 2 | 0 | 1.995003 | 1.995003 | 4.021204 | 4.021204 | 0.3967265 | 0.3967265 | 0.01648352 | 0.01648352
167 | Martens, R., and W. Müller-Warmuth. "Structural groups and their mixing in borosilicate glasses of various compositions–an NMR study." Journal of non-crystalline solids 265.1-2 (2000): 167-175. | 2 | 0 | 48.5 | 0 | 0 | 0 | 0 | 0 | 0 | 3 | 0 | 48.5 | 0 | 0 | 0 | 0 | 0 | 0 | 0 | 0 | 0 | 0 | 0 | 0 | 0 | 0 | 0 | 5 | NMR | 100 | Water quench |  |  |  |  | 2 | 0 | 6.894326 | 6.894326 | 8.847544 | 8.847544 | 4.731569 | 4.731569 | 0.06185567 | 0.06185567
168 | Martens, R., and W. Müller-Warmuth. "Structural groups and their mixing in borosilicate glasses of various compositions–an NMR study." Journal of non-crystalline solids 265.1-2 (2000): 167-175. | 3 | 0 | 85 | 0 | 0 | 0 | 0 | 0 | 0 | 5 | 0 | 10 | 0 | 0 | 0 | 0 | 0 | 0 | 0 | 0 | 0 | 0 | 0 | 0 | 0 | 0 | 0 | 2 | NMR | 100 | Water quench |  |  |  |  | 2 | 0 | 6.62071 | 6.62071 | 6.749544 | 6.749544 | 5.341768 | 5.341768 | 0.05882353 | 0.05882353
169 | Martens, R., and W. Müller-Warmuth. "Structural groups and their mixing in borosilicate glasses of various compositions–an NMR study." Journal of non-crystalline solids 265.1-2 (2000): 167-175. | 4 | 0 | 33.5 | 0 | 0 | 0 | 0 | 0 | 0 | 6.5 | 0 | 60 | 0 | 0 | 0 | 0 | 0 | 0 | 0 | 0 | 0 | 0 | 0 | 0 | 0 | 0 | 0 | 16 | NMR | 100 | Water quench |  |  |  |  | 2 | 0 | 19.18217 | 19.18217 | 19.07401 | 19.07401 | 19.0666 | 19.0666 | 0.1940299 | 0.1940299
170 | Martens, R., and W. Müller-Warmuth. "Structural groups and their mixing in borosilicate glasses of various compositions–an NMR study." Journal of non-crystalline solids 265.1-2 (2000): 167-175. | 5 | 0 | 5.9 | 0 | 0 | 0 | 0 | 0 | 0 | 11.8 | 0 | 87.3 | 0 | 0 | 0 | 0 | 0 | 0 | 0 | 0 | 0 | 0 | 0 | 0 | 0 | 0 | 0 | 67 | NMR | 105 | Water quench |  |  |  |  | 2 | 0 | 71.54174 | 71.54174 | 75.50534 | 75.50534 | 85.83307 | 85.83307 | 1.364435 | 0.8711356
171 | Martens, R., and W. Müller-Warmuth. "Structural groups and their mixing in borosilicate glasses of various compositions–an NMR study." Journal of non-crystalline solids 265.1-2 (2000): 167-175. | 6 | 0 | 62.5 | 0 | 0 | 0 | 0 | 0 | 0 | 12.5 | 0 | 25 | 0 | 0 | 0 | 0 | 0 | 0 | 0 | 0 | 0 | 0 | 0 | 0 | 0 | 0 | 0 | 24 | NMR | 100 | Water quench |  |  |  |  | 2 | 0 | 22.85891 | 22.85891 | 23.26339 | 23.26339 | 23.59641 | 23.59641 | 0.2 | 0.2
172 | Martens, R., and W. Müller-Warmuth. "Structural groups and their mixing in borosilicate glasses of various compositions–an NMR study." Journal of non-crystalline solids 265.1-2 (2000): 167-175. | 7 | 0 | 12.5 | 0 | 0 | 0 | 0 | 0 | 0 | 12.5 | 0 | 75 | 0 | 0 | 0 | 0 | 0 | 0 | 0 | 0 | 0 | 0 | 0 | 0 | 0 | 0 | 0 | 85 | NMR | 100 | Water quench |  |  |  |  | 2 | 0 | 68.13311 | 68.13311 | 70.82454 | 70.82454 | 73.15182 | 73.15182 | 0.775734 | 0.704
173 | Martens, R., and W. Müller-Warmuth. "Structural groups and their mixing in borosilicate glasses of various compositions–an NMR study." Journal of non-crystalline solids 265.1-2 (2000): 167-175. | 8 | 0 | 20 | 0 | 0 | 0 | 0 | 0 | 0 | 13.3 | 0 | 66.7 | 0 | 0 | 0 | 0 | 0 | 0 | 0 | 0 | 0 | 0 | 0 | 0 | 0 | 0 | 0 | 50 | NMR | 100 | Water quench |  |  |  |  | 2 | 0 | 57.29607 | 57.29607 | 58.49554 | 58.49554 | 57.81805 | 57.81805 | 0.5893845 | 0.653365
174 | Martens, R., and W. Müller-Warmuth. "Structural groups and their mixing in borosilicate glasses of various compositions–an NMR study." Journal of non-crystalline solids 265.1-2 (2000): 167-175. | 9 | 0 | 42.5 | 0 | 0 | 0 | 0 | 0 | 0 | 15 | 0 | 42.5 | 0 | 0 | 0 | 0 | 0 | 0 | 0 | 0 | 0 | 0 | 0 | 0 | 0 | 0 | 0 | 39 | NMR | 100 | Water quench |  |  |  |  | 2 | 0 | 36.55962 | 36.55962 | 36.84185 | 36.84185 | 38.05769 | 38.05769 | 0.3529412 | 0.3529412
175 | Martens, R., and W. Müller-Warmuth. "Structural groups and their mixing in borosilicate glasses of various compositions–an NMR study." Journal of non-crystalline solids 265.1-2 (2000): 167-175. | 10 | 0 | 16.6 | 0 | 0 | 0 | 0 | 0 | 0 | 16.6 | 0 | 66.8 | 0 | 0 | 0 | 0 | 0 | 0 | 0 | 0 | 0 | 0 | 0 | 0 | 0 | 0 | 0 | 64 | NMR | 100 | Water quench |  |  |  |  | 2 | 0 | 67.48628 | 67.48628 | 67.65231 | 67.65231 | 68.79041 | 68.79041 | 0.694382 | 0.6664578
176 | Martens, R., and W. Müller-Warmuth. "Structural groups and their mixing in borosilicate glasses of various compositions–an NMR study." Journal of non-crystalline solids 265.1-2 (2000): 167-175. | 11 | 0 | 16.6 | 0 | 0 | 0 | 0 | 0 | 0 | 16.6 | 0 | 66.8 | 0 | 0 | 0 | 0 | 0 | 0 | 0 | 0 | 0 | 0 | 0 | 0 | 0 | 0 | 0 | 77 | NMR | 100 | Water quench |  |  |  |  | 2 | 0 | 67.48628 | 67.48628 | 67.65231 | 67.65231 | 68.79041 | 68.79041 | 0.694382 | 0.6664578
177 | Martens, R., and W. Müller-Warmuth. "Structural groups and their mixing in borosilicate glasses of various compositions–an NMR study." Journal of non-crystalline solids 265.1-2 (2000): 167-175. | 12 | 0 | 6.2 | 0 | 0 | 0 | 0 | 0 | 0 | 18.8 | 0 | 75 | 0 | 0 | 0 | 0 | 0 | 0 | 0 | 0 | 0 | 0 | 0 | 0 | 0 | 0 | 0 | 70 | NMR | 100 | Water quench |  |  |  |  | 2 | 0 | 79.16876 | 79.16876 | 76.74807 | 76.74807 | 82.63482 | 82.63482 | 1.387936 | 0.8198387
178 | Martens, R., and W. Müller-Warmuth. "Structural groups and their mixing in borosilicate glasses of various compositions–an NMR study." Journal of non-crystalline solids 265.1-2 (2000): 167-175. | 13 | 0 | 6.2 | 0 | 0 | 0 | 0 | 0 | 0 | 18.8 | 0 | 75 | 0 | 0 | 0 | 0 | 0 | 0 | 0 | 0 | 0 | 0 | 0 | 0 | 0 | 0 | 0 | 72 | NMR | 100 | Water quench |  |  |  |  | 2 | 0 | 79.16876 | 79.16876 | 76.74807 | 76.74807 | 82.63482 | 82.63482 | 1.387936 | 0.8198387
179 | Martens, R., and W. Müller-Warmuth. "Structural groups and their mixing in borosilicate glasses of various compositions–an NMR study." Journal of non-crystalline solids 265.1-2 (2000): 167-175. | 14 | 0 | 22.3 | 0 | 0 | 0 | 0 | 0 | 0 | 19.5 | 0 | 58.2 | 0 | 0 | 0 | 0 | 0 | 0 | 0 | 0 | 0 | 0 | 0 | 0 | 0 | 0 | 0 | 42 | NMR | 100 | Water quench |  |  |  |  | 2 | 0 | 59.94126 | 59.94126 | 60.10415 | 60.10415 | 61.68763 | 61.68763 | 0.6008947 | 0.6395874
180 | Martens, R., and W. Müller-Warmuth. "Structural groups and their mixing in borosilicate glasses of various compositions–an NMR study." Journal of non-crystalline solids 265.1-2 (2000): 167-175. | 15 | 0 | 22.3 | 0 | 0 | 0 | 0 | 0 | 0 | 19.5 | 0 | 58.2 | 0 | 0 | 0 | 0 | 0 | 0 | 0 | 0 | 0 | 0 | 0 | 0 | 0 | 0 | 0 | 51 | NMR | 100 | Water quench |  |  |  |  | 2 | 0 | 59.94126 | 59.94126 | 60.10415 | 60.10415 | 61.68763 | 61.68763 | 0.6008947 | 0.6395874
181 | Martens, R., and W. Müller-Warmuth. "Structural groups and their mixing in borosilicate glasses of various compositions–an NMR study." Journal of non-crystalline solids 265.1-2 (2000): 167-175. | 16 | 0 | 70 | 0 | 0 | 0 | 0 | 0 | 0 | 20 | 0 | 10 | 0 | 0 | 0 | 0 | 0 | 0 | 0 | 0 | 0 | 0 | 0 | 0 | 0 | 0 | 0 | 28 | NMR | 100 | Water quench |  |  |  |  | 2 | 0 | 28.25864 | 28.25864 | 30.16876 | 30.16876 | 29.39361 | 29.39361 | 0.2857143 | 0.2857143
182 | Martens, R., and W. Müller-Warmuth. "Structural groups and their mixing in borosilicate glasses of various compositions–an NMR study." Journal of non-crystalline solids 265.1-2 (2000): 167-175. | 17 | 0 | 65 | 0 | 0 | 0 | 0 | 0 | 0 | 20 | 0 | 15 | 0 | 0 | 0 | 0 | 0 | 0 | 0 | 0 | 0 | 0 | 0 | 0 | 0 | 0 | 0 | 28 | NMR | 100 | Water quench |  |  |  |  | 2 | 0 | 29.50235 | 29.50235 | 31.3759 | 31.3759 | 31.63311 | 31.63311 | 0.3076923 | 0.3076923
183 | Martens, R., and W. Müller-Warmuth. "Structural groups and their mixing in borosilicate glasses of various compositions–an NMR study." Journal of non-crystalline solids 265.1-2 (2000): 167-175. | 18 | 0 | 60 | 0 | 0 | 0 | 0 | 0 | 0 | 20 | 0 | 20 | 0 | 0 | 0 | 0 | 0 | 0 | 0 | 0 | 0 | 0 | 0 | 0 | 0 | 0 | 0 | 34 | NMR | 100 | Water quench |  |  |  |  | 2 | 0 | 31.51442 | 31.51442 | 32.80218 | 32.80218 | 33.98973 | 33.98973 | 0.3333333 | 0.3333333
184 | Martens, R., and W. Müller-Warmuth. "Structural groups and their mixing in borosilicate glasses of various compositions–an NMR study." Journal of non-crystalline solids 265.1-2 (2000): 167-175. | 19 | 0 | 50 | 0 | 0 | 0 | 0 | 0 | 0 | 20 | 0 | 30 | 0 | 0 | 0 | 0 | 0 | 0 | 0 | 0 | 0 | 0 | 0 | 0 | 0 | 0 | 0 | 28 | NMR | 100 | Water quench |  |  |  |  | 2 | 0 | 36.4764 | 36.4764 | 36.8022 | 36.8022 | 38.09425 | 38.09425 | 0.4 | 0.4
185 | Martens, R., and W. Müller-Warmuth. "Structural groups and their mixing in borosilicate glasses of various compositions–an NMR study." Journal of non-crystalline solids 265.1-2 (2000): 167-175. | 20 | 0 | 45 | 0 | 0 | 0 | 0 | 0 | 0 | 20 | 0 | 35 | 0 | 0 | 0 | 0 | 0 | 0 | 0 | 0 | 0 | 0 | 0 | 0 | 0 | 0 | 0 | 41 | NMR | 100 | Water quench |  |  |  |  | 2 | 0 | 40.07467 | 40.07467 | 39.58203125 | 39.58203125 | 40.04084 | 40.04084 | 0.4444444 | 0.4444444
186 | Martens, R., and W. Müller-Warmuth. "Structural groups and their mixing in borosilicate glasses of various compositions–an NMR study." Journal of non-crystalline solids 265.1-2 (2000): 167-175. | 21 | 0 | 37.5 | 0 | 0 | 0 | 0 | 0 | 0 | 20 | 0 | 42.5 | 0 | 0 | 0 | 0 | 0 | 0 | 0 | 0 | 0 | 0 | 0 | 0 | 0 | 0 | 0 | 38 | NMR | 100 | Water quench |  |  |  |  | 2 | 0 | 45.81665 | 45.81665 | 44.76231 | 44.76231 | 45.468 | 45.468 | 0.4727051 | 0.5333333
187 | Martens, R., and W. Müller-Warmuth. "Structural groups and their mixing in borosilicate glasses of various compositions–an NMR study." Journal of non-crystalline solids 265.1-2 (2000): 167-175. | 22 | 0 | 30 | 0 | 0 | 0 | 0 | 0 | 0 | 20 | 0 | 50 | 0 | 0 | 0 | 0 | 0 | 0 | 0 | 0 | 0 | 0 | 0 | 0 | 0 | 0 | 0 | 48 | NMR | 100 | Water quench |  |  |  |  | 2 | 0 | 52.18804 | 52.18804 | 51.33244 | 51.33244 | 53.56266 | 53.56266 | 0.5212036 | 0.6216667
188 | Martens, R., and W. Müller-Warmuth. "Structural groups and their mixing in borosilicate glasses of various compositions–an NMR study." Journal of non-crystalline solids 265.1-2 (2000): 167-175. | 23 | 0 | 20 | 0 | 0 | 0 | 0 | 0 | 0 | 20 | 0 | 60 | 0 | 0 | 0 | 0 | 0 | 0 | 0 | 0 | 0 | 0 | 0 | 0 | 0 | 0 | 0 | 59 | NMR | 100 | Water quench |  |  |  |  | 2 | 0 | 63.23367 | 63.23367 | 63.43734 | 63.43734 | 64.80996 | 64.80996 | 0.6377998 | 0.647
189 | Martens, R., and W. Müller-Warmuth. "Structural groups and their mixing in borosilicate glasses of various compositions–an NMR study." Journal of non-crystalline solids 265.1-2 (2000): 167-175. | 24 | 0 | 13.3 | 0 | 0 | 0 | 0 | 0 | 0 | 20 | 0 | 66.7 | 0 | 0 | 0 | 0 | 0 | 0 | 0 | 0 | 0 | 0 | 0 | 0 | 0 | 0 | 0 | 59 | NMR | 100 | Water quench |  |  |  |  | 2 | 0 | 72.25602 | 72.25602 | 71.46122 | 71.46122 | 73.90739 | 73.90739 | 0.8080756 | 0.6852857
190 | Martens, R., and W. Müller-Warmuth. "Structural groups and their mixing in borosilicate glasses of various compositions–an NMR study." Journal of non-crystalline solids 265.1-2 (2000): 167-175. | 25 | 0 | 13.3 | 0 | 0 | 0 | 0 | 0 | 0 | 20 | 0 | 66.7 | 0 | 0 | 0 | 0 | 0 | 0 | 0 | 0 | 0 | 0 | 0 | 0 | 0 | 0 | 0 | 67 | NMR | 100 | Water quench |  |  |  |  | 2 | 0 | 72.25602 | 72.25602 | 71.46122 | 71.46122 | 73.9074 | 73.9074 | 0.8080756 | 0.6852857
191 | Martens, R., and W. Müller-Warmuth. "Structural groups and their mixing in borosilicate glasses of various compositions–an NMR study." Journal of non-crystalline solids 265.1-2 (2000): 167-175. | 26 | 0 | 26 | 0 | 0 | 0 | 0 | 0 | 0 | 22.2 | 0 | 51.8 | 0 | 0 | 0 | 0 | 0 | 0 | 0 | 0 | 0 | 0 | 0 | 0 | 0 | 0 | 0 | 30 | NMR | 100 | Water quench |  |  |  |  | 2 | 0 | 57.58825 | 57.58825 | 57.13858 | 57.13858 | 59.67488 | 59.67488 | 0.5614649 | 0.6278538
192 | Martens, R., and W. Müller-Warmuth. "Structural groups and their mixing in borosilicate glasses of various compositions–an NMR study." Journal of non-crystalline solids 265.1-2 (2000): 167-175. | 27 | 0 | 26 | 0 | 0 | 0 | 0 | 0 | 0 | 22.2 | 0 | 51.8 | 0 | 0 | 0 | 0 | 0 | 0 | 0 | 0 | 0 | 0 | 0 | 0 | 0 | 0 | 0 | 55 | NMR | 100 | Water quench |  |  |  |  | 2 | 0 | 57.58825 | 57.58825 | 57.13858 | 57.13858 | 59.67489 | 59.67489 | 0.5614649 | 0.6278538
193 | Martens, R., and W. Müller-Warmuth. "Structural groups and their mixing in borosilicate glasses of various compositions–an NMR study." Journal of non-crystalline solids 265.1-2 (2000): 167-175. | 28 | 0 | 70 | 0 | 0 | 0 | 0 | 0 | 0 | 25 | 0 | 5 | 0 | 0 | 0 | 0 | 0 | 0 | 0 | 0 | 0 | 0 | 0 | 0 | 0 | 0 | 0 | 26 | NMR | 100 | Water quench |  |  |  |  | 2 | 0 | 33.16213 | 33.16213 | 33.98552 | 33.98552 | 33.33762 | 33.33762 | 0.3571429 | 0.3571429
194 | Martens, R., and W. Müller-Warmuth. "Structural groups and their mixing in borosilicate glasses of various compositions–an NMR study." Journal of non-crystalline solids 265.1-2 (2000): 167-175. | 29 | 0 | 60 | 0 | 0 | 0 | 0 | 0 | 0 | 25 | 0 | 15 | 0 | 0 | 0 | 0 | 0 | 0 | 0 | 0 | 0 | 0 | 0 | 0 | 0 | 0 | 0 | 32 | NMR | 100 | Water quench |  |  |  |  | 2 | 0 | 34.21901 | 34.21901 | 35.89576 | 35.89576 | 36.66837 | 36.66837 | 0.4166667 | 0.4166667
195 | Martens, R., and W. Müller-Warmuth. "Structural groups and their mixing in borosilicate glasses of various compositions–an NMR study." Journal of non-crystalline solids 265.1-2 (2000): 167-175. | 30 | 0 | 50 | 0 | 0 | 0 | 0 | 0 | 0 | 25 | 0 | 25 | 0 | 0 | 0 | 0 | 0 | 0 | 0 | 0 | 0 | 0 | 0 | 0 | 0 | 0 | 0 | 38 | NMR | 100 | Water quench |  |  |  |  | 2 | 0 | 38.96522 | 38.96522 | 39.25547 | 39.25547 | 38.72196 | 38.72196 | 0.4362332 | 0.5
196 | Martens, R., and W. Müller-Warmuth. "Structural groups and their mixing in borosilicate glasses of various compositions–an NMR study." Journal of non-crystalline solids 265.1-2 (2000): 167-175. | 31 | 0 | 40 | 0 | 0 | 0 | 0 | 0 | 0 | 25 | 0 | 35 | 0 | 0 | 0 | 0 | 0 | 0 | 0 | 0 | 0 | 0 | 0 | 0 | 0 | 0 | 0 | 45 | NMR | 100 | Water quench |  |  |  |  | 2 | 0 | 46.85851 | 46.85851 | 45.57478 | 45.57478 | 44.59 | 44.59 | 0.4717798 | 0.5835371
197 | Martens, R., and W. Müller-Warmuth. "Structural groups and their mixing in borosilicate glasses of various compositions–an NMR study." Journal of non-crystalline solids 265.1-2 (2000): 167-175. | 32 | 0 | 35 | 0 | 0 | 0 | 0 | 0 | 0 | 25 | 0 | 40 | 0 | 0 | 0 | 0 | 0 | 0 | 0 | 0 | 0 | 0 | 0 | 0 | 0 | 0 | 0 | 45 | NMR | 100 | Water quench |  |  |  |  | 2 | 0 | 51.31253 | 51.31253 | 49.94389 | 49.94389 | 50.36369 | 50.36369 | 0.4958926 | 0.6009091
198 | Martens, R., and W. Müller-Warmuth. "Structural groups and their mixing in borosilicate glasses of various compositions–an NMR study." Journal of non-crystalline solids 265.1-2 (2000): 167-175. | 33 | 0 | 25 | 0 | 0 | 0 | 0 | 0 | 0 | 25 | 0 | 50 | 0 | 0 | 0 | 0 | 0 | 0 | 0 | 0 | 0 | 0 | 0 | 0 | 0 | 0 | 0 | 70 | NMR | 100 | Water quench |  |  |  |  | 2 | 0 | 60.93306 | 60.93306 | 60.45262 | 60.45262 | 62.59626 | 62.59626 | 0.5684887 | 0.628
199 | Martens, R., and W. Müller-Warmuth. "Structural groups and their mixing in borosilicate glasses of various compositions–an NMR study." Journal of non-crystalline solids 265.1-2 (2000): 167-175. | 34 | 0 | 25 | 0 | 0 | 0 | 0 | 0 | 0 | 25 | 0 | 50 | 0 | 0 | 0 | 0 | 0 | 0 | 0 | 0 | 0 | 0 | 0 | 0 | 0 | 0 | 0 | 73 | NMR | 100 | Water quench |  |  |  |  | 2 | 0 | 60.93306 | 60.93306 | 60.45262 | 60.45262 | 62.59626 | 62.59626 | 0.5684887 | 0.628
200 | Martens, R., and W. Müller-Warmuth. "Structural groups and their mixing in borosilicate glasses of various compositions–an NMR study." Journal of non-crystalline solids 265.1-2 (2000): 167-175. | 35 | 0 | 15 | 0 | 0 | 0 | 0 | 0 | 0 | 25 | 0 | 60 | 0 | 0 | 0 | 0 | 0 | 0 | 0 | 0 | 0 | 0 | 0 | 0 | 0 | 0 | 0 | 50 | NMR | 100 | Water quench |  |  |  |  | 2 | 0 | 69.77984 | 69.77984 | 70.41478 | 70.41478 | 71.24178 | 71.24178 | 0.7249763 | 0.666
201 | Martens, R., and W. Müller-Warmuth. "Structural groups and their mixing in borosilicate glasses of various compositions–an NMR study." Journal of non-crystalline solids 265.1-2 (2000): 167-175. | 36 | 0 | 6.7 | 0 | 0 | 0 | 0 | 0 | 0 | 26.6 | 0 | 66.7 | 0 | 0 | 0 | 0 | 0 | 0 | 0 | 0 | 0 | 0 | 0 | 0 | 0 | 0 | 0 | 68 | NMR | 100 | Water quench |  |  |  |  | 2 | 0 | 74.98118 | 74.98118 | 73.56845 | 73.56845 | 74.67861 | 74.67861 | 1.126087 | 0.7791493
202 | Martens, R., and W. Müller-Warmuth. "Structural groups and their mixing in borosilicate glasses of various compositions–an NMR study." Journal of non-crystalline solids 265.1-2 (2000): 167-175. | 37 | 0 | 64.5 | 0 | 0 | 0 | 0 | 0 | 0 | 29 | 0 | 6.5 | 0 | 0 | 0 | 0 | 0 | 0 | 0 | 0 | 0 | 0 | 0 | 0 | 0 | 0 | 0 | 33 | NMR | 100 | Water quench |  |  |  |  | 2 | 0 | 36.63599 | 36.63599 | 37.74789 | 37.74789 | 37.37025 | 37.37025 | 0.4083134 | 0.4496124
203 | Martens, R., and W. Müller-Warmuth. "Structural groups and their mixing in borosilicate glasses of various compositions–an NMR study." Journal of non-crystalline solids 265.1-2 (2000): 167-175. | 38 | 0 | 60 | 0 | 0 | 0 | 0 | 0 | 0 | 30 | 0 | 10 | 0 | 0 | 0 | 0 | 0 | 0 | 0 | 0 | 0 | 0 | 0 | 0 | 0 | 0 | 0 | 27 | NMR | 100 | Water quench |  |  |  |  | 2 | 0 | 37.0308 | 37.0308 | 39.11177 | 39.11177 | 38.36354 | 38.36354 | 0.4174172 | 0.5
204 | Martens, R., and W. Müller-Warmuth. "Structural groups and their mixing in borosilicate glasses of various compositions–an NMR study." Journal of non-crystalline solids 265.1-2 (2000): 167-175. | 39 | 0 | 50 | 0 | 0 | 0 | 0 | 0 | 0 | 30 | 0 | 20 | 0 | 0 | 0 | 0 | 0 | 0 | 0 | 0 | 0 | 0 | 0 | 0 | 0 | 0 | 0 | 35 | NMR | 100 | Water quench |  |  |  |  | 2 | 0 | 39.57762 | 39.57762 | 41.58916 | 41.58916 | 39.19485 | 39.19485 | 0.4393062 | 0.5091667
205 | Martens, R., and W. Müller-Warmuth. "Structural groups and their mixing in borosilicate glasses of various compositions–an NMR study." Journal of non-crystalline solids 265.1-2 (2000): 167-175. | 40 | 0 | 40 | 0 | 0 | 0 | 0 | 0 | 0 | 30 | 0 | 30 | 0 | 0 | 0 | 0 | 0 | 0 | 0 | 0 | 0 | 0 | 0 | 0 | 0 | 0 | 0 | 43 | NMR | 100 | Water quench |  |  |  |  | 2 | 0 | 47.30499 | 47.30499 | 47.2982 | 47.2982 | 45.25682 | 45.25682 | 0.4687422 | 0.5306705
206 | Martens, R., and W. Müller-Warmuth. "Structural groups and their mixing in borosilicate glasses of various compositions–an NMR study." Journal of non-crystalline solids 265.1-2 (2000): 167-175. | 41 | 0 | 30 | 0 | 0 | 0 | 0 | 0 | 0 | 30 | 0 | 40 | 0 | 0 | 0 | 0 | 0 | 0 | 0 | 0 | 0 | 0 | 0 | 0 | 0 | 0 | 0 | 44 | NMR | 100 | Water quench |  |  |  |  | 2 | 0 | 57.44649 | 57.44649 | 57.23053 | 57.23053 | 56.5962 | 56.5962 | 0.5120016 | 0.5605778
207 | Martens, R., and W. Müller-Warmuth. "Structural groups and their mixing in borosilicate glasses of various compositions–an NMR study." Journal of non-crystalline solids 265.1-2 (2000): 167-175. | 42 | 0 | 30 | 0 | 0 | 0 | 0 | 0 | 0 | 30 | 0 | 40 | 0 | 0 | 0 | 0 | 0 | 0 | 0 | 0 | 0 | 0 | 0 | 0 | 0 | 0 | 0 | 62 | NMR | 100 | Water quench |  |  |  |  | 2 | 0 | 57.44649 | 57.44649 | 57.23053 | 57.23053 | 56.5962 | 56.5962 | 0.5120016 | 0.5605778
208 | Martens, R., and W. Müller-Warmuth. "Structural groups and their mixing in borosilicate glasses of various compositions–an NMR study." Journal of non-crystalline solids 265.1-2 (2000): 167-175. | 43 | 0 | 15 | 0 | 0 | 0 | 0 | 0 | 0 | 30 | 0 | 55 | 0 | 0 | 0 | 0 | 0 | 0 | 0 | 0 | 0 | 0 | 0 | 0 | 0 | 0 | 0 | 50 | NMR | 100 | Water quench |  |  |  |  | 2 | 0 | 70.87126 | 70.87126 | 70.82134 | 70.82134 | 71.53384 | 71.53384 | 0.6571242 | 0.6488007
209 | Martens, R., and W. Müller-Warmuth. "Structural groups and their mixing in borosilicate glasses of various compositions–an NMR study." Journal of non-crystalline solids 265.1-2 (2000): 167-175. | 44 | 0 | 23 | 0 | 0 | 0 | 0 | 0 | 0 | 30.8 | 0 | 46.2 | 0 | 0 | 0 | 0 | 0 | 0 | 0 | 0 | 0 | 0 | 0 | 0 | 0 | 0 | 0 | 57 | NMR | 100 | Water quench |  |  |  |  | 2 | 0 | 64.72408 | 64.72408 | 64.75275 | 64.75275 | 64.77135 | 64.77135 | 0.5520753 | 0.5793195
210 | Martens, R., and W. Müller-Warmuth. "Structural groups and their mixing in borosilicate glasses of various compositions–an NMR study." Journal of non-crystalline solids 265.1-2 (2000): 167-175. | 45 | 0 | 55 | 0 | 0 | 0 | 0 | 0 | 0 | 35 | 0 | 10 | 0 | 0 | 0 | 0 | 0 | 0 | 0 | 0 | 0 | 0 | 0 | 0 | 0 | 0 | 0 | 39 | NMR | 100 | Water quench |  |  |  |  | 2 | 0 | 38.12519 | 38.12519 | 41.18218 | 41.18218 | 39.1715 | 39.1715 | 0.4239168 | 0.4531136
211 | Martens, R., and W. Müller-Warmuth. "Structural groups and their mixing in borosilicate glasses of various compositions–an NMR study." Journal of non-crystalline solids 265.1-2 (2000): 167-175. | 46 | 0 | 55 | 0 | 0 | 0 | 0 | 0 | 0 | 35 | 0 | 10 | 0 | 0 | 0 | 0 | 0 | 0 | 0 | 0 | 0 | 0 | 0 | 0 | 0 | 0 | 0 | 45 | NMR | 100 | Water quench |  |  |  |  | 2 | 0 | 38.12519 | 38.12519 | 41.18218 | 41.18218 | 39.1715 | 39.1715 | 0.4239168 | 0.4531136
212 | Martens, R., and W. Müller-Warmuth. "Structural groups and their mixing in borosilicate glasses of various compositions–an NMR study." Journal of non-crystalline solids 265.1-2 (2000): 167-175. | 47 | 0 | 45 | 0 | 0 | 0 | 0 | 0 | 0 | 35 | 0 | 20 | 0 | 0 | 0 | 0 | 0 | 0 | 0 | 0 | 0 | 0 | 0 | 0 | 0 | 0 | 0 | 40 | NMR | 100 | Water quench |  |  |  |  | 2 | 0 | 39.44177 | 39.44177 | 42.86739 | 42.86739 | 42.37862 | 42.37862 | 0.4421349 | 0.466404
213 | Martens, R., and W. Müller-Warmuth. "Structural groups and their mixing in borosilicate glasses of various compositions–an NMR study." Journal of non-crystalline solids 265.1-2 (2000): 167-175. | 48 | 0 | 35 | 0 | 0 | 0 | 0 | 0 | 0 | 35 | 0 | 30 | 0 | 0 | 0 | 0 | 0 | 0 | 0 | 0 | 0 | 0 | 0 | 0 | 0 | 0 | 0 | 30 | NMR | 100 | Water quench |  |  |  |  | 2 | 0 | 48.34559 | 48.34559 | 49.1977 | 49.1977 | 49.59531 | 49.59531 | 0.4653067 | 0.4839095
214 | Martens, R., and W. Müller-Warmuth. "Structural groups and their mixing in borosilicate glasses of various compositions–an NMR study." Journal of non-crystalline solids 265.1-2 (2000): 167-175. | 49 | 0 | 25 | 0 | 0 | 0 | 0 | 0 | 0 | 35 | 0 | 40 | 0 | 0 | 0 | 0 | 0 | 0 | 0 | 0 | 0 | 0 | 0 | 0 | 0 | 0 | 0 | 44 | NMR | 100 | Water quench |  |  |  |  | 2 | 0 | 58.9084 | 58.9084 | 59.70866 | 59.70866 | 59.48185 | 59.48185 | 0.4980238 | 0.5091111
215 | Martens, R., and W. Müller-Warmuth. "Structural groups and their mixing in borosilicate glasses of various compositions–an NMR study." Journal of non-crystalline solids 265.1-2 (2000): 167-175. | 50 | 0 | 15 | 0 | 0 | 0 | 0 | 0 | 0 | 35 | 0 | 50 | 0 | 0 | 0 | 0 | 0 | 0 | 0 | 0 | 0 | 0 | 0 | 0 | 0 | 0 | 0 | 49 | NMR | 100 | Water quench |  |  |  |  | 2 | 0 | 66.87592 | 66.87592 | 66.81245 | 66.81245 | 67.50441 | 67.50441 | 0.5593761 | 0.5534583
216 | Martens, R., and W. Müller-Warmuth. "Structural groups and their mixing in borosilicate glasses of various compositions–an NMR study." Journal of non-crystalline solids 265.1-2 (2000): 167-175. | 51 | 0 | 7.1 | 0 | 0 | 0 | 0 | 0 | 0 | 35.7 | 0 | 57.2 | 0 | 0 | 0 | 0 | 0 | 0 | 0 | 0 | 0 | 0 | 0 | 0 | 0 | 0 | 0 | 60 | NMR | 100 | Water quench |  |  |  |  | 2 | 0 | 66.34637 | 66.34637 | 65.54906 | 65.54906 | 67.14749 | 67.14749 | 0.6870521 | 0.6249342
217 | Martens, R., and W. Müller-Warmuth. "Structural groups and their mixing in borosilicate glasses of various compositions–an NMR study." Journal of non-crystalline solids 265.1-2 (2000): 167-175. | 52 | 0 | 40 | 0 | 0 | 0 | 0 | 0 | 0 | 40 | 0 | 20 | 0 | 0 | 0 | 0 | 0 | 0 | 0 | 0 | 0 | 0 | 0 | 0 | 0 | 0 | 0 | 18 | NMR | 100 | Water quench |  |  |  |  | 2 | 0 | 35.71772 | 35.71772 | 40.08434 | 40.08434 | 44.82257 | 44.82257 | 0.4262195 | 0.4144833
218 | Martens, R., and W. Müller-Warmuth. "Structural groups and their mixing in borosilicate glasses of various compositions–an NMR study." Journal of non-crystalline solids 265.1-2 (2000): 167-175. | 53 | 0 | 20 | 0 | 0 | 0 | 0 | 0 | 0 | 40 | 0 | 40 | 0 | 0 | 0 | 0 | 0 | 0 | 0 | 0 | 0 | 0 | 0 | 0 | 0 | 0 | 0 | 55 | NMR | 100 | Water quench |  |  |  |  | 2 | 0 | 55.55685 | 55.55685 | 55.95794 | 55.95794 | 56.92711 | 56.92711 | 0.4402413 | 0.4405
219 | Martens, R., and W. Müller-Warmuth. "Structural groups and their mixing in borosilicate glasses of various compositions–an NMR study." Journal of non-crystalline solids 265.1-2 (2000): 167-175. | 54 | 0 | 10 | 0 | 0 | 0 | 0 | 0 | 0 | 40 | 0 | 50 | 0 | 0 | 0 | 0 | 0 | 0 | 0 | 0 | 0 | 0 | 0 | 0 | 0 | 0 | 0 | 50 | NMR | 100 | Water quench |  |  |  |  | 2 | 0 | 58.08035 | 58.08035 | 57.93518 | 57.93518 | 59.12199 | 59.12199 | 0.4584945 | 0.4692619
220 | Yun, Y. H., and P. J. Bray. "Nuclear magnetic resonance studies of the glasses in the system Na2O-B2O3-SiO2." Journal of Non-Crystalline Solids 27.3 (1978): 363-380. | a)-R0.11 | 0 | 90.09009 | 0 | 0 | 0 | 0 | 0 | 0 | 9.90991 | 0 | 0 | 0 | 0 | 0 | 0 | 0 | 0 | 0 | 0 | 0 | 0 | 0 | 0 | 0 | 0 | 0 | 11.6 | NMR | 100 | Air quench |  |  | Atm |  | 1 | 0 | 14.75104 | 14.75104 | 13.76912 | 13.76912 | 14.47337 | 14.47337 | 0.11 | 0.11
221 | Yun, Y. H., and P. J. Bray. "Nuclear magnetic resonance studies of the glasses in the system Na2O-B2O3-SiO2." Journal of Non-Crystalline Solids 27.3 (1978): 363-380. | a)-R0.177 | 0 | 84.96177 | 0 | 0 | 0 | 0 | 0 | 0 | 15.03823 | 0 | 0 | 0 | 0 | 0 | 0 | 0 | 0 | 0 | 0 | 0 | 0 | 0 | 0 | 0 | 0 | 0 | 16 | NMR | 100 | Air quench |  |  |  |  | 1 | 0 | 23.46811 | 23.46811 | 23.16755 | 23.16755 | 24.64096 | 24.64096 | 0.177 | 0.177
222 | Yun, Y. H., and P. J. Bray. "Nuclear magnetic resonance studies of the glasses in the system Na2O-B2O3-SiO2." Journal of Non-Crystalline Solids 27.3 (1978): 363-380. | a)-R0.205 | 0 | 82.98755 | 0 | 0 | 0 | 0 | 0 | 0 | 17.01245 | 0 | 0 | 0 | 0 | 0 | 0 | 0 | 0 | 0 | 0 | 0 | 0 | 0 | 0 | 0 | 0 | 0 | 22.5 | NMR | 100 | Air quench |  |  |  |  | 1 | 0 | 27.06423 | 27.06423 | 26.80863 | 26.80863 | 28.73669 | 28.73669 | 0.205 | 0.205
223 | Yun, Y. H., and P. J. Bray. "Nuclear magnetic resonance studies of the glasses in the system Na2O-B2O3-SiO2." Journal of Non-Crystalline Solids 27.3 (1978): 363-380. | a)-R0.250 | 0 | 80 | 0 | 0 | 0 | 0 | 0 | 0 | 20 | 0 | 0 | 0 | 0 | 0 | 0 | 0 | 0 | 0 | 0 | 0 | 0 | 0 | 0 | 0 | 0 | 0 | 28 | NMR | 100 | Air quench |  |  |  |  | 1 | 0 | 32.40336 | 32.40336 | 31.86049 | 31.86049 | 34.32901 | 34.32901 | 0.25 | 0.25
224 | Yun, Y. H., and P. J. Bray. "Nuclear magnetic resonance studies of the glasses in the system Na2O-B2O3-SiO2." Journal of Non-Crystalline Solids 27.3 (1978): 363-380. | a)-R0.282 | 0 | 78.00312 | 0 | 0 | 0 | 0 | 0 | 0 | 21.99688 | 0 | 0 | 0 | 0 | 0 | 0 | 0 | 0 | 0 | 0 | 0 | 0 | 0 | 0 | 0 | 0 | 0 | 27.5 | NMR | 100 | Air quench |  |  |  |  | 1 | 0 | 35.68815 | 35.68815 | 34.8769 | 34.8769 | 37.49843 | 37.49843 | 0.282 | 0.282
225 | Yun, Y. H., and P. J. Bray. "Nuclear magnetic resonance studies of the glasses in the system Na2O-B2O3-SiO2." Journal of Non-Crystalline Solids 27.3 (1978): 363-380. | a)-R0.333 | 0 | 75.01875 | 0 | 0 | 0 | 0 | 0 | 0 | 24.98125 | 0 | 0 | 0 | 0 | 0 | 0 | 0 | 0 | 0 | 0 | 0 | 0 | 0 | 0 | 0 | 0 | 0 | 38 | NMR | 100 | Air quench |  |  |  |  | 1 | 0 | 39.90291 | 39.90291 | 38.89951 | 38.89951 | 41.29987 | 41.29987 | 0.333 | 0.333
226 | Yun, Y. H., and P. J. Bray. "Nuclear magnetic resonance studies of the glasses in the system Na2O-B2O3-SiO2." Journal of Non-Crystalline Solids 27.3 (1978): 363-380. | a)-R0.370 | 0 | 72.9927 | 0 | 0 | 0 | 0 | 0 | 0 | 27.0073 | 0 | 0 | 0 | 0 | 0 | 0 | 0 | 0 | 0 | 0 | 0 | 0 | 0 | 0 | 0 | 0 | 0 | 34 | NMR | 100 | Air quench |  |  |  |  | 1 | 0 | 42.17383 | 42.17383 | 41.28915 | 41.28915 | 43.2383 | 43.2383 | 0.37 | 0.37
227 | Yun, Y. H., and P. J. Bray. "Nuclear magnetic resonance studies of the glasses in the system Na2O-B2O3-SiO2." Journal of Non-Crystalline Solids 27.3 (1978): 363-380. | a)-R0.408 | 0 | 71.02273 | 0 | 0 | 0 | 0 | 0 | 0 | 28.97727 | 0 | 0 | 0 | 0 | 0 | 0 | 0 | 0 | 0 | 0 | 0 | 0 | 0 | 0 | 0 | 0 | 0 | 38 | NMR | 100 | Air quench |  |  |  |  | 1 | 0 | 43.98067 | 43.98067 | 43.25887 | 43.25887 | 44.62915 | 44.62915 | 0.408 | 0.408
228 | Yun, Y. H., and P. J. Bray. "Nuclear magnetic resonance studies of the glasses in the system Na2O-B2O3-SiO2." Journal of Non-Crystalline Solids 27.3 (1978): 363-380. | a)-R0.450 | 0 | 68.96552 | 0 | 0 | 0 | 0 | 0 | 0 | 31.03448 | 0 | 0 | 0 | 0 | 0 | 0 | 0 | 0 | 0 | 0 | 0 | 0 | 0 | 0 | 0 | 0 | 0 | 42 | NMR | 100 | Air quench |  |  |  |  | 1 | 0 | 45.44155 | 45.44155 | 44.81277 | 44.81277 | 45.56201 | 45.56201 | 0.4027496 | 0.45
229 | Yun, Y. H., and P. J. Bray. "Nuclear magnetic resonance studies of the glasses in the system Na2O-B2O3-SiO2." Journal of Non-Crystalline Solids 27.3 (1978): 363-380. | a)-R0.5 | 0 | 66.66667 | 0 | 0 | 0 | 0 | 0 | 0 | 33.33333 | 0 | 0 | 0 | 0 | 0 | 0 | 0 | 0 | 0 | 0 | 0 | 0 | 0 | 0 | 0 | 0 | 0 | 43 | NMR | 100 | Air quench |  |  |  |  | 1 | 0 | 46.42316 | 46.42316 | 45.8104 | 45.8104 | 45.96592 | 45.96592 | 0.4070114 | 0.5
230 | Yun, Y. H., and P. J. Bray. "Nuclear magnetic resonance studies of the glasses in the system Na2O-B2O3-SiO2." Journal of Non-Crystalline Solids 27.3 (1978): 363-380. | a)-R0.667 | 0 | 59.988 | 0 | 0 | 0 | 0 | 0 | 0 | 40.012 | 0 | 0 | 0 | 0 | 0 | 0 | 0 | 0 | 0 | 0 | 0 | 0 | 0 | 0 | 0 | 0 | 0 | 44.5 | NMR | 100 | Air quench |  |  |  |  | 1 | 0 | 43.59949 | 43.59949 | 44.08033 | 44.08033 | 42.98468 | 42.98468 | 0.4076428 | 0.3996667
231 | Yun, Y. H., and P. J. Bray. "Nuclear magnetic resonance studies of the glasses in the system Na2O-B2O3-SiO2." Journal of Non-Crystalline Solids 27.3 (1978): 363-380. | a)-R1.85 | 0 | 35.08772 | 0 | 0 | 0 | 0 | 0 | 0 | 64.91228 | 0 | 0 | 0 | 0 | 0 | 0 | 0 | 0 | 0 | 0 | 0 | 0 | 0 | 0 | 0 | 0 | 0 | 9.7 | NMR | 100 | Air quench |  |  |  |  | 1 | 0 | 9.180819 | 9.180819 | 10.16623 | 10.16623 | 11.39532 | 11.39532 | 0.1736288 | 0.005333333
232 | Yun, Y. H., and P. J. Bray. "Nuclear magnetic resonance studies of the glasses in the system Na2O-B2O3-SiO2." Journal of Non-Crystalline Solids 27.3 (1978): 363-380. | a)-R2.0 | 0 | 33.33333 | 0 | 0 | 0 | 0 | 0 | 0 | 66.66667 | 0 | 0 | 0 | 0 | 0 | 0 | 0 | 0 | 0 | 0 | 0 | 0 | 0 | 0 | 0 | 0 | 0 | 8 | NMR | 100 | Air quench |  |  |  |  | 1 | 0 | 7.29335 | 7.29335 | 7.681997 | 7.681997 | 7.404234 | 7.404234 | 0.1435298 | -0.04466667
233 | Yun, Y. H., and P. J. Bray. "Nuclear magnetic resonance studies of the glasses in the system Na2O-B2O3-SiO2." Journal of Non-Crystalline Solids 27.3 (1978): 363-380. | a)-R2.33 | 0 | 30.03003 | 0 | 0 | 0 | 0 | 0 | 0 | 69.96997 | 0 | 0 | 0 | 0 | 0 | 0 | 0 | 0 | 0 | 0 | 0 | 0 | 0 | 0 | 0 | 0 | 0 | 2.9 | NMR | 100 | Air quench |  |  |  |  | 1 | 0 | 4.401786 | 4.401786 | 3.76531 | 3.76531 | 2.550611 | 2.550611 | 0.08830112 | -0.1546667
234 | Yun, Y. H., and P. J. Bray. "Nuclear magnetic resonance studies of the glasses in the system Na2O-B2O3-SiO2." Journal of Non-Crystalline Solids 27.3 (1978): 363-380. | 1 | 0 | 62.5 | 0 | 0 | 0 | 0 | 0 | 0 | 6.25 | 0 | 31.25 | 0 | 0 | 0 | 0 | 0 | 0 | 0 | 0 | 0 | 0 | 0 | 0 | 0 | 0 | 0 | 11 | NMR | 100 | Air quench |  |  |  |  | 1 | 0 | 12.07893 | 12.07893 | 10.80907 | 10.80907 | 10.48044 | 10.48044 | 0.1 | 0.1
235 | Yun, Y. H., and P. J. Bray. "Nuclear magnetic resonance studies of the glasses in the system Na2O-B2O3-SiO2." Journal of Non-Crystalline Solids 27.3 (1978): 363-380. | 2 | 0 | 58.82353 | 0 | 0 | 0 | 0 | 0 | 0 | 11.76471 | 0 | 29.41176 | 0 | 0 | 0 | 0 | 0 | 0 | 0 | 0 | 0 | 0 | 0 | 0 | 0 | 0 | 0 | 21 | NMR | 100 | Air quench |  |  |  |  | 1 | 0 | 22.95205 | 22.95205 | 21.98718 | 21.98718 | 28.41105 | 28.41105 | 0.2 | 0.2
236 | Yun, Y. H., and P. J. Bray. "Nuclear magnetic resonance studies of the glasses in the system Na2O-B2O3-SiO2." Journal of Non-Crystalline Solids 27.3 (1978): 363-380. | 3 | 0 | 54.64481 | 0 | 0 | 0 | 0 | 0 | 0 | 18.03279 | 0 | 27.3224 | 0 | 0 | 0 | 0 | 0 | 0 | 0 | 0 | 0 | 0 | 0 | 0 | 0 | 0 | 0 | 33 | NMR | 100 | Air quench |  |  |  |  | 1 | 0 | 34.49944 | 34.49944 | 33.82069 | 33.82069 | 42.29106 | 42.29106 | 0.33 | 0.33
237 | Yun, Y. H., and P. J. Bray. "Nuclear magnetic resonance studies of the glasses in the system Na2O-B2O3-SiO2." Journal of Non-Crystalline Solids 27.3 (1978): 363-380. | 4 | 0 | 50 | 0 | 0 | 0 | 0 | 0 | 0 | 25 | 0 | 25 | 0 | 0 | 0 | 0 | 0 | 0 | 0 | 0 | 0 | 0 | 0 | 0 | 0 | 0 | 0 | 45 | NMR | 100 | Air quench |  |  |  |  | 1 | 0 | 45.04179 | 45.04179 | 43.78358 | 43.78358 | 48.026 | 48.026 | 0.4362332 | 0.5
238 | Yun, Y. H., and P. J. Bray. "Nuclear magnetic resonance studies of the glasses in the system Na2O-B2O3-SiO2." Journal of Non-Crystalline Solids 27.3 (1978): 363-380. | 5 | 0 | 47.61905 | 0 | 0 | 0 | 0 | 0 | 0 | 28.57143 | 0 | 23.80952 | 0 | 0 | 0 | 0 | 0 | 0 | 0 | 0 | 0 | 0 | 0 | 0 | 0 | 0 | 0 | 50 | NMR | 100 | Air quench |  |  |  |  | 1 | 0 | 48.26079 | 48.26079 | 47.36367 | 47.36367 | 48.51006 | 48.51006 | 0.4460432 | 0.5278167
239 | Yun, Y. H., and P. J. Bray. "Nuclear magnetic resonance studies of the glasses in the system Na2O-B2O3-SiO2." Journal of Non-Crystalline Solids 27.3 (1978): 363-380. | 6 | 0 | 45.45455 | 0 | 0 | 0 | 0 | 0 | 0 | 31.81818 | 0 | 22.72727 | 0 | 0 | 0 | 0 | 0 | 0 | 0 | 0 | 0 | 0 | 0 | 0 | 0 | 0 | 0 | 49 | NMR | 100 | Air quench |  |  |  |  | 1 | 0 | 49.17035 | 49.17035 | 48.37948 | 48.37948 | 48.24447 | 48.24447 | 0.4489644 | 0.4994833
240 | Yun, Y. H., and P. J. Bray. "Nuclear magnetic resonance studies of the glasses in the system Na2O-B2O3-SiO2." Journal of Non-Crystalline Solids 27.3 (1978): 363-380. | 7 | 0 | 43.47826 | 0 | 0 | 0 | 0 | 0 | 0 | 34.78261 | 0 | 21.73913 | 0 | 0 | 0 | 0 | 0 | 0 | 0 | 0 | 0 | 0 | 0 | 0 | 0 | 0 | 0 | 47 | NMR | 100 | Air quench |  |  |  |  | 1 | 0 | 48.33361 | 48.33361 | 47.57484 | 47.57484 | 47.59639 | 47.59639 | 0.446025 | 0.47115
241 | Yun, Y. H., and P. J. Bray. "Nuclear magnetic resonance studies of the glasses in the system Na2O-B2O3-SiO2." Journal of Non-Crystalline Solids 27.3 (1978): 363-380. | 8 | 0 | 41.66667 | 0 | 0 | 0 | 0 | 0 | 0 | 37.5 | 0 | 20.83333 | 0 | 0 | 0 | 0 | 0 | 0 | 0 | 0 | 0 | 0 | 0 | 0 | 0 | 0 | 0 | 45 | NMR | 100 | Air quench |  |  |  |  | 1 | 0 | 46.39369 | 46.39369 | 45.7589 | 45.7589 | 46.46129 | 46.46129 | 0.4381605 | 0.4428167
242 | Yun, Y. H., and P. J. Bray. "Nuclear magnetic resonance studies of the glasses in the system Na2O-B2O3-SiO2." Journal of Non-Crystalline Solids 27.3 (1978): 363-380. | 9 | 0 | 40 | 0 | 0 | 0 | 0 | 0 | 0 | 40 | 0 | 20 | 0 | 0 | 0 | 0 | 0 | 0 | 0 | 0 | 0 | 0 | 0 | 0 | 0 | 0 | 0 | 41 | NMR | 100 | Air quench |  |  |  |  | 1 | 0 | 43.78041 | 43.78041 | 43.38731 | 43.38731 | 44.6868 | 44.6868 | 0.4262195 | 0.4144833
243 | Yun, Y. H., and P. J. Bray. "Nuclear magnetic resonance studies of the glasses in the system Na2O-B2O3-SiO2." Journal of Non-Crystalline Solids 27.3 (1978): 363-380. | 10 | 0 | 47.39336 | 0 | 0 | 0 | 0 | 0 | 0 | 5.21327 | 0 | 47.39336 | 0 | 0 | 0 | 0 | 0 | 0 | 0 | 0 | 0 | 0 | 0 | 0 | 0 | 0 | 0 | 12 | NMR | 100 | Air quench |  |  |  |  | 1 | 0 | 8.588755 | 8.588755 | 10.26892 | 10.26892 | 12.03703 | 12.03703 | 0.11 | 0.11
244 | Yun, Y. H., and P. J. Bray. "Nuclear magnetic resonance studies of the glasses in the system Na2O-B2O3-SiO2." Journal of Non-Crystalline Solids 27.3 (1978): 363-380. | 11 | 0 | 45.45455 | 0 | 0 | 0 | 0 | 0 | 0 | 9.090909 | 0 | 45.45455 | 0 | 0 | 0 | 0 | 0 | 0 | 0 | 0 | 0 | 0 | 0 | 0 | 0 | 0 | 0 | 22 | NMR | 100 | Air quench |  |  |  |  | 1 | 0 | 18.03313 | 18.03313 | 18.13813 | 18.13813 | 25.40188 | 25.40188 | 0.2 | 0.2
245 | Yun, Y. H., and P. J. Bray. "Nuclear magnetic resonance studies of the glasses in the system Na2O-B2O3-SiO2." Journal of Non-Crystalline Solids 27.3 (1978): 363-380. | 12 | 0 | 42.91845 | 0 | 0 | 0 | 0 | 0 | 0 | 14.16309 | 0 | 42.91845 | 0 | 0 | 0 | 0 | 0 | 0 | 0 | 0 | 0 | 0 | 0 | 0 | 0 | 0 | 0 | 35 | NMR | 100 | Air quench |  |  |  |  | 1 | 0 | 28.72933 | 28.72933 | 30.54382 | 30.54382 | 41.73821 | 41.73821 | 0.33 | 0.33
246 | Yun, Y. H., and P. J. Bray. "Nuclear magnetic resonance studies of the glasses in the system Na2O-B2O3-SiO2." Journal of Non-Crystalline Solids 27.3 (1978): 363-380. | 13 | 0 | 40 | 0 | 0 | 0 | 0 | 0 | 0 | 20 | 0 | 40 | 0 | 0 | 0 | 0 | 0 | 0 | 0 | 0 | 0 | 0 | 0 | 0 | 0 | 0 | 0 | 45 | NMR | 100 | Air quench |  |  |  |  | 1 | 0 | 38.49868 | 38.49868 | 40.406 | 40.406 | 47.90653 | 47.90653 | 0.4603172 | 0.5
247 | Yun, Y. H., and P. J. Bray. "Nuclear magnetic resonance studies of the glasses in the system Na2O-B2O3-SiO2." Journal of Non-Crystalline Solids 27.3 (1978): 363-380. | 14 | 0 | 38.46154 | 0 | 0 | 0 | 0 | 0 | 0 | 23.07692 | 0 | 38.46154 | 0 | 0 | 0 | 0 | 0 | 0 | 0 | 0 | 0 | 0 | 0 | 0 | 0 | 0 | 0 | 54 | NMR | 100 | Air quench |  |  |  |  | 1 | 0 | 43.92327 | 43.92327 | 45.39087 | 45.39087 | 48.8863 | 48.8863 | 0.4763459 | 0.6
248 | Yun, Y. H., and P. J. Bray. "Nuclear magnetic resonance studies of the glasses in the system Na2O-B2O3-SiO2." Journal of Non-Crystalline Solids 27.3 (1978): 363-380. | 15 | 0 | 37.03704 | 0 | 0 | 0 | 0 | 0 | 0 | 25.92593 | 0 | 37.03704 | 0 | 0 | 0 | 0 | 0 | 0 | 0 | 0 | 0 | 0 | 0 | 0 | 0 | 0 | 0 | 55 | NMR | 100 | Air quench |  |  |  |  | 1 | 0 | 48.16902 | 48.16902 | 49.19989 | 49.19989 | 49.43761 | 49.43761 | 0.4854773 | 0.5835
249 | Yun, Y. H., and P. J. Bray. "Nuclear magnetic resonance studies of the glasses in the system Na2O-B2O3-SiO2." Journal of Non-Crystalline Solids 27.3 (1978): 363-380. | 16 | 0 | 35.71429 | 0 | 0 | 0 | 0 | 0 | 0 | 28.57143 | 0 | 35.71429 | 0 | 0 | 0 | 0 | 0 | 0 | 0 | 0 | 0 | 0 | 0 | 0 | 0 | 0 | 0 | 54 | NMR | 100 | Air quench |  |  |  |  | 1 | 0 | 50.38653 | 50.38653 | 50.93095 | 50.93095 | 49.75125 | 49.75125 | 0.4885899 | 0.5585
250 | Yun, Y. H., and P. J. Bray. "Nuclear magnetic resonance studies of the glasses in the system Na2O-B2O3-SiO2." Journal of Non-Crystalline Solids 27.3 (1978): 363-380. | 17 | 0 | 34.48276 | 0 | 0 | 0 | 0 | 0 | 0 | 31.03448 | 0 | 34.48276 | 0 | 0 | 0 | 0 | 0 | 0 | 0 | 0 | 0 | 0 | 0 | 0 | 0 | 0 | 0 | 54 | NMR | 100 | Air quench |  |  |  |  | 1 | 0 | 50.82247 | 50.82247 | 50.9519 | 50.9519 | 49.78059 | 49.78059 | 0.4864935 | 0.5335
251 | Yun, Y. H., and P. J. Bray. "Nuclear magnetic resonance studies of the glasses in the system Na2O-B2O3-SiO2." Journal of Non-Crystalline Solids 27.3 (1978): 363-380. | 18 | 0 | 33.33333 | 0 | 0 | 0 | 0 | 0 | 0 | 33.33333 | 0 | 33.33333 | 0 | 0 | 0 | 0 | 0 | 0 | 0 | 0 | 0 | 0 | 0 | 0 | 0 | 0 | 0 | 51 | NMR | 100 | Air quench |  |  |  |  | 1 | 0 | 50.1005 | 50.1005 | 49.94183 | 49.94183 | 49.4827 | 49.4827 | 0.4799325 | 0.5085
252 | Yun, Y. H., and P. J. Bray. "Nuclear magnetic resonance studies of the glasses in the system Na2O-B2O3-SiO2." Journal of Non-Crystalline Solids 27.3 (1978): 363-380. | 19 | 0 | 30.30303 | 0 | 0 | 0 | 0 | 0 | 0 | 39.39394 | 0 | 30.30303 | 0 | 0 | 0 | 0 | 0 | 0 | 0 | 0 | 0 | 0 | 0 | 0 | 0 | 0 | 0 | 47 | NMR | 100 | Air quench |  |  |  |  | 1 | 0 | 44.67293 | 44.67293 | 44.23856 | 44.23856 | 46.42126 | 46.42126 | 0.4399947 | 0.4335
253 | Yun, Y. H., and P. J. Bray. "Nuclear magnetic resonance studies of the glasses in the system Na2O-B2O3-SiO2." Journal of Non-Crystalline Solids 27.3 (1978): 363-380. | 20 | 0 | 21.73913 | 0 | 0 | 0 | 0 | 0 | 0 | 34.78261 | 0 | 43.47826 | 0 | 0 | 0 | 0 | 0 | 0 | 0 | 0 | 0 | 0 | 0 | 0 | 0 | 0 | 0 | 38 | NMR | 100 | Air quench |  |  |  |  | 1 | 0 | 51.15417 | 51.15417 | 52.63307 | 52.63307 | 53.03951 | 53.03951 | 0.5157394 | 0.5238333
254 | Yun, Y. H., and P. J. Bray. "Nuclear magnetic resonance studies of the glasses in the system Na2O-B2O3-SiO2." Journal of Non-Crystalline Solids 27.3 (1978): 363-380. | 21 | 0 | 31.25 | 0 | 0 | 0 | 0 | 0 | 0 | 6.25 | 0 | 62.5 | 0 | 0 | 0 | 0 | 0 | 0 | 0 | 0 | 0 | 0 | 0 | 0 | 0 | 0 | 0 | 20 | NMR | 100 | Air quench |  |  |  |  | 1 | 0 | 13.11787 | 13.11787 | 13.50716 | 13.50716 | 19.42332 | 19.42332 | 0.2 | 0.2
255 | Yun, Y. H., and P. J. Bray. "Nuclear magnetic resonance studies of the glasses in the system Na2O-B2O3-SiO2." Journal of Non-Crystalline Solids 27.3 (1978): 363-380. | 22 | 0 | 30.03003 | 0 | 0 | 0 | 0 | 0 | 0 | 9.90991 | 0 | 60.06006 | 0 | 0 | 0 | 0 | 0 | 0 | 0 | 0 | 0 | 0 | 0 | 0 | 0 | 0 | 0 | 31 | NMR | 100 | Air quench |  |  |  |  | 1 | 0 | 27.4052 | 27.4052 | 25.27573 | 25.27573 | 29.95284 | 29.95284 | 0.33 | 0.33
256 | Yun, Y. H., and P. J. Bray. "Nuclear magnetic resonance studies of the glasses in the system Na2O-B2O3-SiO2." Journal of Non-Crystalline Solids 27.3 (1978): 363-380. | 23 | 0 | 28.57143 | 0 | 0 | 0 | 0 | 0 | 0 | 14.28571 | 0 | 57.14286 | 0 | 0 | 0 | 0 | 0 | 0 | 0 | 0 | 0 | 0 | 0 | 0 | 0 | 0 | 0 | 45 | NMR | 100 | Air quench |  |  |  |  | 1 | 0 | 42.80412 | 42.80412 | 42.21632 | 42.21632 | 43.62341 | 43.62341 | 0.5 | 0.5
257 | Yun, Y. H., and P. J. Bray. "Nuclear magnetic resonance studies of the glasses in the system Na2O-B2O3-SiO2." Journal of Non-Crystalline Solids 27.3 (1978): 363-380. | 24 | 0 | 27.77778 | 0 | 0 | 0 | 0 | 0 | 0 | 16.66667 | 0 | 55.55556 | 0 | 0 | 0 | 0 | 0 | 0 | 0 | 0 | 0 | 0 | 0 | 0 | 0 | 0 | 0 | 55 | NMR | 100 | Air quench |  |  |  |  | 1 | 0 | 49.27472 | 49.27472 | 48.78816 | 48.78816 | 51.1619 | 51.1619 | 0.5238062 | 0.6
258 | Yun, Y. H., and P. J. Bray. "Nuclear magnetic resonance studies of the glasses in the system Na2O-B2O3-SiO2." Journal of Non-Crystalline Solids 27.3 (1978): 363-380. | 25 | 0 | 27.02703 | 0 | 0 | 0 | 0 | 0 | 0 | 18.91892 | 0 | 54.05405 | 0 | 0 | 0 | 0 | 0 | 0 | 0 | 0 | 0 | 0 | 0 | 0 | 0 | 0 | 0 | 61 | NMR | 100 | Air quench |  |  |  |  | 1 | 0 | 53.94555 | 53.94555 | 53.66986 | 53.66986 | 56.67034 | 56.67034 | 0.5433618 | 0.628
259 | Yun, Y. H., and P. J. Bray. "Nuclear magnetic resonance studies of the glasses in the system Na2O-B2O3-SiO2." Journal of Non-Crystalline Solids 27.3 (1978): 363-380. | 26 | 0 | 26.31579 | 0 | 0 | 0 | 0 | 0 | 0 | 21.05263 | 0 | 52.63158 | 0 | 0 | 0 | 0 | 0 | 0 | 0 | 0 | 0 | 0 | 0 | 0 | 0 | 0 | 0 | 60 | NMR | 100 | Air quench |  |  |  |  | 1 | 0 | 57.13945 | 57.13945 | 57.3204 | 57.3204 | 59.57943 | 59.57943 | 0.5569229 | 0.628
260 | Yun, Y. H., and P. J. Bray. "Nuclear magnetic resonance studies of the glasses in the system Na2O-B2O3-SiO2." Journal of Non-Crystalline Solids 27.3 (1978): 363-380. | 27 | 0 | 25.64103 | 0 | 0 | 0 | 0 | 0 | 0 | 23.07692 | 0 | 51.28205 | 0 | 0 | 0 | 0 | 0 | 0 | 0 | 0 | 0 | 0 | 0 | 0 | 0 | 0 | 0 | 60 | NMR | 100 | Air quench |  |  |  |  | 1 | 0 | 59.03118 | 59.03118 | 59.59788 | 59.59788 | 60.58822 | 60.58822 | 0.5651062 | 0.628
261 | Yun, Y. H., and P. J. Bray. "Nuclear magnetic resonance studies of the glasses in the system Na2O-B2O3-SiO2." Journal of Non-Crystalline Solids 27.3 (1978): 363-380. | 28 | 0 | 25 | 0 | 0 | 0 | 0 | 0 | 0 | 25 | 0 | 50 | 0 | 0 | 0 | 0 | 0 | 0 | 0 | 0 | 0 | 0 | 0 | 0 | 0 | 0 | 0 | 58 | NMR | 100 | Air quench |  |  |  |  | 1 | 0 | 59.73112 | 59.73112 | 60.46139 | 60.46139 | 60.41864 | 60.41864 | 0.5684887 | 0.628
262 | Yun, Y. H., and P. J. Bray. "Nuclear magnetic resonance studies of the glasses in the system Na2O-B2O3-SiO2." Journal of Non-Crystalline Solids 27.3 (1978): 363-380. | 29 | 0 | 22.22222 | 0 | 0 | 0 | 0 | 0 | 0 | 33.33333 | 0 | 44.44444 | 0 | 0 | 0 | 0 | 0 | 0 | 0 | 0 | 0 | 0 | 0 | 0 | 0 | 0 | 0 | 53 | NMR | 100 | Air quench |  |  |  |  | 1 | 0 | 52.96139 | 52.96139 | 54.43805 | 54.43805 | 54.45623 | 54.45623 | 0.5310432 | 0.5446667
263 | Yun, Y. H., and P. J. Bray. "Nuclear magnetic resonance studies of the glasses in the system Na2O-B2O3-SiO2." Journal of Non-Crystalline Solids 27.3 (1978): 363-380. | 30 | 0 | 18.18182 | 0 | 0 | 0 | 0 | 0 | 0 | 45.45455 | 0 | 36.36364 | 0 | 0 | 0 | 0 | 0 | 0 | 0 | 0 | 0 | 0 | 0 | 0 | 0 | 0 | 0 | 39 | NMR | 100 | Air quench |  |  |  |  | 1 | 0 | 33.59102 | 33.59102 | 32.93488 | 32.93488 | 34.36351 | 34.36351 | 0.3328257 | 0.3363333
264 | Yun, Y. H., and P. J. Bray. "Nuclear magnetic resonance studies of the glasses in the system Na2O-B2O3-SiO2." Journal of Non-Crystalline Solids 27.3 (1978): 363-380. | 31 | 0 | 20.83333 | 0 | 0 | 0 | 0 | 0 | 0 | 16.66667 | 0 | 62.5 | 0 | 0 | 0 | 0 | 0 | 0 | 0 | 0 | 0 | 0 | 0 | 0 | 0 | 0 | 0 | 65 | NMR | 100 | Air quench |  |  |  |  | 1 | 0 | 64.05316 | 64.05316 | 65.73366 | 65.73366 | 62.24852 | 62.24852 | 0.6090677 | 0.647
265 | Yun, Y. H., and P. J. Bray. "Nuclear magnetic resonance studies of the glasses in the system Na2O-B2O3-SiO2." Journal of Non-Crystalline Solids 27.3 (1978): 363-380. | 32 | 0 | 20.40816 | 0 | 0 | 0 | 0 | 0 | 0 | 18.36735 | 0 | 61.22449 | 0 | 0 | 0 | 0 | 0 | 0 | 0 | 0 | 0 | 0 | 0 | 0 | 0 | 0 | 0 | 64 | NMR | 100 | Air quench |  |  |  |  | 1 | 0 | 67.09498 | 67.09498 | 68.57598 | 68.57598 | 65.9212 | 65.9212 | 0.6258484 | 0.647
266 | Yun, Y. H., and P. J. Bray. "Nuclear magnetic resonance studies of the glasses in the system Na2O-B2O3-SiO2." Journal of Non-Crystalline Solids 27.3 (1978): 363-380. | 33 | 0 | 20 | 0 | 0 | 0 | 0 | 0 | 0 | 20 | 0 | 60 | 0 | 0 | 0 | 0 | 0 | 0 | 0 | 0 | 0 | 0 | 0 | 0 | 0 | 0 | 0 | 64 | NMR | 100 | Air quench |  |  |  |  | 1 | 0 | 69.12545 | 69.12545 | 70.15833 | 70.15833 | 68.41811 | 68.41811 | 0.6377998 | 0.647
267 | Yun, Y. H., and P. J. Bray. "Nuclear magnetic resonance studies of the glasses in the system Na2O-B2O3-SiO2." Journal of Non-Crystalline Solids 27.3 (1978): 363-380. | 34 | 0 | 18.18182 | 0 | 0 | 0 | 0 | 0 | 0 | 27.27273 | 0 | 54.54545 | 0 | 0 | 0 | 0 | 0 | 0 | 0 | 0 | 0 | 0 | 0 | 0 | 0 | 0 | 0 | 61 | NMR | 100 | Air quench |  |  |  |  | 1 | 0 | 67.7195 | 67.7195 | 67.60576 | 67.60576 | 68.15462 | 68.15462 | 0.639409 | 0.647
268 | Yun, Y. H., and P. J. Bray. "Nuclear magnetic resonance studies of the glasses in the system Na2O-B2O3-SiO2." Journal of Non-Crystalline Solids 27.3 (1978): 363-380. | 35 | 0 | 16.66667 | 0 | 0 | 0 | 0 | 0 | 0 | 33.33333 | 0 | 50 | 0 | 0 | 0 | 0 | 0 | 0 | 0 | 0 | 0 | 0 | 0 | 0 | 0 | 0 | 0 | 55 | NMR | 100 | Air quench |  |  |  |  | 1 | 0 | 58.2252 | 58.2252 | 58.99119 | 58.99119 | 59.75744 | 59.75744 | 0.5755565 | 0.5740333
269 | Yun, Y. H., and P. J. Bray. "Nuclear magnetic resonance studies of the glasses in the system Na2O-B2O3-SiO2." Journal of Non-Crystalline Solids 27.3 (1978): 363-380. | 36 | 0 | 14.28571 | 0 | 0 | 0 | 0 | 0 | 0 | 42.85714 | 0 | 42.85714 | 0 | 0 | 0 | 0 | 0 | 0 | 0 | 0 | 0 | 0 | 0 | 0 | 0 | 0 | 0 | 44 | NMR | 100 | Air quench |  |  |  |  | 1 | 0 | 40.57527 | 40.57527 | 39.88453 | 39.88453 | 40.76746 | 40.76746 | 0.374323 | 0.3907
270 | Roderick, J. M., et al. "Density–structure relations in mixed-alkali borosilicate glasses by 29Si and 11B MAS–NMR." Journal of non-crystalline solids 293 (2001): 746-751. | K1-R0.2 | 0 | 45.45455 | 0 | 0 | 0 | 0 | 0 | 0 | 9.090909 | 0 | 45.45455 | 0 | 0 | 0 | 0 | 0 | 0 | 0 | 0 | 0 | 0 | 0 | 0 | 0 | 0 | 0 | 25 | NMR | 100 | Water quench | Annealed 3h at Tg | Powder | Atm |  | 2 | 0 | 22.92507 | 22.92507 | 22.20163 | 22.20163 | 24.29257 | 24.29257 | 0.2 | 0.2
271 | Roderick, J. M., et al. "Density–structure relations in mixed-alkali borosilicate glasses by 29Si and 11B MAS–NMR." Journal of non-crystalline solids 293 (2001): 746-751. | K1-R0.32 | 0 | 43.10345 | 0 | 0 | 0 | 0 | 0 | 0 | 13.7931 | 0 | 43.10345 | 0 | 0 | 0 | 0 | 0 | 0 | 0 | 0 | 0 | 0 | 0 | 0 | 0 | 0 | 0 | 34 | NMR | 100 | Water quench |  |  |  |  | 2 | 0 | 34.16602 | 34.16602 | 34.61801 | 34.61801 | 36.13644 | 36.13644 | 0.32 | 0.32
272 | Roderick, J. M., et al. "Density–structure relations in mixed-alkali borosilicate glasses by 29Si and 11B MAS–NMR." Journal of non-crystalline solids 293 (2001): 746-751. | K1-R0.352 | 0 | 42.51701 | 0 | 0 | 0 | 0 | 0 | 0 | 14.96599 | 0 | 42.51701 | 0 | 0 | 0 | 0 | 0 | 0 | 0 | 0 | 0 | 0 | 0 | 0 | 0 | 0 | 0 | 40 | NMR | 100 | Water quench |  |  |  |  | 2 | 0 | 36.49563 | 36.49563 | 36.78468 | 36.78468 | 38.00888 | 38.00888 | 0.352 | 0.352
273 | Roderick, J. M., et al. "Density–structure relations in mixed-alkali borosilicate glasses by 29Si and 11B MAS–NMR." Journal of non-crystalline solids 293 (2001): 746-751. | K1-R0.4 | 0 | 41.66667 | 0 | 0 | 0 | 0 | 0 | 0 | 16.66667 | 0 | 41.66667 | 0 | 0 | 0 | 0 | 0 | 0 | 0 | 0 | 0 | 0 | 0 | 0 | 0 | 0 | 0 | 42 | NMR | 100 | Water quench |  |  |  |  | 2 | 0 | 39.44475 | 39.44475 | 39.30528 | 39.30528 | 40.13805 | 40.13805 | 0.4 | 0.4
274 | Roderick, J. M., et al. "Density–structure relations in mixed-alkali borosilicate glasses by 29Si and 11B MAS–NMR." Journal of non-crystalline solids 293 (2001): 746-751. | K1-R0.5 | 0 | 40 | 0 | 0 | 0 | 0 | 0 | 0 | 20 | 0 | 40 | 0 | 0 | 0 | 0 | 0 | 0 | 0 | 0 | 0 | 0 | 0 | 0 | 0 | 0 | 0 | 48 | NMR | 100 | Water quench |  |  |  |  | 2 | 0 | 43.94203 | 43.94203 | 42.90255 | 42.90255 | 43.22047 | 43.22047 | 0.4603172 | 0.5
275 | Roderick, J. M., et al. "Density–structure relations in mixed-alkali borosilicate glasses by 29Si and 11B MAS–NMR." Journal of non-crystalline solids 293 (2001): 746-751. | K1-R0.66 | 0 | 37.59398 | 0 | 0 | 0 | 0 | 0 | 0 | 24.81203 | 0 | 37.59398 | 0 | 0 | 0 | 0 | 0 | 0 | 0 | 0 | 0 | 0 | 0 | 0 | 0 | 0 | 0 | 56 | NMR | 100 | Water quench |  |  |  |  | 2 | 0 | 48.90271 | 48.90271 | 47.48205 | 47.48205 | 47.15825 | 47.15825 | 0.4825946 | 0.5935
276 | Roderick, J. M., et al. "Density–structure relations in mixed-alkali borosilicate glasses by 29Si and 11B MAS–NMR." Journal of non-crystalline solids 293 (2001): 746-751. | K1-R0.75 | 0 | 36.36364 | 0 | 0 | 0 | 0 | 0 | 0 | 27.27273 | 0 | 36.36364 | 0 | 0 | 0 | 0 | 0 | 0 | 0 | 0 | 0 | 0 | 0 | 0 | 0 | 0 | 0 | 56 | NMR | 100 | Water quench |  |  |  |  | 2 | 0 | 51.04547 | 51.04547 | 49.89615 | 49.89615 | 48.90535 | 48.90535 | 0.4877338 | 0.571
277 | Roderick, J. M., et al. "Density–structure relations in mixed-alkali borosilicate glasses by 29Si and 11B MAS–NMR." Journal of non-crystalline solids 293 (2001): 746-751. | K1-R0.86 | 0 | 34.96503 | 0 | 0 | 0 | 0 | 0 | 0 | 30.06993 | 0 | 34.96503 | 0 | 0 | 0 | 0 | 0 | 0 | 0 | 0 | 0 | 0 | 0 | 0 | 0 | 0 | 0 | 58 | NMR | 100 | Water quench |  |  |  |  | 2 | 0 | 52.48908 | 52.48908 | 51.89915 | 51.89915 | 50.48594 | 50.48594 | 0.4879081 | 0.5435
278 | Roderick, J. M., et al. "Density–structure relations in mixed-alkali borosilicate glasses by 29Si and 11B MAS–NMR." Journal of non-crystalline solids 293 (2001): 746-751. | K1-R1 | 0 | 33.33333 | 0 | 0 | 0 | 0 | 0 | 0 | 33.33333 | 0 | 33.33333 | 0 | 0 | 0 | 0 | 0 | 0 | 0 | 0 | 0 | 0 | 0 | 0 | 0 | 0 | 0 | 62 | NMR | 100 | Water quench |  |  |  |  | 2 | 0 | 52.17505 | 52.17505 | 52.29265 | 52.29265 | 51.61363 | 51.61363 | 0.4799325 | 0.5085
279 | Roderick, J. M., et al. "Density–structure relations in mixed-alkali borosilicate glasses by 29Si and 11B MAS–NMR." Journal of non-crystalline solids 293 (2001): 746-751. | K1-R1.5 | 0 | 28.57143 | 0 | 0 | 0 | 0 | 0 | 0 | 42.85714 | 0 | 28.57143 | 0 | 0 | 0 | 0 | 0 | 0 | 0 | 0 | 0 | 0 | 0 | 0 | 0 | 0 | 0 | 53 | NMR | 100 | Water quench |  |  |  |  | 2 | 0 | 42.47591 | 42.47591 | 43.03146 | 43.03146 | 47.33811 | 47.33811 | 0.4020444 | 0.3835
280 | Roderick, J. M., et al. "Density–structure relations in mixed-alkali borosilicate glasses by 29Si and 11B MAS–NMR." Journal of non-crystalline solids 293 (2001): 746-751. | K2-R0.15 | 0 | 31.74603 | 0 | 0 | 0 | 0 | 0 | 0 | 4.761905 | 0 | 63.49206 | 0 | 0 | 0 | 0 | 0 | 0 | 0 | 0 | 0 | 0 | 0 | 0 | 0 | 0 | 0 | 15 | NMR | 100 | Water quench |  |  |  |  | 2 | 0 | 14.94777 | 14.94777 | 15.19095 | 15.19095 | 14.42744 | 14.42744 | 0.15 | 0.15
281 | Roderick, J. M., et al. "Density–structure relations in mixed-alkali borosilicate glasses by 29Si and 11B MAS–NMR." Journal of non-crystalline solids 293 (2001): 746-751. | K2-R0.25 | 0 | 30.76923 | 0 | 0 | 0 | 0 | 0 | 0 | 7.692308 | 0 | 61.53846 | 0 | 0 | 0 | 0 | 0 | 0 | 0 | 0 | 0 | 0 | 0 | 0 | 0 | 0 | 0 | 27 | NMR | 100 | Water quench |  |  |  |  | 2 | 0 | 25.2333 | 25.2333 | 24.78617 | 24.78617 | 24.4646 | 24.4646 | 0.25 | 0.25
282 | Roderick, J. M., et al. "Density–structure relations in mixed-alkali borosilicate glasses by 29Si and 11B MAS–NMR." Journal of non-crystalline solids 293 (2001): 746-751. | K2-R0.33 | 0 | 30.03003 | 0 | 0 | 0 | 0 | 0 | 0 | 9.90991 | 0 | 60.06006 | 0 | 0 | 0 | 0 | 0 | 0 | 0 | 0 | 0 | 0 | 0 | 0 | 0 | 0 | 0 | 35 | NMR | 100 | Water quench |  |  |  |  | 2 | 0 | 33.09851 | 33.09851 | 33.78417 | 33.78417 | 32.76397 | 32.76397 | 0.33 | 0.33
283 | Roderick, J. M., et al. "Density–structure relations in mixed-alkali borosilicate glasses by 29Si and 11B MAS–NMR." Journal of non-crystalline solids 293 (2001): 746-751. | K2-R0.5 | 0 | 28.57143 | 0 | 0 | 0 | 0 | 0 | 0 | 14.28571 | 0 | 57.14286 | 0 | 0 | 0 | 0 | 0 | 0 | 0 | 0 | 0 | 0 | 0 | 0 | 0 | 0 | 0 | 49 | NMR | 100 | Water quench |  |  |  |  | 2 | 0 | 46.06023 | 46.06023 | 47.07323 | 47.07323 | 46.74693 | 46.74693 | 0.5 | 0.5
284 | Roderick, J. M., et al. "Density–structure relations in mixed-alkali borosilicate glasses by 29Si and 11B MAS–NMR." Journal of non-crystalline solids 293 (2001): 746-751. | K2-R0.6 | 0 | 27.77778 | 0 | 0 | 0 | 0 | 0 | 0 | 16.66667 | 0 | 55.55556 | 0 | 0 | 0 | 0 | 0 | 0 | 0 | 0 | 0 | 0 | 0 | 0 | 0 | 0 | 0 | 54 | NMR | 100 | Water quench |  |  |  |  | 2 | 0 | 50.98692 | 50.98692 | 51.11502 | 51.11502 | 52.06619 | 52.06619 | 0.5238062 | 0.6
285 | Roderick, J. M., et al. "Density–structure relations in mixed-alkali borosilicate glasses by 29Si and 11B MAS–NMR." Journal of non-crystalline solids 293 (2001): 746-751. | K2-R0.636 | 0 | 27.50275 | 0 | 0 | 0 | 0 | 0 | 0 | 17.49175 | 0 | 55.0055 | 0 | 0 | 0 | 0 | 0 | 0 | 0 | 0 | 0 | 0 | 0 | 0 | 0 | 0 | 0 | 57 | NMR | 100 | Water quench |  |  |  |  | 2 | 0 | 52.3196 | 52.3196 | 52.17767 | 52.17767 | 53.54556 | 53.54556 | 0.5315773 | 0.628
286 | Roderick, J. M., et al. "Density–structure relations in mixed-alkali borosilicate glasses by 29Si and 11B MAS–NMR." Journal of non-crystalline solids 293 (2001): 746-751. | K2-R0.64 | 0 | 27.47253 | 0 | 0 | 0 | 0 | 0 | 0 | 17.58242 | 0 | 54.94505 | 0 | 0 | 0 | 0 | 0 | 0 | 0 | 0 | 0 | 0 | 0 | 0 | 0 | 0 | 0 | 55 | NMR | 100 | Water quench |  |  |  |  | 2 | 0 | 52.45489 | 52.45489 | 52.28713 | 52.28713 | 53.69799 | 53.69799 | 0.5323889 | 0.628
287 | Roderick, J. M., et al. "Density–structure relations in mixed-alkali borosilicate glasses by 29Si and 11B MAS–NMR." Journal of non-crystalline solids 293 (2001): 746-751. | K2-R0.7 | 0 | 27.02703 | 0 | 0 | 0 | 0 | 0 | 0 | 18.91892 | 0 | 54.05405 | 0 | 0 | 0 | 0 | 0 | 0 | 0 | 0 | 0 | 0 | 0 | 0 | 0 | 0 | 0 | 57 | NMR | 100 | Water quench |  |  |  |  | 2 | 0 | 54.22907 | 54.22907 | 53.78272 | 53.78272 | 55.74089 | 55.74089 | 0.5433618 | 0.628
288 | Roderick, J. M., et al. "Density–structure relations in mixed-alkali borosilicate glasses by 29Si and 11B MAS–NMR." Journal of non-crystalline solids 293 (2001): 746-751. | K2-R1 | 0 | 25 | 0 | 0 | 0 | 0 | 0 | 0 | 25 | 0 | 50 | 0 | 0 | 0 | 0 | 0 | 0 | 0 | 0 | 0 | 0 | 0 | 0 | 0 | 0 | 0 | 67 | NMR | 100 | Water quench |  |  |  |  | 2 | 0 | 60.93306 | 60.93306 | 60.45262 | 60.45262 | 62.59626 | 62.59626 | 0.5684887 | 0.628
289 | Roderick, J. M., et al. "Density–structure relations in mixed-alkali borosilicate glasses by 29Si and 11B MAS–NMR." Journal of non-crystalline solids 293 (2001): 746-751. | K2-R1.22 | 0 | 23.69668 | 0 | 0 | 0 | 0 | 0 | 0 | 28.90995 | 0 | 47.39336 | 0 | 0 | 0 | 0 | 0 | 0 | 0 | 0 | 0 | 0 | 0 | 0 | 0 | 0 | 0 | 66 | NMR | 100 | Water quench |  |  |  |  | 2 | 0 | 64.29314 | 64.29314 | 64.0896 | 64.0896 | 64.64494 | 64.64494 | 0.5616376 | 0.603
290 | Roderick, J. M., et al. "Density–structure relations in mixed-alkali borosilicate glasses by 29Si and 11B MAS–NMR." Journal of non-crystalline solids 293 (2001): 746-751. | K2-R1.7 | 0 | 21.2766 | 0 | 0 | 0 | 0 | 0 | 0 | 36.17021 | 0 | 42.55319 | 0 | 0 | 0 | 0 | 0 | 0 | 0 | 0 | 0 | 0 | 0 | 0 | 0 | 0 | 0 | 63 | NMR | 100 | Water quench |  |  |  |  | 2 | 0 | 61.10389 | 61.10389 | 61.70749 | 61.70749 | 61.92928 | 61.92928 | 0.4987039 | 0.503
291 | Roderick, J. M., et al. "Density–structure relations in mixed-alkali borosilicate glasses by 29Si and 11B MAS–NMR." Journal of non-crystalline solids 293 (2001): 746-751. | K2-R2 | 0 | 20 | 0 | 0 | 0 | 0 | 0 | 0 | 40 | 0 | 40 | 0 | 0 | 0 | 0 | 0 | 0 | 0 | 0 | 0 | 0 | 0 | 0 | 0 | 0 | 0 | 63 | NMR | 100 | Water quench |  |  |  |  | 2 | 0 | 55.55685 | 55.55685 | 55.95794 | 55.95794 | 56.92711 | 56.92711 | 0.4402413 | 0.4405
292 | Roderick, J. M., et al. "Density–structure relations in mixed-alkali borosilicate glasses by 29Si and 11B MAS–NMR." Journal of non-crystalline solids 293 (2001): 746-751. | K2-R2.26 | 0 | 19.01141 | 0 | 0 | 0 | 0 | 0 | 0 | 42.96578 | 0 | 38.02281 | 0 | 0 | 0 | 0 | 0 | 0 | 0 | 0 | 0 | 0 | 0 | 0 | 0 | 0 | 0 | 57 | NMR | 100 | Water quench |  |  |  |  | 2 | 0 | 49.65784 | 49.65784 | 49.71184 | 49.71184 | 50.55833 | 50.55833 | 0.3847471 | 0.3863333
293 | Roderick, J. M., et al. "Density–structure relations in mixed-alkali borosilicate glasses by 29Si and 11B MAS–NMR." Journal of non-crystalline solids 293 (2001): 746-751. | K2-R2.5 | 0 | 18.18182 | 0 | 0 | 0 | 0 | 0 | 0 | 45.45455 | 0 | 36.36364 | 0 | 0 | 0 | 0 | 0 | 0 | 0 | 0 | 0 | 0 | 0 | 0 | 0 | 0 | 0 | 52 | NMR | 100 | Water quench |  |  |  |  | 2 | 0 | 43.97245 | 43.97245 | 43.53742 | 43.53742 | 43.05076 | 43.05076 | 0.3328257 | 0.3363333
294 | Roderick, J. M., et al. "Density–structure relations in mixed-alkali borosilicate glasses by 29Si and 11B MAS–NMR." Journal of non-crystalline solids 293 (2001): 746-751. | K2.41-R0.15 | 0 | 28.08989 | 0 | 0 | 0 | 0 | 0 | 0 | 4.213483 | 0 | 67.69663 | 0 | 0 | 0 | 0 | 0 | 0 | 0 | 0 | 0 | 0 | 0 | 0 | 0 | 0 | 0 | 17 | NMR | 100 | Water quench |  |  |  |  | 2 | 0 | 16.73308 | 16.73308 | 15.79989 | 15.79989 | 14.5853 | 14.5853 | 0.15 | 0.15
295 | Roderick, J. M., et al. "Density–structure relations in mixed-alkali borosilicate glasses by 29Si and 11B MAS–NMR." Journal of non-crystalline solids 293 (2001): 746-751. | K2.41-R0.25 | 0 | 27.3224 | 0 | 0 | 0 | 0 | 0 | 0 | 6.830601 | 0 | 65.84699 | 0 | 0 | 0 | 0 | 0 | 0 | 0 | 0 | 0 | 0 | 0 | 0 | 0 | 0 | 0 | 26 | NMR | 100 | Water quench |  |  |  |  | 2 | 0 | 26.32532 | 26.32532 | 24.29577 | 24.29577 | 24.36213 | 24.36213 | 0.25 | 0.25
296 | Roderick, J. M., et al. "Density–structure relations in mixed-alkali borosilicate glasses by 29Si and 11B MAS–NMR." Journal of non-crystalline solids 293 (2001): 746-751. | K2.41-R0.379 | 0 | 26.39219 | 0 | 0 | 0 | 0 | 0 | 0 | 10.00264 | 0 | 63.60517 | 0 | 0 | 0 | 0 | 0 | 0 | 0 | 0 | 0 | 0 | 0 | 0 | 0 | 0 | 0 | 38 | NMR | 100 | Water quench |  |  |  |  | 2 | 0 | 38.01104 | 38.01104 | 38.15993 | 38.15993 | 37.35933 | 37.35933 | 0.379 | 0.379
297 | Roderick, J. M., et al. "Density–structure relations in mixed-alkali borosilicate glasses by 29Si and 11B MAS–NMR." Journal of non-crystalline solids 293 (2001): 746-751. | K2.41-R0.59 | 0 | 25 | 0 | 0 | 0 | 0 | 0 | 0 | 14.75 | 0 | 60.25 | 0 | 0 | 0 | 0 | 0 | 0 | 0 | 0 | 0 | 0 | 0 | 0 | 0 | 0 | 0 | 54 | NMR | 100 | Water quench |  |  |  |  | 2 | 0 | 51.65105 | 51.65105 | 52.4549 | 52.4549 | 52.41685 | 52.41685 | 0.5368243 | 0.59
298 | Roderick, J. M., et al. "Density–structure relations in mixed-alkali borosilicate glasses by 29Si and 11B MAS–NMR." Journal of non-crystalline solids 293 (2001): 746-751. | K2.41-R0.723 | 0 | 24.14293 | 0 | 0 | 0 | 0 | 0 | 0 | 17.67262 | 0 | 58.18445 | 0 | 0 | 0 | 0 | 0 | 0 | 0 | 0 | 0 | 0 | 0 | 0 | 0 | 0 | 0 | 58 | NMR | 100 | Water quench |  |  |  |  | 2 | 0 | 56.44289 | 56.44289 | 56.57984 | 56.57984 | 57.86399 | 57.86399 | 0.568804 | 0.63579
299 | Roderick, J. M., et al. "Density–structure relations in mixed-alkali borosilicate glasses by 29Si and 11B MAS–NMR." Journal of non-crystalline solids 293 (2001): 746-751. | K2.41-R0.852 | 0 | 23.46316 | 0 | 0 | 0 | 0 | 0 | 0 | 19.99061 | 0 | 56.54622 | 0 | 0 | 0 | 0 | 0 | 0 | 0 | 0 | 0 | 0 | 0 | 0 | 0 | 0 | 0 | 59 | NMR | 100 | Water quench |  |  |  |  | 2 | 0 | 58.80321 | 58.80321 | 58.80693 | 58.80693 | 60.65561 | 60.65561 | 0.5867476 | 0.63579
300 | Roderick, J. M., et al. "Density–structure relations in mixed-alkali borosilicate glasses by 29Si and 11B MAS–NMR." Journal of non-crystalline solids 293 (2001): 746-751. | K2.41-R1.136 | 0 | 21.99736 | 0 | 0 | 0 | 0 | 0 | 0 | 24.989 | 0 | 53.01364 | 0 | 0 | 0 | 0 | 0 | 0 | 0 | 0 | 0 | 0 | 0 | 0 | 0 | 0 | 0 | 65 | NMR | 100 | Water quench |  |  |  |  | 2 | 0 | 63.82609 | 63.82609 | 63.81553 | 63.81553 | 65.50983 | 65.50983 | 0.6016092 | 0.63579
301 | Roderick, J. M., et al. "Density–structure relations in mixed-alkali borosilicate glasses by 29Si and 11B MAS–NMR." Journal of non-crystalline solids 293 (2001): 746-751. | K2.41-R1.29 | 0 | 21.2766 | 0 | 0 | 0 | 0 | 0 | 0 | 27.44681 | 0 | 51.2766 | 0 | 0 | 0 | 0 | 0 | 0 | 0 | 0 | 0 | 0 | 0 | 0 | 0 | 0 | 0 | 69 | NMR | 100 | Water quench |  |  |  |  | 2 | 0 | 66.18236 | 66.18236 | 66.07832 | 66.07832 | 67.13296 | 67.13296 | 0.5964248 | 0.63579
302 | Roderick, J. M., et al. "Density–structure relations in mixed-alkali borosilicate glasses by 29Si and 11B MAS–NMR." Journal of non-crystalline solids 293 (2001): 746-751. | K2.41-R1.46 | 0 | 20.53388 | 0 | 0 | 0 | 0 | 0 | 0 | 29.97947 | 0 | 49.48665 | 0 | 0 | 0 | 0 | 0 | 0 | 0 | 0 | 0 | 0 | 0 | 0 | 0 | 0 | 0 | 70 | NMR | 100 | Water quench |  |  |  |  | 2 | 0 | 67.35075 | 67.35075 | 67.20841 | 67.20841 | 67.57246 | 67.57246 | 0.5822482 | 0.6054609
303 | Roderick, J. M., et al. "Density–structure relations in mixed-alkali borosilicate glasses by 29Si and 11B MAS–NMR." Journal of non-crystalline solids 293 (2001): 746-751. | K2.41-R1.75 | 0 | 19.37984 | 0 | 0 | 0 | 0 | 0 | 0 | 33.91473 | 0 | 46.70543 | 0 | 0 | 0 | 0 | 0 | 0 | 0 | 0 | 0 | 0 | 0 | 0 | 0 | 0 | 0 | 68 | NMR | 100 | Water quench |  |  |  |  | 2 | 0 | 65.71775 | 65.71775 | 65.87371 | 65.87371 | 66.03604 | 66.03604 | 0.5425413 | 0.5484145
304 | Roderick, J. M., et al. "Density–structure relations in mixed-alkali borosilicate glasses by 29Si and 11B MAS–NMR." Journal of non-crystalline solids 293 (2001): 746-751. | K2.41-R2.26 | 0 | 17.63668 | 0 | 0 | 0 | 0 | 0 | 0 | 39.85891 | 0 | 42.50441 | 0 | 0 | 0 | 0 | 0 | 0 | 0 | 0 | 0 | 0 | 0 | 0 | 0 | 0 | 0 | 61 | NMR | 100 | Water quench |  |  |  |  | 2 | 0 | 57.16785 | 57.16785 | 57.54126 | 57.54126 | 58.42813 | 58.42813 | 0.4447219 | 0.4480913
305 | Roderick, J. M., et al. "Density–structure relations in mixed-alkali borosilicate glasses by 29Si and 11B MAS–NMR." Journal of non-crystalline solids 293 (2001): 746-751. | K3-R0.15 | 0 | 24.09639 | 0 | 0 | 0 | 0 | 0 | 0 | 3.614458 | 0 | 72.28916 | 0 | 0 | 0 | 0 | 0 | 0 | 0 | 0 | 0 | 0 | 0 | 0 | 0 | 0 | 0 | 18 | NMR | 100 | Water quench |  |  |  |  | 2 | 0 | 19.8906 | 19.8906 | 17.17567 | 17.17567 | 15.54302 | 15.54302 | 0.15 | 0.15
306 | Roderick, J. M., et al. "Density–structure relations in mixed-alkali borosilicate glasses by 29Si and 11B MAS–NMR." Journal of non-crystalline solids 293 (2001): 746-751. | K3-R0.25 | 0 | 23.52941 | 0 | 0 | 0 | 0 | 0 | 0 | 5.882353 | 0 | 70.58824 | 0 | 0 | 0 | 0 | 0 | 0 | 0 | 0 | 0 | 0 | 0 | 0 | 0 | 0 | 0 | 28 | NMR | 100 | Water quench |  |  |  |  | 2 | 0 | 28.48515 | 28.48515 | 24.48542 | 24.48542 | 24.95569 | 24.95569 | 0.25 | 0.25
307 | Roderick, J. M., et al. "Density–structure relations in mixed-alkali borosilicate glasses by 29Si and 11B MAS–NMR." Journal of non-crystalline solids 293 (2001): 746-751. | K3-R0.379 | 0 | 22.83626 | 0 | 0 | 0 | 0 | 0 | 0 | 8.654944 | 0 | 68.50879 | 0 | 0 | 0 | 0 | 0 | 0 | 0 | 0 | 0 | 0 | 0 | 0 | 0 | 0 | 0 | 37 | NMR | 100 | Water quench |  |  |  |  | 2 | 0 | 39.31256 | 39.31256 | 37.61277 | 37.61277 | 37.6969 | 37.6969 | 0.379 | 0.379
308 | Roderick, J. M., et al. "Density–structure relations in mixed-alkali borosilicate glasses by 29Si and 11B MAS–NMR." Journal of non-crystalline solids 293 (2001): 746-751. | K3-R0.5 | 0 | 22.22222 | 0 | 0 | 0 | 0 | 0 | 0 | 11.11111 | 0 | 66.66667 | 0 | 0 | 0 | 0 | 0 | 0 | 0 | 0 | 0 | 0 | 0 | 0 | 0 | 0 | 0 | 50 | NMR | 100 | Water quench |  |  |  |  | 2 | 0 | 48.04059 | 48.04059 | 48.59333 | 48.59333 | 47.7416 | 47.7416 | 0.5 | 0.5
309 | Roderick, J. M., et al. "Density–structure relations in mixed-alkali borosilicate glasses by 29Si and 11B MAS–NMR." Journal of non-crystalline solids 293 (2001): 746-751. | K3-R0.545 | 0 | 22.0022 | 0 | 0 | 0 | 0 | 0 | 0 | 11.9912 | 0 | 66.0066 | 0 | 0 | 0 | 0 | 0 | 0 | 0 | 0 | 0 | 0 | 0 | 0 | 0 | 0 | 0 | 51 | NMR | 100 | Water quench |  |  |  |  | 2 | 0 | 50.76055 | 50.76055 | 51.69131 | 51.69131 | 50.77696 | 50.77696 | 0.545 | 0.545
310 | Roderick, J. M., et al. "Density–structure relations in mixed-alkali borosilicate glasses by 29Si and 11B MAS–NMR." Journal of non-crystalline solids 293 (2001): 746-751. | K3-R0.75 | 0 | 21.05263 | 0 | 0 | 0 | 0 | 0 | 0 | 15.78947 | 0 | 63.15789 | 0 | 0 | 0 | 0 | 0 | 0 | 0 | 0 | 0 | 0 | 0 | 0 | 0 | 0 | 0 | 61 | NMR | 100 | Water quench |  |  |  |  | 2 | 0 | 59.32592 | 59.32592 | 59.8851 | 59.8851 | 60.14972 | 60.14972 | 0.5987248 | 0.647
311 | Roderick, J. M., et al. "Density–structure relations in mixed-alkali borosilicate glasses by 29Si and 11B MAS–NMR." Journal of non-crystalline solids 293 (2001): 746-751. | K3-R1 | 0 | 20 | 0 | 0 | 0 | 0 | 0 | 0 | 20 | 0 | 60 | 0 | 0 | 0 | 0 | 0 | 0 | 0 | 0 | 0 | 0 | 0 | 0 | 0 | 0 | 0 | 67 | NMR | 100 | Water quench |  |  |  |  | 2 | 0 | 63.23367 | 63.23367 | 63.43734 | 63.43734 | 64.80996 | 64.80996 | 0.6377998 | 0.647
312 | Roderick, J. M., et al. "Density–structure relations in mixed-alkali borosilicate glasses by 29Si and 11B MAS–NMR." Journal of non-crystalline solids 293 (2001): 746-751. | K3-R1.263 | 0 | 19.00057 | 0 | 0 | 0 | 0 | 0 | 0 | 23.99772 | 0 | 57.00171 | 0 | 0 | 0 | 0 | 0 | 0 | 0 | 0 | 0 | 0 | 0 | 0 | 0 | 0 | 0 | 69 | NMR | 100 | Water quench |  |  |  |  | 2 | 0 | 65.93244 | 65.93244 | 66.40294 | 66.40294 | 67.57675 | 67.57675 | 0.6492874 | 0.647
313 | Roderick, J. M., et al. "Density–structure relations in mixed-alkali borosilicate glasses by 29Si and 11B MAS–NMR." Journal of non-crystalline solids 293 (2001): 746-751. | K3-R1.6 | 0 | 17.85714 | 0 | 0 | 0 | 0 | 0 | 0 | 28.57143 | 0 | 53.57143 | 0 | 0 | 0 | 0 | 0 | 0 | 0 | 0 | 0 | 0 | 0 | 0 | 0 | 0 | 0 | 73 | NMR | 100 | Water quench |  |  |  |  | 2 | 0 | 69.26233 | 69.26233 | 69.33834 | 69.33834 | 70.07381 | 70.07381 | 0.6306469 | 0.647
314 | Roderick, J. M., et al. "Density–structure relations in mixed-alkali borosilicate glasses by 29Si and 11B MAS–NMR." Journal of non-crystalline solids 293 (2001): 746-751. | K3-R1.7 | 0 | 17.54386 | 0 | 0 | 0 | 0 | 0 | 0 | 29.82456 | 0 | 52.63158 | 0 | 0 | 0 | 0 | 0 | 0 | 0 | 0 | 0 | 0 | 0 | 0 | 0 | 0 | 0 | 71 | NMR | 100 | Water quench |  |  |  |  | 2 | 0 | 69.59471 | 69.59471 | 69.50513 | 69.50513 | 70.06144 | 70.06144 | 0.6196073 | 0.6290333
315 | Roderick, J. M., et al. "Density–structure relations in mixed-alkali borosilicate glasses by 29Si and 11B MAS–NMR." Journal of non-crystalline solids 293 (2001): 746-751. | K3-R2.25 | 0 | 16 | 0 | 0 | 0 | 0 | 0 | 0 | 36 | 0 | 48 | 0 | 0 | 0 | 0 | 0 | 0 | 0 | 0 | 0 | 0 | 0 | 0 | 0 | 0 | 0 | 66 | NMR | 100 | Water quench |  |  |  |  | 2 | 0 | 64.98264 | 64.98264 | 65.1164 | 65.1164 | 65.79591 | 65.79591 | 0.5299005 | 0.5282
316 | Roderick, J. M., et al. "Density–structure relations in mixed-alkali borosilicate glasses by 29Si and 11B MAS–NMR." Journal of non-crystalline solids 293 (2001): 746-751. | K4-R0.333 | 0 | 18.75117 | 0 | 0 | 0 | 0 | 0 | 0 | 6.24414 | 0 | 75.00469 | 0 | 0 | 0 | 0 | 0 | 0 | 0 | 0 | 0 | 0 | 0 | 0 | 0 | 0 | 0 | 37 | NMR | 100 | Water quench |  |  |  |  | 2 | 0 | 37.82464 | 37.82464 | 32.9499 | 32.9499 | 34.14656 | 34.14656 | 0.333 | 0.333
317 | Roderick, J. M., et al. "Density–structure relations in mixed-alkali borosilicate glasses by 29Si and 11B MAS–NMR." Journal of non-crystalline solids 293 (2001): 746-751. | K4-R0.714 | 0 | 17.50088 | 0 | 0 | 0 | 0 | 0 | 0 | 12.49562 | 0 | 70.0035 | 0 | 0 | 0 | 0 | 0 | 0 | 0 | 0 | 0 | 0 | 0 | 0 | 0 | 0 | 0 | 68 | NMR | 100 | Water quench |  |  |  |  | 2 | 0 | 60.13786 | 60.13786 | 61.78004 | 61.78004 | 61.35393 | 61.35393 | 0.6253716 | 0.666
318 | Roderick, J. M., et al. "Density–structure relations in mixed-alkali borosilicate glasses by 29Si and 11B MAS–NMR." Journal of non-crystalline solids 293 (2001): 746-751. | K4-R1 | 0 | 16.66667 | 0 | 0 | 0 | 0 | 0 | 0 | 16.66667 | 0 | 66.66667 | 0 | 0 | 0 | 0 | 0 | 0 | 0 | 0 | 0 | 0 | 0 | 0 | 0 | 0 | 0 | 71 | NMR | 100 | Water quench |  |  |  |  | 2 | 0 | 67.41883 | 67.41883 | 67.56704 | 67.56704 | 68.70438 | 68.70438 | 0.693186 | 0.666
319 | Roderick, J. M., et al. "Density–structure relations in mixed-alkali borosilicate glasses by 29Si and 11B MAS–NMR." Journal of non-crystalline solids 293 (2001): 746-751. | K4-R1.153 | 0 | 16.25223 | 0 | 0 | 0 | 0 | 0 | 0 | 18.73883 | 0 | 65.00894 | 0 | 0 | 0 | 0 | 0 | 0 | 0 | 0 | 0 | 0 | 0 | 0 | 0 | 0 | 0 | 66 | NMR | 100 | Water quench |  |  |  |  | 2 | 0 | 68.56022 | 68.56022 | 68.30775 | 68.30775 | 69.93839 | 69.93839 | 0.7142585 | 0.666
320 | Roderick, J. M., et al. "Density–structure relations in mixed-alkali borosilicate glasses by 29Si and 11B MAS–NMR." Journal of non-crystalline solids 293 (2001): 746-751. | K4-R1.666 | 0 | 15.0015 | 0 | 0 | 0 | 0 | 0 | 0 | 24.9925 | 0 | 60.006 | 0 | 0 | 0 | 0 | 0 | 0 | 0 | 0 | 0 | 0 | 0 | 0 | 0 | 0 | 0 | 77 | NMR | 100 | Water quench |  |  |  |  | 2 | 0 | 69.77695 | 69.77695 | 70.41145 | 70.41145 | 71.23865 | 71.23865 | 0.7250115 | 0.666
321 | Roderick, J. M., et al. "Density–structure relations in mixed-alkali borosilicate glasses by 29Si and 11B MAS–NMR." Journal of non-crystalline solids 293 (2001): 746-751. | K4-R2,27 | 0 | 13.75516 | 0 | 0 | 0 | 0 | 0 | 0 | 31.22421 | 0 | 55.02063 | 0 | 0 | 0 | 0 | 0 | 0 | 0 | 0 | 0 | 0 | 0 | 0 | 0 | 0 | 0 | 76 | NMR | 100 | Water quench |  |  |  |  | 2 | 0 | 70.93537 | 70.93537 | 70.70265 | 70.70265 | 71.45263 | 71.45263 | 0.6572214 | 0.6383333
322 | Roderick, J. M., et al. "Density–structure relations in mixed-alkali borosilicate glasses by 29Si and 11B MAS–NMR." Journal of non-crystalline solids 293 (2001): 746-751. | K4-R2.56 | 0 | 13.22751 | 0 | 0 | 0 | 0 | 0 | 0 | 33.86243 | 0 | 52.91005 | 0 | 0 | 0 | 0 | 0 | 0 | 0 | 0 | 0 | 0 | 0 | 0 | 0 | 0 | 0 | 73 | NMR | 100 | Water quench |  |  |  |  | 2 | 0 | 68.83837 | 68.83837 | 68.5602 | 68.5602 | 69.37053 | 69.37053 | 0.6067765 | 0.59
323 | Roderick, J. M., et al. "Density–structure relations in mixed-alkali borosilicate glasses by 29Si and 11B MAS–NMR." Journal of non-crystalline solids 293 (2001): 746-751. | K4-R3 | 0 | 12.5 | 0 | 0 | 0 | 0 | 0 | 0 | 37.5 | 0 | 50 | 0 | 0 | 0 | 0 | 0 | 0 | 0 | 0 | 0 | 0 | 0 | 0 | 0 | 0 | 0 | 68 | NMR | 100 | Water quench |  |  |  |  | 2 | 0 | 63.22726 | 63.22726 | 63.29915 | 63.29915 | 64.3961 | 64.3961 | 0.519598 | 0.5166667
324 | Roderick, J. M., et al. "Density–structure relations in mixed-alkali borosilicate glasses by 29Si and 11B MAS–NMR." Journal of non-crystalline solids 293 (2001): 746-751. | K4-R3.88 | 0 | 11.26126 | 0 | 0 | 0 | 0 | 0 | 0 | 43.69369 | 0 | 45.04505 | 0 | 0 | 0 | 0 | 0 | 0 | 0 | 0 | 0 | 0 | 0 | 0 | 0 | 0 | 0 | 57 | NMR | 100 | Water quench |  |  |  |  | 2 | 0 | 49.52035 | 49.52035 | 48.89762 | 48.89762 | 48.35531 | 48.35531 | 0.3409419 | 0.37
325 | Marcial, José, et al. "Boron-speciation and aluminosilicate crystallization in alkali boroaluminosilicate glasses along the NaAl1-xBxSiO4 and LiAl1-xBxSiO4 joins." Journal of Non-Crystalline Solids 506 (2019): 58-67. | NAB10 | 22.5 | 2.5 | 0 | 0 | 0 | 0 | 0 | 0 | 25 | 0 | 50 | 0 | 0 | 0 | 0 | 0 | 0 | 0 | 0 | 0 | 0 | 0 | 0 | 0 | 0 | 0 | 13 | NMR | 100 | Slow cooled |  |  | Atm. | Slow cooled (10 °C/min) | 0 | 0 | 14.30863 | 14.30863 | 14.01838 | 14.01838 | 12.81063 | 12.81063 | 0.2702703 | 0.2702703
326 | Marcial, José, et al. "Boron-speciation and aluminosilicate crystallization in alkali boroaluminosilicate glasses along the NaAl1-xBxSiO4 and LiAl1-xBxSiO4 joins." Journal of Non-Crystalline Solids 506 (2019): 58-67. | NAB15 | 21.25 | 3.75 | 0 | 0 | 0 | 0 | 0 | 0 | 25.0125 | 0 | 49.9875 | 0 | 0 | 0 | 0 | 0 | 0 | 0 | 0 | 0 | 0 | 0 | 0 | 0 | 0 | 0 | 18 | NMR | 100 | Slow cooled |  |  |  |  | 0 | 0 | 17.75231 | 17.75231 | 18.20476 | 18.20476 | 18.08646 | 18.08646 | 0.281831 | 0.281831
327 | Marcial, José, et al. "Boron-speciation and aluminosilicate crystallization in alkali boroaluminosilicate glasses along the NaAl1-xBxSiO4 and LiAl1-xBxSiO4 joins." Journal of Non-Crystalline Solids 506 (2019): 58-67. | NAB20 | 20 | 5 | 0 | 0 | 0 | 0 | 0 | 0 | 25 | 0 | 50 | 0 | 0 | 0 | 0 | 0 | 0 | 0 | 0 | 0 | 0 | 0 | 0 | 0 | 0 | 0 | 33 | NMR | 100 | Slow cooled |  |  |  |  | 0 | 0 | 21.82267 | 21.82267 | 22.94836 | 22.94836 | 23.59405 | 23.59405 | 0.2941176 | 0.2941176
328 | Marcial, José, et al. "Boron-speciation and aluminosilicate crystallization in alkali boroaluminosilicate glasses along the NaAl1-xBxSiO4 and LiAl1-xBxSiO4 joins." Journal of Non-Crystalline Solids 506 (2019): 58-67. | NAB40 | 15 | 10 | 0 | 0 | 0 | 0 | 0 | 0 | 25 | 0 | 50 | 0 | 0 | 0 | 0 | 0 | 0 | 0 | 0 | 0 | 0 | 0 | 0 | 0 | 0 | 0 | 68 | NMR | 100 | Slow cooled |  |  |  |  | 0 | 0 | 42.33928 | 42.33928 | 45.93924 | 45.93924 | 42.87307 | 42.87307 | 0.3571429 | 0.3571429
329 | Marcial, José, et al. "Boron-speciation and aluminosilicate crystallization in alkali boroaluminosilicate glasses along the NaAl1-xBxSiO4 and LiAl1-xBxSiO4 joins." Journal of Non-Crystalline Solids 506 (2019): 58-67. | NAB60 | 10 | 15 | 0 | 0 | 0 | 0 | 0 | 0 | 25.05 | 0 | 49.95 | 0 | 0 | 0 | 0 | 0 | 0 | 0 | 0 | 0 | 0 | 0 | 0 | 0 | 0 | 0 | 78 | NMR | 100 | Slow cooled |  |  |  |  | 0 | 0 | 63.99863 | 63.99863 | 66.65474 | 66.65474 | 53.21495 | 53.21495 | 0.4554545 | 0.4554545
330 | Marcial, José, et al. "Boron-speciation and aluminosilicate crystallization in alkali boroaluminosilicate glasses along the NaAl1-xBxSiO4 and LiAl1-xBxSiO4 joins." Journal of Non-Crystalline Solids 506 (2019): 58-67. | NAB80 | 5 | 20 | 0 | 0 | 0 | 0 | 0 | 0 | 25 | 0 | 50 | 0 | 0 | 0 | 0 | 0 | 0 | 0 | 0 | 0 | 0 | 0 | 0 | 0 | 0 | 0 | 83 | NMR | 100 | Slow cooled |  |  |  |  | 0 | 0 | 79.02833 | 79.02833 | 78.33466 | 78.33466 | 52.66541 | 52.66541 | 0.4932644 | 0.61375
331 | Marcial, José, et al. "Boron-speciation and aluminosilicate crystallization in alkali boroaluminosilicate glasses along the NaAl1-xBxSiO4 and LiAl1-xBxSiO4 joins." Journal of Non-Crystalline Solids 506 (2019): 58-67. | NBS | 0 | 25 | 0 | 0 | 0 | 0 | 0 | 0 | 25 | 0 | 50 | 0 | 0 | 0 | 0 | 0 | 0 | 0 | 0 | 0 | 0 | 0 | 0 | 0 | 0 | 0 | 85 | NMR | 100 | Slow cooled |  |  |  |  | 0 | 0 | 81.05788 | 81.05788 | 81.01651 | 81.01651 | 50.32929 | 50.32929 | 0.5684887 | 0.628
332 | Marcial, José, et al. "Boron-speciation and aluminosilicate crystallization in alkali boroaluminosilicate glasses along the NaAl1-xBxSiO4 and LiAl1-xBxSiO4 joins." Journal of Non-Crystalline Solids 506 (2019): 58-67. | LiB5 | 23.75 | 1.25 | 0 | 0 | 0 | 0 | 25 | 0 | 0 | 0 | 50 | 0 | 0 | 0 | 0 | 0 | 0 | 0 | 0 | 0 | 0 | 0 | 0 | 0 | 0 | 0 | 10 | NMR | 100 | Slow cooled |  |  |  |  | 0 | 0 | 11.28393 | 11.28393 | 10.63996 | 10.63996 | 9.188414 | 9.188414 | 0.2597403 | 0.2597403
333 | Marcial, José, et al. "Boron-speciation and aluminosilicate crystallization in alkali boroaluminosilicate glasses along the NaAl1-xBxSiO4 and LiAl1-xBxSiO4 joins." Journal of Non-Crystalline Solids 506 (2019): 58-67. | LiB10 | 22.5 | 2.5 | 0 | 0 | 0 | 0 | 25 | 0 | 0 | 0 | 50 | 0 | 0 | 0 | 0 | 0 | 0 | 0 | 0 | 0 | 0 | 0 | 0 | 0 | 0 | 0 | 11 | NMR | 100 | Slow cooled |  |  |  |  | 0 | 0 | 12.78838 | 12.78838 | 12.54796 | 12.54796 | 11.97561 | 11.97561 | 0.2702703 | 0.2702703
334 | Marcial, José, et al. "Boron-speciation and aluminosilicate crystallization in alkali boroaluminosilicate glasses along the NaAl1-xBxSiO4 and LiAl1-xBxSiO4 joins." Journal of Non-Crystalline Solids 506 (2019): 58-67. | LiB15 | 21.25 | 3.75 | 0 | 0 | 0 | 0 | 25.0125 | 0 | 0 | 0 | 49.9875 | 0 | 0 | 0 | 0 | 0 | 0 | 0 | 0 | 0 | 0 | 0 | 0 | 0 | 0 | 0 | 17 | NMR | 100 | Slow cooled |  |  |  |  | 0 | 0 | 14.71512 | 14.71512 | 14.6201 | 14.6201 | 15.35872 | 15.35872 | 0.281831 | 0.281831
335 | Du, Lin-Shu, and Jonathan F. Stebbins. "Nature of silicon− boron mixing in sodium borosilicate glasses: a high-resolution 11B and 17O NMR study." The Journal of Physical Chemistry B 107.37 (2003): 10063-10076. | NBS-K0.5R0.25 | 0 | 57.1 | 0 | 0 | 0 | 0 | 0 | 0 | 14.3 | 0 | 28.6 | 0 | 0 | 0 | 0 | 0 | 0 | 0 | 0 | 0 | 0 | 0 | 0 | 0 | 0 | 0 | 23.2 | NMR | 100 | Water quench |  |  | Atm. |  | 2 | 0 | 27.38078 | 27.38078 | 28.29067 | 28.29067 | 29.95288 | 29.95288 | 0.2504378 | 0.2504378
336 | Du, Lin-Shu, and Jonathan F. Stebbins. "Nature of silicon− boron mixing in sodium borosilicate glasses: a high-resolution 11B and 17O NMR study." The Journal of Physical Chemistry B 107.37 (2003): 10063-10076. | NBS-K0.5R0.5 | 0 | 50 | 0 | 0 | 0 | 0 | 0 | 0 | 25 | 0 | 25 | 0 | 0 | 0 | 0 | 0 | 0 | 0 | 0 | 0 | 0 | 0 | 0 | 0 | 0 | 0 | 42.7 | NMR | 100 | Water quench |  |  |  |  | 2 | 0 | 38.96522 | 38.96522 | 39.25547 | 39.25547 | 38.72196 | 38.72196 | 0.4362332 | 0.5
337 | Du, Lin-Shu, and Jonathan F. Stebbins. "Nature of silicon− boron mixing in sodium borosilicate glasses: a high-resolution 11B and 17O NMR study." The Journal of Physical Chemistry B 107.37 (2003): 10063-10076. | NBS-K0.5R0.75 | 0 | 44.4 | 0 | 0 | 0 | 0 | 0 | 0 | 33.3 | 0 | 22.2 | 0 | 0 | 0 | 0 | 0 | 0 | 0 | 0 | 0 | 0 | 0 | 0 | 0 | 0 | 0 | 48.7 | NMR | 99.9 | Water quench |  |  |  |  | 2 | 0 | 41.42687 | 41.42687 | 43.86702 | 43.86702 | 42.40733 | 42.40733 | 0.4481667 | 0.4853167
338 | Du, Lin-Shu, and Jonathan F. Stebbins. "Nature of silicon− boron mixing in sodium borosilicate glasses: a high-resolution 11B and 17O NMR study." The Journal of Physical Chemistry B 107.37 (2003): 10063-10076. | NBS-K2R0.25 | 0 | 30.8 | 0 | 0 | 0 | 0 | 0 | 0 | 7.7 | 0 | 61.5 | 0 | 0 | 0 | 0 | 0 | 0 | 0 | 0 | 0 | 0 | 0 | 0 | 0 | 0 | 0 | 18.7 | NMR | 100 | Water quench |  |  |  |  | 2 | 0 | 25.22866 | 25.22866 | 24.79265 | 24.79265 | 24.46918 | 24.46918 | 0.25 | 0.25
339 | Du, Lin-Shu, and Jonathan F. Stebbins. "Nature of silicon− boron mixing in sodium borosilicate glasses: a high-resolution 11B and 17O NMR study." The Journal of Physical Chemistry B 107.37 (2003): 10063-10076. | NBS-K2R0.5 | 0 | 28.6 | 0 | 0 | 0 | 0 | 0 | 0 | 14.3 | 0 | 57.1 | 0 | 0 | 0 | 0 | 0 | 0 | 0 | 0 | 0 | 0 | 0 | 0 | 0 | 0 | 0 | 40.4 | NMR | 100 | Water quench |  |  |  |  | 2 | 0 | 46.05502 | 46.05502 | 47.06444 | 47.06444 | 46.74344 | 46.74344 | 0.5 | 0.5
340 | Du, Lin-Shu, and Jonathan F. Stebbins. "Nature of silicon− boron mixing in sodium borosilicate glasses: a high-resolution 11B and 17O NMR study." The Journal of Physical Chemistry B 107.37 (2003): 10063-10076. | NBS-K2R0.75 | 0 | 26.7 | 0 | 0 | 0 | 0 | 0 | 0 | 20 | 0 | 53.3 | 0 | 0 | 0 | 0 | 0 | 0 | 0 | 0 | 0 | 0 | 0 | 0 | 0 | 0 | 0 | 56.6 | NMR | 100 | Water quench |  |  |  |  | 2 | 0 | 55.39528 | 55.39528 | 54.86385 | 54.86385 | 57.13171 | 57.13171 | 0.5505213 | 0.6279288
341 | Du, Lin-Shu, and Jonathan F. Stebbins. "Nature of silicon− boron mixing in sodium borosilicate glasses: a high-resolution 11B and 17O NMR study." The Journal of Physical Chemistry B 107.37 (2003): 10063-10076. | NBS-K4R0.25 | 0 | 19 | 0 | 0 | 0 | 0 | 0 | 0 | 4.8 | 0 | 76.2 | 0 | 0 | 0 | 0 | 0 | 0 | 0 | 0 | 0 | 0 | 0 | 0 | 0 | 0 | 0 | 19.2 | NMR | 100 | Water quench |  |  |  |  | 2 | 0 | 32.13284 | 32.13284 | 26.20737 | 26.20737 | 26.45723 | 26.45723 | 0.2526316 | 0.2526316
342 | Du, Lin-Shu, and Jonathan F. Stebbins. "Nature of silicon− boron mixing in sodium borosilicate glasses: a high-resolution 11B and 17O NMR study." The Journal of Physical Chemistry B 107.37 (2003): 10063-10076. | NBS-K4R0.5 | 0 | 18.2 | 0 | 0 | 0 | 0 | 0 | 0 | 9.1 | 0 | 72.7 | 0 | 0 | 0 | 0 | 0 | 0 | 0 | 0 | 0 | 0 | 0 | 0 | 0 | 0 | 0 | 41.2 | NMR | 100 | Water quench |  |  |  |  | 2 | 0 | 49.12193 | 49.12193 | 48.48317 | 48.48317 | 48.82755 | 48.82755 | 0.5 | 0.5
343 | Du, Lin-Shu, and Jonathan F. Stebbins. "Nature of silicon− boron mixing in sodium borosilicate glasses: a high-resolution 11B and 17O NMR study." The Journal of Physical Chemistry B 107.37 (2003): 10063-10076. | NBS-K4R0.75 | 0 | 17.4 | 0 | 0 | 0 | 0 | 0 | 0 | 13 | 0 | 69.6 | 0 | 0 | 0 | 0 | 0 | 0 | 0 | 0 | 0 | 0 | 0 | 0 | 0 | 0 | 0 | 56.3 | NMR | 100 | Water quench |  |  |  |  | 2 | 0 | 61.395 | 61.395 | 62.99009 | 62.99009 | 62.66946 | 62.66946 | 0.6353259 | 0.666
344 | Dell, W. J., P. J. Bray, and S. Z. Xiao. "11B NMR studies and structural modeling of Na2O-B2O3-SiO2 glasses of high soda content." Journal of Non-Crystalline Solids 58.1 (1983): 1-16. | 1 | 0 | 25 | 0 | 0 | 0 | 0 | 0 | 0 | 50 | 0 | 25 | 0 | 0 | 0 | 0 | 0 | 0 | 0 | 0 | 0 | 0 | 0 | 0 | 0 | 0 | 0 | 25 | NMR | 100 | Air quench |  |  | Atm |  | 1 | 0 | 24.29044 | 24.29044 | 24.58426 | 24.58426 | 26.2661 | 26.2661 | 0.29208 | 0.2585
345 | Dell, W. J., P. J. Bray, and S. Z. Xiao. "11B NMR studies and structural modeling of Na2O-B2O3-SiO2 glasses of high soda content." Journal of Non-Crystalline Solids 58.1 (1983): 1-16. | 2 | 0 | 22.22222 | 0 | 0 | 0 | 0 | 0 | 0 | 55.55556 | 0 | 22.22222 | 0 | 0 | 0 | 0 | 0 | 0 | 0 | 0 | 0 | 0 | 0 | 0 | 0 | 0 | 0 | 13 | NMR | 100 | Air quench |  |  |  |  | 1 | 0 | 12.03025 | 12.03025 | 12.36234 | 12.36234 | 10.95579 | 10.95579 | 0.1875376 | 0.1335
346 | Dell, W. J., P. J. Bray, and S. Z. Xiao. "11B NMR studies and structural modeling of Na2O-B2O3-SiO2 glasses of high soda content." Journal of Non-Crystalline Solids 58.1 (1983): 1-16. | 3 | 0 | 20 | 0 | 0 | 0 | 0 | 0 | 0 | 60 | 0 | 20 | 0 | 0 | 0 | 0 | 0 | 0 | 0 | 0 | 0 | 0 | 0 | 0 | 0 | 0 | 0 | 3 | NMR | 100 | Air quench |  |  |  |  | 1 | 0 | 4.767572 | 4.767572 | 5.210714 | 5.210714 | 2.880663 | 2.880663 | 0.105903 | 0.0085
347 | Dell, W. J., P. J. Bray, and S. Z. Xiao. "11B NMR studies and structural modeling of Na2O-B2O3-SiO2 glasses of high soda content." Journal of Non-Crystalline Solids 58.1 (1983): 1-16. | 4 | 0 | 16.66667 | 0 | 0 | 0 | 0 | 0 | 0 | 66.66667 | 0 | 16.66667 | 0 | 0 | 0 | 0 | 0 | 0 | 0 | 0 | 0 | 0 | 0 | 0 | 0 | 0 | 0 | 0 | NMR | 100 | Air quench |  |  |  |  | 1 | 0 | -0.9011378 | -0.9011378 | -0.5263997 | -0.5263997 | 0.1543292 | 0.1543292 | 0.020407 | -0.2415
348 | Dell, W. J., P. J. Bray, and S. Z. Xiao. "11B NMR studies and structural modeling of Na2O-B2O3-SiO2 glasses of high soda content." Journal of Non-Crystalline Solids 58.1 (1983): 1-16. | 5 | 0 | 22.22222 | 0 | 0 | 0 | 0 | 0 | 0 | 33.33333 | 0 | 44.44444 | 0 | 0 | 0 | 0 | 0 | 0 | 0 | 0 | 0 | 0 | 0 | 0 | 0 | 0 | 0 | 52 | NMR | 100 | Air quench |  |  |  |  | 1 | 0 | 52.96139 | 52.96139 | 54.43805 | 54.43805 | 54.45623 | 54.45623 | 0.5310432 | 0.5446667
349 | Dell, W. J., P. J. Bray, and S. Z. Xiao. "11B NMR studies and structural modeling of Na2O-B2O3-SiO2 glasses of high soda content." Journal of Non-Crystalline Solids 58.1 (1983): 1-16. | 6 | 0 | 20 | 0 | 0 | 0 | 0 | 0 | 0 | 40 | 0 | 40 | 0 | 0 | 0 | 0 | 0 | 0 | 0 | 0 | 0 | 0 | 0 | 0 | 0 | 0 | 0 | 43 | NMR | 100 | Air quench |  |  |  |  | 1 | 0 | 44.43179 | 44.43179 | 44.72961 | 44.72961 | 46.33073 | 46.33073 | 0.4402413 | 0.4405
350 | Dell, W. J., P. J. Bray, and S. Z. Xiao. "11B NMR studies and structural modeling of Na2O-B2O3-SiO2 glasses of high soda content." Journal of Non-Crystalline Solids 58.1 (1983): 1-16. | 7 | 0 | 18.18182 | 0 | 0 | 0 | 0 | 0 | 0 | 45.45455 | 0 | 36.36364 | 0 | 0 | 0 | 0 | 0 | 0 | 0 | 0 | 0 | 0 | 0 | 0 | 0 | 0 | 0 | 35 | NMR | 100 | Air quench |  |  |  |  | 1 | 0 | 33.59102 | 33.59102 | 32.93488 | 32.93488 | 34.36351 | 34.36351 | 0.3328257 | 0.3363333
351 | Dell, W. J., P. J. Bray, and S. Z. Xiao. "11B NMR studies and structural modeling of Na2O-B2O3-SiO2 glasses of high soda content." Journal of Non-Crystalline Solids 58.1 (1983): 1-16. | 8 | 0 | 16.66667 | 0 | 0 | 0 | 0 | 0 | 0 | 50 | 0 | 33.33333 | 0 | 0 | 0 | 0 | 0 | 0 | 0 | 0 | 0 | 0 | 0 | 0 | 0 | 0 | 0 | 22 | NMR | 100 | Air quench |  |  |  |  | 1 | 0 | 21.466 | 21.466 | 20.88617 | 20.88617 | 20.78244 | 20.78244 | 0.231278 | 0.2321667
352 | Dell, W. J., P. J. Bray, and S. Z. Xiao. "11B NMR studies and structural modeling of Na2O-B2O3-SiO2 glasses of high soda content." Journal of Non-Crystalline Solids 58.1 (1983): 1-16. | 9 | 0 | 14.28571 | 0 | 0 | 0 | 0 | 0 | 0 | 57.14286 | 0 | 28.57143 | 0 | 0 | 0 | 0 | 0 | 0 | 0 | 0 | 0 | 0 | 0 | 0 | 0 | 0 | 0 | 2 | NMR | 100 | Air quench |  |  |  |  | 1 | 0 | 5.247875 | 5.247875 | 6.015501 | 6.015501 | 2.826456 | 2.826456 | 0.08511689 | 0.02383333
353 | Dell, W. J., P. J. Bray, and S. Z. Xiao. "11B NMR studies and structural modeling of Na2O-B2O3-SiO2 glasses of high soda content." Journal of Non-Crystalline Solids 58.1 (1983): 1-16. | 10 | 0 | 12.5 | 0 | 0 | 0 | 0 | 0 | 0 | 62.5 | 0 | 25 | 0 | 0 | 0 | 0 | 0 | 0 | 0 | 0 | 0 | 0 | 0 | 0 | 0 | 0 | 0 | 0 | NMR | 100 | Air quench |  |  |  |  | 1 | 0 | -0.7275689 | -0.7275689 | 0.5492038 | 0.5492038 | -0.09765441 | -0.09765441 | 0.01917205 | -0.1845
354 | Dell, W. J., P. J. Bray, and S. Z. Xiao. "11B NMR studies and structural modeling of Na2O-B2O3-SiO2 glasses of high soda content." Journal of Non-Crystalline Solids 58.1 (1983): 1-16. | 11 | 0 | 18.18182 | 0 | 0 | 0 | 0 | 0 | 0 | 27.27273 | 0 | 54.54545 | 0 | 0 | 0 | 0 | 0 | 0 | 0 | 0 | 0 | 0 | 0 | 0 | 0 | 0 | 0 | 64 | NMR | 100 | Air quench |  |  |  |  | 1 | 0 | 67.7195 | 67.7195 | 67.60576 | 67.60576 | 68.15462 | 68.15462 | 0.639409 | 0.647
355 | Dell, W. J., P. J. Bray, and S. Z. Xiao. "11B NMR studies and structural modeling of Na2O-B2O3-SiO2 glasses of high soda content." Journal of Non-Crystalline Solids 58.1 (1983): 1-16. | 12 | 0 | 16.66667 | 0 | 0 | 0 | 0 | 0 | 0 | 33.33333 | 0 | 50 | 0 | 0 | 0 | 0 | 0 | 0 | 0 | 0 | 0 | 0 | 0 | 0 | 0 | 0 | 0 | 58 | NMR | 100 | Air quench |  |  |  |  | 1 | 0 | 58.2252 | 58.2252 | 58.99119 | 58.99119 | 59.75744 | 59.75744 | 0.5755565 | 0.5740333
356 | Dell, W. J., P. J. Bray, and S. Z. Xiao. "11B NMR studies and structural modeling of Na2O-B2O3-SiO2 glasses of high soda content." Journal of Non-Crystalline Solids 58.1 (1983): 1-16. | 13 | 0 | 15.38462 | 0 | 0 | 0 | 0 | 0 | 0 | 38.46154 | 0 | 46.15385 | 0 | 0 | 0 | 0 | 0 | 0 | 0 | 0 | 0 | 0 | 0 | 0 | 0 | 0 | 0 | 49 | NMR | 100 | Air quench |  |  |  |  | 1 | 0 | 49.57474 | 49.57474 | 49.8637 | 49.8637 | 50.74895 | 50.74895 | 0.4795076 | 0.4823667
357 | Dell, W. J., P. J. Bray, and S. Z. Xiao. "11B NMR studies and structural modeling of Na2O-B2O3-SiO2 glasses of high soda content." Journal of Non-Crystalline Solids 58.1 (1983): 1-16. | 14 | 0 | 14.28571 | 0 | 0 | 0 | 0 | 0 | 0 | 42.85714 | 0 | 42.85714 | 0 | 0 | 0 | 0 | 0 | 0 | 0 | 0 | 0 | 0 | 0 | 0 | 0 | 0 | 0 | 40 | NMR | 100 | Air quench |  |  |  |  | 1 | 0 | 40.57527 | 40.57527 | 39.88453 | 39.88453 | 40.76746 | 40.76746 | 0.374323 | 0.3907
358 | Dell, W. J., P. J. Bray, and S. Z. Xiao. "11B NMR studies and structural modeling of Na2O-B2O3-SiO2 glasses of high soda content." Journal of Non-Crystalline Solids 58.1 (1983): 1-16. | 15 | 0 | 12.5 | 0 | 0 | 0 | 0 | 0 | 0 | 50 | 0 | 37.5 | 0 | 0 | 0 | 0 | 0 | 0 | 0 | 0 | 0 | 0 | 0 | 0 | 0 | 0 | 0 | 22 | NMR | 100 | Air quench |  |  |  |  | 1 | 0 | 20.62509 | 20.62509 | 19.82636 | 19.82636 | 18.22625 | 18.22625 | 0.1895532 | 0.2073667
359 | Dell, W. J., P. J. Bray, and S. Z. Xiao. "11B NMR studies and structural modeling of Na2O-B2O3-SiO2 glasses of high soda content." Journal of Non-Crystalline Solids 58.1 (1983): 1-16. | 16 | 0 | 11.11111 | 0 | 0 | 0 | 0 | 0 | 0 | 55.55556 | 0 | 33.33333 | 0 | 0 | 0 | 0 | 0 | 0 | 0 | 0 | 0 | 0 | 0 | 0 | 0 | 0 | 0 | 1 | NMR | 100 | Air quench |  |  |  |  | 1 | 0 | 6.726358 | 6.726358 | 7.597605 | 7.597605 | 3.477472 | 3.477472 | 0.07258347 | 0.02403333
360 | Dell, W. J., P. J. Bray, and S. Z. Xiao. "11B NMR studies and structural modeling of Na2O-B2O3-SiO2 glasses of high soda content." Journal of Non-Crystalline Solids 58.1 (1983): 1-16. | 17 | 0 | 10 | 0 | 0 | 0 | 0 | 0 | 0 | 60 | 0 | 30 | 0 | 0 | 0 | 0 | 0 | 0 | 0 | 0 | 0 | 0 | 0 | 0 | 0 | 0 | 0 | 0 | NMR | 100 | Air quench |  |  |  |  | 1 | 0 | 0.3163912 | 0.3163912 | 2.106752 | 2.106752 | 0.03048508 | 0.03048508 | 0.01867548 | -0.1593
361 | Dell, W. J., P. J. Bray, and S. Z. Xiao. "11B NMR studies and structural modeling of Na2O-B2O3-SiO2 glasses of high soda content." Journal of Non-Crystalline Solids 58.1 (1983): 1-16. | 18 | 0 | 9.090909 | 0 | 0 | 0 | 0 | 0 | 0 | 63.63636 | 0 | 27.27273 | 0 | 0 | 0 | 0 | 0 | 0 | 0 | 0 | 0 | 0 | 0 | 0 | 0 | 0 | 0 | 0 | NMR | 100 | Air quench |  |  |  |  | 1 | 0 | -2.33505 | -2.33505 | -0.430975 | -0.430975 | -0.5972615 | -0.5972615 | 0.002354625 | -0.3426333
362 | Dell, W. J., P. J. Bray, and S. Z. Xiao. "11B NMR studies and structural modeling of Na2O-B2O3-SiO2 glasses of high soda content." Journal of Non-Crystalline Solids 58.1 (1983): 1-16. | 19 | 0 | 16.66667 | 0 | 0 | 0 | 0 | 0 | 0 | 16.66667 | 0 | 66.66667 | 0 | 0 | 0 | 0 | 0 | 0 | 0 | 0 | 0 | 0 | 0 | 0 | 0 | 0 | 0 | 72 | NMR | 100 | Air quench |  |  |  |  | 1 | 0 | 74.06922 | 74.06922 | 76.87890625 | 76.87890625 | 73.75482 | 73.75482 | 0.693186 | 0.666
363 | Dell, W. J., P. J. Bray, and S. Z. Xiao. "11B NMR studies and structural modeling of Na2O-B2O3-SiO2 glasses of high soda content." Journal of Non-Crystalline Solids 58.1 (1983): 1-16. | 20 | 0 | 15.38462 | 0 | 0 | 0 | 0 | 0 | 0 | 23.07692 | 0 | 61.53846 | 0 | 0 | 0 | 0 | 0 | 0 | 0 | 0 | 0 | 0 | 0 | 0 | 0 | 0 | 0 | 70 | NMR | 100 | Air quench |  |  |  |  | 1 | 0 | 77.51792 | 77.51792 | 77.04 | 77.04 | 74.99213 | 74.99213 | 0.7302307 | 0.666
364 | Dell, W. J., P. J. Bray, and S. Z. Xiao. "11B NMR studies and structural modeling of Na2O-B2O3-SiO2 glasses of high soda content." Journal of Non-Crystalline Solids 58.1 (1983): 1-16. | 21 | 0 | 14.28571 | 0 | 0 | 0 | 0 | 0 | 0 | 28.57143 | 0 | 57.14286 | 0 | 0 | 0 | 0 | 0 | 0 | 0 | 0 | 0 | 0 | 0 | 0 | 0 | 0 | 0 | 66 | NMR | 100 | Air quench |  |  |  |  | 1 | 0 | 71.00157 | 71.00157 | 70.37991 | 70.37991 | 70.49706 | 70.49706 | 0.695335 | 0.666
365 | Dell, W. J., P. J. Bray, and S. Z. Xiao. "11B NMR studies and structural modeling of Na2O-B2O3-SiO2 glasses of high soda content." Journal of Non-Crystalline Solids 58.1 (1983): 1-16. | 22 | 0 | 13.33333 | 0 | 0 | 0 | 0 | 0 | 0 | 33.33333 | 0 | 53.33333 | 0 | 0 | 0 | 0 | 0 | 0 | 0 | 0 | 0 | 0 | 0 | 0 | 0 | 0 | 0 | 63 | NMR | 100 | Air quench |  |  |  |  | 1 | 0 | 62.28175 | 62.28175 | 62.25798 | 62.25798 | 63.05257 | 63.05257 | 0.6178315 | 0.6
366 | Dell, W. J., P. J. Bray, and S. Z. Xiao. "11B NMR studies and structural modeling of Na2O-B2O3-SiO2 glasses of high soda content." Journal of Non-Crystalline Solids 58.1 (1983): 1-16. | 23 | 0 | 12.5 | 0 | 0 | 0 | 0 | 0 | 0 | 37.5 | 0 | 50 | 0 | 0 | 0 | 0 | 0 | 0 | 0 | 0 | 0 | 0 | 0 | 0 | 0 | 0 | 0 | 57 | NMR | 100 | Air quench |  |  |  |  | 1 | 0 | 54.0947 | 54.0947 | 53.9861 | 53.9861 | 54.89524 | 54.89524 | 0.519598 | 0.5166667
367 | Dell, W. J., P. J. Bray, and S. Z. Xiao. "11B NMR studies and structural modeling of Na2O-B2O3-SiO2 glasses of high soda content." Journal of Non-Crystalline Solids 58.1 (1983): 1-16. | 24 | 0 | 11.11111 | 0 | 0 | 0 | 0 | 0 | 0 | 44.44444 | 0 | 44.44444 | 0 | 0 | 0 | 0 | 0 | 0 | 0 | 0 | 0 | 0 | 0 | 0 | 0 | 0 | 0 | 43 | NMR | 100 | Air quench |  |  |  |  | 1 | 0 | 37.29012 | 37.29012 | 36.20798 | 36.20798 | 36.67859 | 36.67859 | 0.3183298 | 0.35
368 | Dell, W. J., P. J. Bray, and S. Z. Xiao. "11B NMR studies and structural modeling of Na2O-B2O3-SiO2 glasses of high soda content." Journal of Non-Crystalline Solids 58.1 (1983): 1-16. | 25 | 0 | 10 | 0 | 0 | 0 | 0 | 0 | 0 | 50 | 0 | 40 | 0 | 0 | 0 | 0 | 0 | 0 | 0 | 0 | 0 | 0 | 0 | 0 | 0 | 0 | 0 | 27 | NMR | 100 | Air quench |  |  |  |  | 1 | 0 | 20.52566 | 20.52566 | 19.69174 | 19.69174 | 17.09882 | 17.09882 | 0.1609068 | 0.1833333
369 | Dell, W. J., P. J. Bray, and S. Z. Xiao. "11B NMR studies and structural modeling of Na2O-B2O3-SiO2 glasses of high soda content." Journal of Non-Crystalline Solids 58.1 (1983): 1-16. | 26 | 0 | 9.090909 | 0 | 0 | 0 | 0 | 0 | 0 | 54.54545 | 0 | 36.36364 | 0 | 0 | 0 | 0 | 0 | 0 | 0 | 0 | 0 | 0 | 0 | 0 | 0 | 0 | 0 | 6 | NMR | 100 | Air quench |  |  |  |  | 1 | 0 | 8.546954 | 8.546954 | 9.216574 | 9.216574 | 4.424135 | 4.424135 | 0.06450572 | 0.01666667
370 | Dell, W. J., P. J. Bray, and S. Z. Xiao. "11B NMR studies and structural modeling of Na2O-B2O3-SiO2 glasses of high soda content." Journal of Non-Crystalline Solids 58.1 (1983): 1-16. | 27 | 0 | 8.333333 | 0 | 0 | 0 | 0 | 0 | 0 | 58.33333 | 0 | 33.33333 | 0 | 0 | 0 | 0 | 0 | 0 | 0 | 0 | 0 | 0 | 0 | 0 | 0 | 0 | 0 | 0 | NMR | 100 | Air quench |  |  |  |  | 1 | 0 | 1.855705 | 1.855705 | 3.750448 | 3.750448 | 0.4893245 | 0.4893245 | 0.01858217 | -0.15
371 | Dell, W. J., P. J. Bray, and S. Z. Xiao. "11B NMR studies and structural modeling of Na2O-B2O3-SiO2 glasses of high soda content." Journal of Non-Crystalline Solids 58.1 (1983): 1-16. | 28 | 0 | 11.76471 | 0 | 0 | 0 | 0 | 0 | 0 | 17.64706 | 0 | 70.58824 | 0 | 0 | 0 | 0 | 0 | 0 | 0 | 0 | 0 | 0 | 0 | 0 | 0 | 0 | 0 | 81 | NMR | 100 | Air quench |  |  |  |  | 1 | 0 | 85.80394 | 85.80394 | 86.52866 | 86.52866 | 86.74101 | 86.74101 | 0.8719777 | 0.704
372 | Dell, W. J., P. J. Bray, and S. Z. Xiao. "11B NMR studies and structural modeling of Na2O-B2O3-SiO2 glasses of high soda content." Journal of Non-Crystalline Solids 58.1 (1983): 1-16. | 29 | 0 | 11.11111 | 0 | 0 | 0 | 0 | 0 | 0 | 22.22222 | 0 | 66.66667 | 0 | 0 | 0 | 0 | 0 | 0 | 0 | 0 | 0 | 0 | 0 | 0 | 0 | 0 | 0 | 79 | NMR | 100 | Air quench |  |  |  |  | 1 | 0 | 86.06853 | 86.06853 | 83.81089 | 83.81089 | 80.74815 | 80.74815 | 0.8922061 | 0.704
373 | Dell, W. J., P. J. Bray, and S. Z. Xiao. "11B NMR studies and structural modeling of Na2O-B2O3-SiO2 glasses of high soda content." Journal of Non-Crystalline Solids 58.1 (1983): 1-16. | 30 | 0 | 10.52632 | 0 | 0 | 0 | 0 | 0 | 0 | 26.31579 | 0 | 63.15789 | 0 | 0 | 0 | 0 | 0 | 0 | 0 | 0 | 0 | 0 | 0 | 0 | 0 | 0 | 0 | 79 | NMR | 100 | Air quench |  |  |  |  | 1 | 0 | 81.09764 | 81.09764 | 78.62163 | 78.62163 | 75.80552 | 75.80552 | 0.8588857 | 0.704
374 | Dell, W. J., P. J. Bray, and S. Z. Xiao. "11B NMR studies and structural modeling of Na2O-B2O3-SiO2 glasses of high soda content." Journal of Non-Crystalline Solids 58.1 (1983): 1-16. | 31 | 0 | 10 | 0 | 0 | 0 | 0 | 0 | 0 | 30 | 0 | 60 | 0 | 0 | 0 | 0 | 0 | 0 | 0 | 0 | 0 | 0 | 0 | 0 | 0 | 0 | 0 | 75 | NMR | 100 | Air quench |  |  |  |  | 1 | 0 | 74.23101 | 74.23101 | 72.40987 | 72.40987 | 71.19759 | 71.19759 | 0.790223 | 0.704
375 | Dell, W. J., P. J. Bray, and S. Z. Xiao. "11B NMR studies and structural modeling of Na2O-B2O3-SiO2 glasses of high soda content." Journal of Non-Crystalline Solids 58.1 (1983): 1-16. | 32 | 0 | 9.090909 | 0 | 0 | 0 | 0 | 0 | 0 | 36.36364 | 0 | 54.54545 | 0 | 0 | 0 | 0 | 0 | 0 | 0 | 0 | 0 | 0 | 0 | 0 | 0 | 0 | 0 | 62 | NMR | 100 | Air quench |  |  |  |  | 1 | 0 | 60.25022 | 60.25022 | 59.3755 | 59.3755 | 59.88289 | 59.88289 | 0.6014477 | 0.5739167
376 | Dell, W. J., P. J. Bray, and S. Z. Xiao. "11B NMR studies and structural modeling of Na2O-B2O3-SiO2 glasses of high soda content." Journal of Non-Crystalline Solids 58.1 (1983): 1-16. | 33 | 0 | 8.333333 | 0 | 0 | 0 | 0 | 0 | 0 | 41.66667 | 0 | 50 | 0 | 0 | 0 | 0 | 0 | 0 | 0 | 0 | 0 | 0 | 0 | 0 | 0 | 0 | 0 | 50 | NMR | 100 | Air quench |  |  |  |  | 1 | 0 | 46.74628 | 46.74628 | 45.65596 | 45.65596 | 46.5364 | 46.5364 | 0.405082 | 0.4280833
377 | Dell, W. J., P. J. Bray, and S. Z. Xiao. "11B NMR studies and structural modeling of Na2O-B2O3-SiO2 glasses of high soda content." Journal of Non-Crystalline Solids 58.1 (1983): 1-16. | 34 | 0 | 7.692308 | 0 | 0 | 0 | 0 | 0 | 0 | 46.15385 | 0 | 46.15385 | 0 | 0 | 0 | 0 | 0 | 0 | 0 | 0 | 0 | 0 | 0 | 0 | 0 | 0 | 0 | 27 | NMR | 100 | Air quench |  |  |  |  | 1 | 0 | 33.0681 | 33.0681 | 31.79579 | 31.79579 | 31.31207 | 31.31207 | 0.2418419 | 0.28225
378 | Dell, W. J., P. J. Bray, and S. Z. Xiao. "11B NMR studies and structural modeling of Na2O-B2O3-SiO2 glasses of high soda content." Journal of Non-Crystalline Solids 58.1 (1983): 1-16. | 35 | 0 | 7.142857 | 0 | 0 | 0 | 0 | 0 | 0 | 50 | 0 | 42.85714 | 0 | 0 | 0 | 0 | 0 | 0 | 0 | 0 | 0 | 0 | 0 | 0 | 0 | 0 | 0 | 16 | NMR | 100 | Air quench |  |  |  |  | 1 | 0 | 20.94981 | 20.94981 | 20.08837 | 20.08837 | 16.44549 | 16.44549 | 0.1259619 | 0.1364167
379 | Jolivet, Valentin, et al. "Quantification of boron in aluminoborosilicate glasses using Raman and 11B NMR." Journal of Non-Crystalline Solids 511 (2019): 50-61. | ISG | 3.8 | 16 | 5.7 | 0 | 0 | 0 | 0 | 0 | 12.6 | 0 | 60.2 | 0 | 0 | 0 | 1.7 | 0 | 0 | 0 | 0 | 0 | 0 | 0 | 0 | 0 | 0 | 0 | 45 | NMR | 100 | Water quench |  |  | Atm |  | 2 | 1.7 | 54.03974 | 54.03974 | 53.69402 | 53.69402 | 49.25349 | 49.25349 | 0.4465318 | 0.4256198
380 | Jolivet, Valentin, et al. "Quantification of boron in aluminoborosilicate glasses using Raman and 11B NMR." Journal of Non-Crystalline Solids 511 (2019): 50-61. | ISGV | 3.9 | 16.3 | 5.8 | 0 | 0 | 0 | 0 | 0 | 12.8 | 0 | 61.2 | 0 | 0 | 0 | 0 | 0 | 0 | 0 | 0 | 0 | 0 | 0 | 0 | 0 | 0 | 0 | 57 | NMR | 100 | Water quench |  |  |  |  | 2 | 0 | 54.91893 | 54.91893 | 56.92325 | 56.92325 | 50.67428 | 50.67428 | 0.492163 | 0.492163
381 | Jolivet, Valentin, et al. "Quantification of boron in aluminoborosilicate glasses using Raman and 11B NMR." Journal of Non-Crystalline Solids 511 (2019): 50-61. | ISG-Si | 3.8 | 11.6 | 5.7 | 0 | 0 | 0 | 0 | 0 | 12.8 | 0 | 66.1 | 0 | 0 | 0 | 0 | 0 | 0 | 0 | 0 | 0 | 0 | 0 | 0 | 0 | 0 | 0 | 81 | NMR | 100 | Water quench |  |  |  |  | 2 | 0 | 61.57804 | 61.57804 | 65.2627 | 65.2627 | 62.35915 | 62.35915 | 0.5371274 | 0.5839552
382 | Jolivet, Valentin, et al. "Quantification of boron in aluminoborosilicate glasses using Raman and 11B NMR." Journal of Non-Crystalline Solids 511 (2019): 50-61. | BFS | 9.6 | 18.7 | 26.6 | 0 | 0 | 0 | 0 | 0 | 7.3 | 0 | 37.8 | 0 | 0 | 0 | 0 | 0 | 0 | 0 | 0 | 0 | 0 | 0 | 0 | 0 | 0 | 0 | 29 | NMR | 100 | Water quench |  |  |  |  | 2 | 0 | 24.07717 | 24.07717 | 23.48167 | 23.48167 | 25.33291 | 25.33291 | 0.3607706 | 0.3607706
383 | Jolivet, Valentin, et al. "Quantification of boron in aluminoborosilicate glasses using Raman and 11B NMR." Journal of Non-Crystalline Solids 511 (2019): 50-61. | BFS-Si | 9.5 | 13.9 | 26.4 | 0 | 0 | 0 | 0 | 0 | 7.3 | 0 | 42.9 | 0 | 0 | 0 | 0 | 0 | 0 | 0 | 0 | 0 | 0 | 0 | 0 | 0 | 0 | 0 | 33 | NMR | 100 | Water quench |  |  |  |  | 2 | 0 | 21.78099 | 21.78099 | 21.36093 | 21.36093 | 22.9223 | 22.9223 | 0.3949904 | 0.3949904
384 | Jolivet, Valentin, et al. "Quantification of boron in aluminoborosilicate glasses using Raman and 11B NMR." Journal of Non-Crystalline Solids 511 (2019): 50-61. | BFS-B1 | 9.6 | 23.5 | 26.8 | 0 | 0 | 0 | 0 | 0 | 7.4 | 0 | 32.7 | 0 | 0 | 0 | 0 | 0 | 0 | 0 | 0 | 0 | 0 | 0 | 0 | 0 | 0 | 0 | 28 | NMR | 100 | Water quench |  |  |  |  | 2 | 0 | 26.12458 | 26.12458 | 25.24801 | 25.24801 | 26.9141 | 26.9141 | 0.3360258 | 0.3360258
385 | Jolivet, Valentin, et al. "Quantification of boron in aluminoborosilicate glasses using Raman and 11B NMR." Journal of Non-Crystalline Solids 511 (2019): 50-61. | BFS-B2 | 9.6 | 21.5 | 26.7 | 0 | 0 | 0 | 0 | 0 | 7.4 | 0 | 34.7 | 0 | 0 | 0 | 0 | 0 | 0 | 0 | 0 | 0 | 0 | 0 | 0 | 0 | 0 | 0 | 25 | NMR | 99.9 | Water quench |  |  |  |  | 2 | 0 | 25.3771 | 25.3771 | 24.61211 | 24.61211 | 26.50131 | 26.50131 | 0.3464107 | 0.3464107
386 | Jolivet, Valentin, et al. "Quantification of boron in aluminoborosilicate glasses using Raman and 11B NMR." Journal of Non-Crystalline Solids 511 (2019): 50-61. | BASN1 | 9.9 | 29.1 | 0 | 0 | 0 | 0 | 0 | 0 | 21.8 | 0 | 39.3 | 0 | 0 | 0 | 0 | 0 | 0 | 0 | 0 | 0 | 0 | 0 | 0 | 0 | 0 | 0 | 31 | NMR | 100.1 | Water quench |  |  |  |  | 2 | 0 | 31.89707 | 31.89707 | 31.6639 | 31.6639 | 32.94864 | 32.94864 | 0.3173217 | 0.3173217
387 | Jolivet, Valentin, et al. "Quantification of boron in aluminoborosilicate glasses using Raman and 11B NMR." Journal of Non-Crystalline Solids 511 (2019): 50-61. | BASN2 | 10 | 34.2 | 0 | 0 | 0 | 0 | 0 | 0 | 21.9 | 0 | 33.9 | 0 | 0 | 0 | 0 | 0 | 0 | 0 | 0 | 0 | 0 | 0 | 0 | 0 | 0 | 0 | 28 | NMR | 100 | Water quench |  |  |  |  | 2 | 0 | 28.12962 | 28.12962 | 28.26559 | 28.26559 | 27.33496 | 27.33496 | 0.2951482 | 0.2951482
388 | Jolivet, Valentin, et al. "Quantification of boron in aluminoborosilicate glasses using Raman and 11B NMR." Journal of Non-Crystalline Solids 511 (2019): 50-61. | BASN3 | 9.6 | 4.7 | 0 | 0 | 0 | 0 | 0 | 0 | 21 | 0 | 64.8 | 0 | 0 | 0 | 0 | 0 | 0 | 0 | 0 | 0 | 0 | 0 | 0 | 0 | 0 | 0 | 52 | NMR | 100.1 | Water quench |  |  |  |  | 2 | 0 | 50.00069 | 50.00069 | 53.38735 | 53.38735 | 51.01894 | 51.01894 | 0.487239 | 0.487239
389 | Jolivet, Valentin, et al. "Quantification of boron in aluminoborosilicate glasses using Raman and 11B NMR." Journal of Non-Crystalline Solids 511 (2019): 50-61. | BASN4 | 9.6 | 9.4 | 0 | 0 | 0 | 0 | 0 | 0 | 21.1 | 0 | 59.9 | 0 | 0 | 0 | 0 | 0 | 0 | 0 | 0 | 0 | 0 | 0 | 0 | 0 | 0 | 0 | 48 | NMR | 100 | Water quench |  |  |  |  | 2 | 0 | 48.4063 | 48.4063 | 49.47355 | 49.47355 | 46.25127 | 46.25127 | 0.4414226 | 0.4414226
390 | Jolivet, Valentin, et al. "Quantification of boron in aluminoborosilicate glasses using Raman and 11B NMR." Journal of Non-Crystalline Solids 511 (2019): 50-61. | LJ1 | 0 | 46.6 | 0 | 0 | 0 | 0 | 0 | 0 | 21 | 0 | 32.4 | 0 | 0 | 0 | 0 | 0 | 0 | 0 | 0 | 0 | 0 | 0 | 0 | 0 | 0 | 0 | 38 | NMR | 100 | Water quench |  |  |  |  | 2 | 0 | 39.47314 | 39.47314 | 39.14191 | 39.14191 | 39.4892 | 39.4892 | 0.4506438 | 0.4506438
391 | Jolivet, Valentin, et al. "Quantification of boron in aluminoborosilicate glasses using Raman and 11B NMR." Journal of Non-Crystalline Solids 511 (2019): 50-61. | LJ2 | 0 | 41.7 | 0 | 0 | 0 | 0 | 0 | 0 | 20.8 | 0 | 37.5 | 0 | 0 | 0 | 0 | 0 | 0 | 0 | 0 | 0 | 0 | 0 | 0 | 0 | 0 | 0 | 41 | NMR | 100 | Water quench |  |  |  |  | 2 | 0 | 43.187 | 43.187 | 42.14915 | 42.14915 | 42.18169 | 42.18169 | 0.4555904 | 0.498801
392 | Jolivet, Valentin, et al. "Quantification of boron in aluminoborosilicate glasses using Raman and 11B NMR." Journal of Non-Crystalline Solids 511 (2019): 50-61. | LJ3 | 3.2 | 37.5 | 0 | 0 | 0 | 0 | 0 | 0 | 15.8 | 0 | 43.5 | 0 | 0 | 0 | 0 | 0 | 0 | 0 | 0 | 0 | 0 | 0 | 0 | 0 | 0 | 0 | 36 | NMR | 100 | Water quench |  |  |  |  | 2 | 0 | 33.30544 | 33.30544 | 33.85665 | 33.85665 | 34.80321 | 34.80321 | 0.3141153 | 0.3141153
393 | Jolivet, Valentin, et al. "Quantification of boron in aluminoborosilicate glasses using Raman and 11B NMR." Journal of Non-Crystalline Solids 511 (2019): 50-61. | LJ4 | 3.2 | 32.6 | 0 | 0 | 0 | 0 | 0 | 0 | 15.7 | 0 | 48.5 | 0 | 0 | 0 | 0 | 0 | 0 | 0 | 0 | 0 | 0 | 0 | 0 | 0 | 0 | 0 | 34 | NMR | 100 | Water quench |  |  |  |  | 2 | 0 | 36.30045 | 36.30045 | 37.24286 | 37.24286 | 37.47771 | 37.47771 | 0.345815 | 0.345815
394 | Jolivet, Valentin, et al. "Quantification of boron in aluminoborosilicate glasses using Raman and 11B NMR." Journal of Non-Crystalline Solids 511 (2019): 50-61. | LJ5 | 5.1 | 27.9 | 8.1 | 0 | 0 | 0 | 0 | 0 | 10.4 | 0 | 48.5 | 0 | 0 | 0 | 0 | 0 | 0 | 0 | 0 | 0 | 0 | 0 | 0 | 0 | 0 | 0 | 34 | NMR | 100 | Water quench |  |  |  |  | 2 | 0 | 36.07174 | 36.07174 | 35.77541 | 35.77541 | 35.5238 | 35.5238 | 0.2991718 | 0.2991718
395 | Jolivet, Valentin, et al. "Quantification of boron in aluminoborosilicate glasses using Raman and 11B NMR." Journal of Non-Crystalline Solids 511 (2019): 50-61. | LJ6 | 5 | 23.1 | 8 | 0 | 0 | 0 | 0 | 0 | 10.4 | 0 | 53.5 | 0 | 0 | 0 | 0 | 0 | 0 | 0 | 0 | 0 | 0 | 0 | 0 | 0 | 0 | 0 | 37 | NMR | 100 | Water quench |  |  |  |  | 2 | 0 | 39.15685 | 39.15685 | 38.53139 | 38.53139 | 35.32135 | 35.32135 | 0.3341067 | 0.3341067
396 | Jolivet, Valentin, et al. "Quantification of boron in aluminoborosilicate glasses using Raman and 11B NMR." Journal of Non-Crystalline Solids 511 (2019): 50-61. | LJ2b Al | 3.2 | 39.6 | 0 | 0 | 0 | 0 | 0 | 0 | 21.2 | 0 | 36 | 0 | 0 | 0 | 0 | 0 | 0 | 0 | 0 | 0 | 0 | 0 | 0 | 0 | 0 | 0 | 38 | NMR | 100 | Water quench |  |  |  |  | 2 | 0 | 39.96485 | 39.96485 | 39.63557 | 39.63557 | 40.01247 | 40.01247 | 0.4045802 | 0.4045802
397 | Jolivet, Valentin, et al. "Quantification of boron in aluminoborosilicate glasses using Raman and 11B NMR." Journal of Non-Crystalline Solids 511 (2019): 50-61. | LJ4b Al free | 0 | 33.8 | 0 | 0 | 0 | 0 | 0 | 0 | 16.4 | 0 | 49.8 | 0 | 0 | 0 | 0 | 0 | 0 | 0 | 0 | 0 | 0 | 0 | 0 | 0 | 0 | 0 | 42 | NMR | 100 | Water quench |  |  |  |  | 2 | 0 | 44.60304 | 44.60304 | 44.82138 | 44.82138 | 45.17393 | 45.17393 | 0.4852071 | 0.4852071
398 | Nanba, Tokuro, Mitsunori Nishimura, and Yoshinari Miura. "A theoretical interpretation of the chemical shift of 29Si NMR peaks in alkali borosilicate glasses." Geochimica et Cosmochimica Acta 68.24 (2004): 5103-5111. | K0.5-R0 | 0 | 66.66667 | 0 | 0 | 0 | 0 | 0 | 0 | 0 | 0 | 33.33333 | 0 | 0 | 0 | 0 | 0 | 0 | 0 | 0 | 0 | 0 | 0 | 0 | 0 | 0 | 0 | 0 | NMR | 100 | Air quench |  |  | Atm |  | 1 | 0 | 0.5530973 | 0.5530973 | 5.115374 | 5.115374 | -2.665407 | -2.665407 | 0 | 0
399 | Nanba, Tokuro, Mitsunori Nishimura, and Yoshinari Miura. "A theoretical interpretation of the chemical shift of 29Si NMR peaks in alkali borosilicate glasses." Geochimica et Cosmochimica Acta 68.24 (2004): 5103-5111. | K0.5-R0.4 | 0 | 52.63158 | 0 | 0 | 0 | 0 | 0 | 0 | 21.05263 | 0 | 26.31579 | 0 | 0 | 0 | 0 | 0 | 0 | 0 | 0 | 0 | 0 | 0 | 0 | 0 | 0 | 0 | 42 | NMR | 100 | Air quench |  |  |  |  | 1 | 0 | 39.5442 | 39.5442 | 38.29024 | 38.29024 | 45.76702 | 45.76702 | 0.4 | 0.4
400 | Nanba, Tokuro, Mitsunori Nishimura, and Yoshinari Miura. "A theoretical interpretation of the chemical shift of 29Si NMR peaks in alkali borosilicate glasses." Geochimica et Cosmochimica Acta 68.24 (2004): 5103-5111. | K0.5-R0.8 | 0 | 43.47826 | 0 | 0 | 0 | 0 | 0 | 0 | 34.78261 | 0 | 21.73913 | 0 | 0 | 0 | 0 | 0 | 0 | 0 | 0 | 0 | 0 | 0 | 0 | 0 | 0 | 0 | 49 | NMR | 100 | Air quench |  |  |  |  | 1 | 0 | 48.33361 | 48.33361 | 47.57484 | 47.57484 | 47.59639 | 47.59639 | 0.446025 | 0.47115
401 | Nanba, Tokuro, Mitsunori Nishimura, and Yoshinari Miura. "A theoretical interpretation of the chemical shift of 29Si NMR peaks in alkali borosilicate glasses." Geochimica et Cosmochimica Acta 68.24 (2004): 5103-5111. | K0.5-R1.0 | 0 | 40 | 0 | 0 | 0 | 0 | 0 | 0 | 40 | 0 | 20 | 0 | 0 | 0 | 0 | 0 | 0 | 0 | 0 | 0 | 0 | 0 | 0 | 0 | 0 | 0 | 47 | NMR | 100 | Air quench |  |  |  |  | 1 | 0 | 43.78041 | 43.78041 | 43.38731 | 43.38731 | 44.6868 | 44.6868 | 0.4262195 | 0.4144833
402 | Nanba, Tokuro, Mitsunori Nishimura, and Yoshinari Miura. "A theoretical interpretation of the chemical shift of 29Si NMR peaks in alkali borosilicate glasses." Geochimica et Cosmochimica Acta 68.24 (2004): 5103-5111. | K0.5-R1.2 | 0 | 37.03704 | 0 | 0 | 0 | 0 | 0 | 0 | 44.44444 | 0 | 18.51852 | 0 | 0 | 0 | 0 | 0 | 0 | 0 | 0 | 0 | 0 | 0 | 0 | 0 | 0 | 0 | 39 | NMR | 100 | Air quench |  |  |  |  | 1 | 0 | 37.34554 | 37.34554 | 37.71759 | 37.71759 | 39.45243 | 39.45243 | 0.3930951 | 0.3578167
403 | Nanba, Tokuro, Mitsunori Nishimura, and Yoshinari Miura. "A theoretical interpretation of the chemical shift of 29Si NMR peaks in alkali borosilicate glasses." Geochimica et Cosmochimica Acta 68.24 (2004): 5103-5111. | K2.0-R0.45 | 0 | 28.98551 | 0 | 0 | 0 | 0 | 0 | 0 | 13.04348 | 0 | 57.97101 | 0 | 0 | 0 | 0 | 0 | 0 | 0 | 0 | 0 | 0 | 0 | 0 | 0 | 0 | 0 | 38 | NMR | 100 | Air quench |  |  |  |  | 1 | 0 | 38.81864 | 38.81864 | 37.97016 | 37.97016 | 39.60599 | 39.60599 | 0.45 | 0.45
404 | Nanba, Tokuro, Mitsunori Nishimura, and Yoshinari Miura. "A theoretical interpretation of the chemical shift of 29Si NMR peaks in alkali borosilicate glasses." Geochimica et Cosmochimica Acta 68.24 (2004): 5103-5111. | K2.0-R0.6 | 0 | 27.77778 | 0 | 0 | 0 | 0 | 0 | 0 | 16.66667 | 0 | 55.55556 | 0 | 0 | 0 | 0 | 0 | 0 | 0 | 0 | 0 | 0 | 0 | 0 | 0 | 0 | 0 | 45 | NMR | 100 | Air quench |  |  |  |  | 1 | 0 | 49.27472 | 49.27472 | 48.78816 | 48.78816 | 51.1619 | 51.1619 | 0.5238062 | 0.6
405 | Nanba, Tokuro, Mitsunori Nishimura, and Yoshinari Miura. "A theoretical interpretation of the chemical shift of 29Si NMR peaks in alkali borosilicate glasses." Geochimica et Cosmochimica Acta 68.24 (2004): 5103-5111. | K2.0-R1.0 | 0 | 25 | 0 | 0 | 0 | 0 | 0 | 0 | 25 | 0 | 50 | 0 | 0 | 0 | 0 | 0 | 0 | 0 | 0 | 0 | 0 | 0 | 0 | 0 | 0 | 0 | 60 | NMR | 100 | Air quench |  |  |  |  | 1 | 0 | 59.73112 | 59.73112 | 60.46139 | 60.46139 | 60.41864 | 60.41864 | 0.5684887 | 0.628
406 | Nanba, Tokuro, Mitsunori Nishimura, and Yoshinari Miura. "A theoretical interpretation of the chemical shift of 29Si NMR peaks in alkali borosilicate glasses." Geochimica et Cosmochimica Acta 68.24 (2004): 5103-5111. | K2.0-R2.0 | 0 | 20 | 0 | 0 | 0 | 0 | 0 | 0 | 40 | 0 | 40 | 0 | 0 | 0 | 0 | 0 | 0 | 0 | 0 | 0 | 0 | 0 | 0 | 0 | 0 | 0 | 45 | NMR | 100 | Air quench |  |  |  |  | 1 | 0 | 44.43179 | 44.43179 | 44.72961 | 44.72961 | 46.33073 | 46.33073 | 0.4402413 | 0.4405
407 | Nanba, Tokuro, Mitsunori Nishimura, and Yoshinari Miura. "A theoretical interpretation of the chemical shift of 29Si NMR peaks in alkali borosilicate glasses." Geochimica et Cosmochimica Acta 68.24 (2004): 5103-5111. | K2.0-R2.5 | 0 | 18.18182 | 0 | 0 | 0 | 0 | 0 | 0 | 45.45455 | 0 | 36.36364 | 0 | 0 | 0 | 0 | 0 | 0 | 0 | 0 | 0 | 0 | 0 | 0 | 0 | 0 | 0 | 33 | NMR | 100 | Air quench |  |  |  |  | 1 | 0 | 33.59102 | 33.59102 | 32.93488 | 32.93488 | 34.36351 | 34.36351 | 0.3328257 | 0.3363333
408 | Parkinson, B. G., et al. "The effect of Cs2O additions on HLW wasteform glasses." Journal of non-crystalline solids 351.30-32 (2005): 2425-2432. | Cs0 | 0 | 18.57 | 0 | 0 | 0 | 0 | 10.29 | 0 | 10.53 | 0 | 60.61 | 0 | 0 | 0 | 0 | 0 | 0 | 0 | 0 | 0 | 0 | 0 | 0 | 0 | 0 | 0 | 69 | NMR | 100 | Air quench | Annealed 50 °C below Tg |  | Atm |  | 1 | 0 | 69.35609 | 69.35609 | 71.31102 | 71.31102 | 71.41579 | 71.41579 | 0.6646802 | 0.6520135
409 | Parkinson, B. G., et al. "The effect of Cs2O additions on HLW wasteform glasses." Journal of non-crystalline solids 351.30-32 (2005): 2425-2432. | Cs2.42 | 0 | 18.121 | 0 | 0 | 0 | 0 | 10.041 | 0 | 10.275 | 0 | 59.143 | 0 | 0 | 0 | 0 | 0 | 0 | 2.42 | 0 | 0 | 0 | 0 | 0 | 0 | 0 | 0 | 70 | NMR | 100 | Air quench |  |  |  |  | 1 | 2.42 | 69.5333 | 69.5333 | 70.38806 | 70.38806 | 70.80988 | 70.80988 | 0.6702249 | 0.6520119
410 | Parkinson, B. G., et al. "The effect of Cs2O additions on HLW wasteform glasses." Journal of non-crystalline solids 351.30-32 (2005): 2425-2432. | Cs3.62 | 0 | 17.898 | 0 | 0 | 0 | 0 | 9.918 | 0 | 10.149 | 0 | 58.416 | 0 | 0 | 0 | 0 | 0 | 0 | 3.62 | 0 | 0 | 0 | 0 | 0 | 0 | 0 | 0 | 69 | NMR | 100.001 | Air quench |  |  |  |  | 1 | 3.62 | 69.60592 | 69.60592 | 69.90328 | 69.90328 | 70.40857 | 70.40857 | 0.6706305 | 0.6520127
411 | Parkinson, B. G., et al. "The effect of Cs2O additions on HLW wasteform glasses." Journal of non-crystalline solids 351.30-32 (2005): 2425-2432. | Cs4.83 | 0 | 17.673 | 0 | 0 | 0 | 0 | 9.793 | 0 | 10.021 | 0 | 57.683 | 0 | 0 | 0 | 0 | 0 | 0 | 4.83 | 0 | 0 | 0 | 0 | 0 | 0 | 0 | 0 | 70 | NMR | 100 | Air quench |  |  |  |  | 1 | 4.83 | 69.71631 | 69.71631 | 69.5313 | 69.5313 | 69.93276 | 69.93276 | 0.669454 | 0.6520142
412 | Parkinson, B. G., et al. "The effect of Cs2O additions on HLW wasteform glasses." Journal of non-crystalline solids 351.30-32 (2005): 2425-2432. | Cs7.25 | 0 | 17.224 | 0 | 0 | 0 | 0 | 9.544 | 0 | 9.767 | 0 | 56.216 | 0 | 0 | 0 | 0 | 0 | 0 | 7.25 | 0 | 0 | 0 | 0 | 0 | 0 | 0 | 0 | 72 | NMR | 100.001 | Air quench |  |  |  |  | 1 | 7.25 | 70.09261 | 70.09261 | 69.60825 | 69.60825 | 68.9119 | 68.9119 | 0.6622824 | 0.6520125
413 | Parkinson, B. G., et al. "The effect of Cs2O additions on HLW wasteform glasses." Journal of non-crystalline solids 351.30-32 (2005): 2425-2432. | Cs9.66 | 0 | 16.776 | 0 | 0 | 0 | 0 | 9.296 | 0 | 9.513 | 0 | 54.755 | 0 | 0 | 0 | 0 | 0 | 0 | 9.66 | 0 | 0 | 0 | 0 | 0 | 0 | 0 | 0 | 75 | NMR | 100 | Air quench |  |  |  |  | 1 | 9.66 | 70.53566 | 70.53566 | 71.26344 | 71.26344 | 68.09478 | 68.09478 | 0.6488235 | 0.6520139
414 | Connelly, A. J., et al. "The effect of uranium oxide additions on the structure of alkali borosilicate glasses." Journal of Non-Crystalline Solids 378 (2013): 282-289. | U-0 | 0 | 15.88 | 0 | 0 | 0 | 0 | 12.1 | 0 | 10.37 | 0 | 61.65 | 0 | 0 | 0 | 0 | 0 | 0 | 0 | 0 | 0 | 0 | 0 | 0 | 0 | 0 | 0 | 77.1 | NMR | 100 | Air quench | Annealed at 550 °C |  | Atm |  | 1 | 0 | 72.83339 | 72.83339 | 73.88715 | 73.88715 | 75.64944 | 75.64944 | 0.7206958 | 0.6637626
415 | Connelly, A. J., et al. "The effect of uranium oxide additions on the structure of alkali borosilicate glasses." Journal of Non-Crystalline Solids 378 (2013): 282-289. | U-2 | 0 | 15.87 | 0 | 0 | 0 | 0 | 12.8 | 0 | 10.01 | 0 | 60.8 | 0 | 0 | 0 | 0 | 0 | 0 | 0 | 0 | 0 | 0 | 0 | 0 | 0.52 | 0 | 0 | 74.4 | NMR | 100 | Air quench |  |  |  |  | 1 | 0.52 | 72.12159 | 72.12159 | 72.68595 | 72.68595 | 73.53641 | 73.53641 | 0.7146409 | 0.660482
416 | Connelly, A. J., et al. "The effect of uranium oxide additions on the structure of alkali borosilicate glasses." Journal of Non-Crystalline Solids 378 (2013): 282-289. | U-3 | 0 | 16.72 | 0 | 0 | 0 | 0 | 12.01 | 0 | 9.97 | 0 | 60.32 | 0 | 0 | 0 | 0 | 0 | 0 | 0 | 0 | 0 | 0 | 0 | 0 | 0.99 | 0 | 0 | 72.7 | NMR | 100.01 | Air quench |  |  |  |  | 1 | 0.99 | 71.28713 | 71.28713 | 71.96774 | 71.96774 | 72.50115 | 72.50115 | 0.6942421 | 0.6547137
417 | Connelly, A. J., et al. "The effect of uranium oxide additions on the structure of alkali borosilicate glasses." Journal of Non-Crystalline Solids 378 (2013): 282-289. | U-4 | 0 | 17.53 | 0 | 0 | 0 | 0 | 11.76 | 0 | 10.48 | 0 | 58.39 | 0 | 0 | 0 | 0 | 0 | 0 | 0 | 0 | 0 | 0 | 0 | 0 | 1.84 | 0 | 0 | 71.1 | NMR | 100 | Air quench |  |  |  |  | 1 | 1.84 | 71.34862 | 71.34862 | 71.00732 | 71.00732 | 70.53396 | 70.53396 | 0.6698814 | 0.6472747
418 | Connelly, A. J., et al. "The effect of uranium oxide additions on the structure of alkali borosilicate glasses." Journal of Non-Crystalline Solids 378 (2013): 282-289. | U-5 | 0 | 16.74 | 0 | 0 | 0 | 0 | 12.3 | 0 | 9.2 | 0 | 56.94 | 0 | 0 | 0 | 0 | 0 | 0 | 0 | 0 | 0 | 0 | 0 | 0 | 4.83 | 0 | 0 | 63.1 | NMR | 100.01 | Air quench |  |  |  |  | 1 | 4.83 | 69.712 | 69.712 | 68.98672 | 68.98672 | 67.96423 | 67.96423 | 0.6656595 | 0.6401558
419 | Yamashita, Hiroshi, et al. "Nuclear magnetic resonance studies of alkaline earth phosphosilicate and aluminoborosilicate glasses." Journal of Non-Crystalline Solids 270.1-3 (2000): 48-59. | Yamashita-Al2-B1-Na2 | 12.5 | 6.3 | 0 | 0 | 0 | 0 | 0 | 0 | 13.9 | 0 | 67.3 | 0 | 0 | 0 | 0 | 0 | 0 | 0 | 0 | 0 | 0 | 0 | 0 | 0 | 0 | 0 | 18.09631 | NMR | 100 | Air quench |  | Powder | Atm |  | 1 | 0 | 25.62918 | 25.62918 | 21.44906 | 21.44906 | 19.25115 | 19.25115 | 0.2468917 | 0.2468917
420 | Yamashita, Hiroshi, et al. "Nuclear magnetic resonance studies of alkaline earth phosphosilicate and aluminoborosilicate glasses." Journal of Non-Crystalline Solids 270.1-3 (2000): 48-59. | Yamashita-Al1.5-B1.5-Na2 | 9.4 | 9.4 | 0 | 0 | 0 | 0 | 0 | 0 | 13.9 | 0 | 67.3 | 0 | 0 | 0 | 0 | 0 | 0 | 0 | 0 | 0 | 0 | 0 | 0 | 0 | 0 | 0 | 38.70814 | NMR | 100 | Air quench |  |  |  |  | 1 | 0 | 41.76257 | 41.76257 | 40.14302 | 40.14302 | 36.70585 | 36.70585 | 0.2957447 | 0.2957447
421 | Yamashita, Hiroshi, et al. "Nuclear magnetic resonance studies of alkaline earth phosphosilicate and aluminoborosilicate glasses." Journal of Non-Crystalline Solids 270.1-3 (2000): 48-59. | Yamashita-AL1-B2-Na2 | 6.2 | 12.6 | 0 | 0 | 0 | 0 | 0 | 0 | 13.9 | 0 | 67.3 | 0 | 0 | 0 | 0 | 0 | 0 | 0 | 0 | 0 | 0 | 0 | 0 | 0 | 0 | 0 | 48.08484 | NMR | 100 | Air quench |  |  |  |  | 1 | 0 | 51.47295 | 51.47295 | 52.35405 | 52.35405 | 51.3406 | 51.3406 | 0.3716578 | 0.3716578
422 | Yamashita, Hiroshi, et al. "Nuclear magnetic resonance studies of alkaline earth phosphosilicate and aluminoborosilicate glasses." Journal of Non-Crystalline Solids 270.1-3 (2000): 48-59. | Yamashita-Al0.5-B2.5-Na2 | 3.1 | 15.7 | 0 | 0 | 0 | 0 | 0 | 0 | 13.9 | 0 | 67.3 | 0 | 0 | 0 | 0 | 0 | 0 | 0 | 0 | 0 | 0 | 0 | 0 | 0 | 0 | 0 | 51.63278 | NMR | 100 | Air quench |  |  |  |  | 1 | 0 | 56.78396 | 56.78396 | 58.85588 | 58.85588 | 58.39148 | 58.39148 | 0.4946619 | 0.4946619
423 | Yamashita, Hiroshi, et al. "Nuclear magnetic resonance studies of alkaline earth phosphosilicate and aluminoborosilicate glasses." Journal of Non-Crystalline Solids 270.1-3 (2000): 48-59. | Yamashita-B3-Na2 | 0 | 18.8 | 0 | 0 | 0 | 0 | 0 | 0 | 13.9 | 0 | 67.3 | 0 | 0 | 0 | 0 | 0 | 0 | 0 | 0 | 0 | 0 | 0 | 0 | 0 | 0 | 0 | 66.09908 | NMR | 100 | Air quench |  |  |  |  | 1 | 0 | 63.33453 | 63.33453 | 65.71386 | 65.71386 | 62.34812 | 62.34812 | 0.6186543 | 0.658016
424 | Yamashita, Hiroshi, et al. "Nuclear magnetic resonance studies of alkaline earth phosphosilicate and aluminoborosilicate glasses." Journal of Non-Crystalline Solids 270.1-3 (2000): 48-59. | Yamashita-B2-Na3 | 0 | 13.9 | 0 | 0 | 0 | 0 | 0 | 0 | 18.8 | 0 | 67.3 | 0 | 0 | 0 | 0 | 0 | 0 | 0 | 0 | 0 | 0 | 0 | 0 | 0 | 0 | 0 | 69.94268 | NMR | 100 | Air quench |  |  |  |  | 1 | 0 | 81.92257 | 81.92257 | 82.66705 | 82.66705 | 80.56081 | 80.56081 | 0.7858187 | 0.6819928
425 | Yamashita, Hiroshi, et al. "Nuclear magnetic resonance studies of alkaline earth phosphosilicate and aluminoborosilicate glasses." Journal of Non-Crystalline Solids 270.1-3 (2000): 48-59. | Yamashita-Al0.5-B2-Na3 | 2.3 | 11.6 | 0 | 0 | 0 | 0 | 0 | 0 | 18.8 | 0 | 67.3 | 0 | 0 | 0 | 0 | 0 | 0 | 0 | 0 | 0 | 0 | 0 | 0 | 0 | 0 | 0 | 69.94268 | NMR | 100 | Air quench |  |  |  |  | 1 | 0 | 78.81449 | 78.81449 | 80.39836 | 80.39836 | 78.40021 | 78.40021 | 0.6387839 | 0.651476
426 | Yamashita, Hiroshi, et al. "Nuclear magnetic resonance studies of alkaline earth phosphosilicate and aluminoborosilicate glasses." Journal of Non-Crystalline Solids 270.1-3 (2000): 48-59. | Yamashita-Al0.5-B1.5-Na3 | 4.6 | 9.3 | 0 | 0 | 0 | 0 | 0 | 0 | 18.8 | 0 | 67.3 | 0 | 0 | 0 | 0 | 0 | 0 | 0 | 0 | 0 | 0 | 0 | 0 | 0 | 0 | 0 | 66.71152 | NMR | 100 | Air quench |  |  |  |  | 1 | 0 | 73.98962 | 73.98962 | 76.3248 | 76.3248 | 74.8137 | 74.8137 | 0.5590781 | 0.6361625
427 | Yamashita, Hiroshi, et al. "Nuclear magnetic resonance studies of alkaline earth phosphosilicate and aluminoborosilicate glasses." Journal of Non-Crystalline Solids 270.1-3 (2000): 48-59. | Yamashita-Al1-B1-Na3 | 7 | 6.9 | 0 | 0 | 0 | 0 | 0 | 0 | 18.8 | 0 | 67.3 | 0 | 0 | 0 | 0 | 0 | 0 | 0 | 0 | 0 | 0 | 0 | 0 | 0 | 0 | 0 | 62.86792 | NMR | 100 | Air quench |  |  |  |  | 1 | 0 | 67.72626 | 67.72626 | 70.88537 | 70.88537 | 69.05475 | 69.05475 | 0.5386819 | 0.5386819
428 | Yamashita, Hiroshi, et al. "Nuclear magnetic resonance studies of alkaline earth phosphosilicate and aluminoborosilicate glasses." Journal of Non-Crystalline Solids 270.1-3 (2000): 48-59. | Yamashita-Al1.5-B1-Na3 | 9.3 | 4.6 | 0 | 0 | 0 | 0 | 0 | 0 | 18.8 | 0 | 67.3 | 0 | 0 | 0 | 0 | 0 | 0 | 0 | 0 | 0 | 0 | 0 | 0 | 0 | 0 | 0 | 58.39076 | NMR | 100 | Air quench |  |  |  |  | 1 | 0 | 58.75136 | 58.75136 | 63.32755 | 63.32755 | 61.975 | 61.975 | 0.4497608 | 0.4497608
429 | Yamashita, Hiroshi, et al. "Nuclear magnetic resonance studies of alkaline earth phosphosilicate and aluminoborosilicate glasses." Journal of Non-Crystalline Solids 270.1-3 (2000): 48-59. | Yamashita-Al2-B0.5-Na3 | 11.6 | 2.3 | 0 | 0 | 0 | 0 | 0 | 0 | 18.8 | 0 | 67.3 | 0 | 0 | 0 | 0 | 0 | 0 | 0 | 0 | 0 | 0 | 0 | 0 | 0 | 0 | 0 | 51.316 | NMR | 100 | Air quench |  |  |  |  | 1 | 0 | 46.25625 | 46.25625 | 51.50449 | 51.50449 | 53.30768 | 53.30768 | 0.386037 | 0.386037
430 | Edén, Mattias, Peter Sundberg, and Christina Stålhandske. "The split network analysis for exploring composition–structure correlations in multi-component glasses: II. Multinuclear NMR studies of alumino-borosilicates and glass-wool fibers." Journal of Non-Crystalline Solids 357.6 (2011): 1587-1594. | (NC)BS | 0 | 5.5 | 11.22 | 0 | 0 | 0 | 0 | 0 | 16.23 | 0 | 67.05 | 0 | 0 | 0 | 0 | 0 | 0 | 0 | 0 | 0 | 0 | 0 | 0 | 0 | 0 | 0 | 64 | NMR | 100 | Air quench |  |  | Atm |  | 1 | 0 | 64.61549 | 64.61549 | 63.98256 | 63.98256 | 69.52009 | 69.52009 | 1.369834 | 0.8216273
431 | Edén, Mattias, Peter Sundberg, and Christina Stålhandske. "The split network analysis for exploring composition–structure correlations in multi-component glasses: II. Multinuclear NMR studies of alumino-borosilicates and glass-wool fibers." Journal of Non-Crystalline Solids 357.6 (2011): 1587-1594. | (NC)ABS | 1.54 | 4.03 | 11.69 | 0 | 0 | 0 | 0 | 0 | 16.85 | 0 | 65.89 | 0 | 0 | 0 | 0 | 0 | 0 | 0 | 0 | 0 | 0 | 0 | 0 | 0 | 0 | 0 | 72 | NMR | 100 | Air quench |  |  |  |  | 1 | 0 | 59.42879 | 59.42879 | 57.34439 | 57.34439 | 66.67371 | 66.67371 | 0.9263883 | 0.7128567
432 | Bouty, O., et al. "Modelling borosilicate glasses of nuclear interest with the help of RMC, WAXS, neutron diffraction and 11B NMR." Journal of non-crystalline solids 401 (2014): 27-31. | S3 | 0 | 18.04 | 0 | 0 | 0 | 0 | 0 | 0 | 14.23 | 0 | 67.73 | 0 | 0 | 0 | 0 | 0 | 0 | 0 | 0 | 0 | 0 | 0 | 0 | 0 | 0 | 0 | 73 | NMR | 100 | Air quench |  |  |  |  | 1 | 0 | 66.11045 | 66.11045 | 69.14449 | 69.14449 | 65.93053 | 65.93053 | 0.6379935 | 0.6613343
433 | Bouty, O., et al. "Modelling borosilicate glasses of nuclear interest with the help of RMC, WAXS, neutron diffraction and 11B NMR." Journal of non-crystalline solids 401 (2014): 27-31. | S4 | 4.13 | 17.3 | 0 | 0 | 0 | 0 | 0 | 0 | 13.64 | 0 | 64.93 | 0 | 0 | 0 | 0 | 0 | 0 | 0 | 0 | 0 | 0 | 0 | 0 | 0 | 0 | 0 | 52 | NMR | 100 | Air quench |  |  |  |  | 1 | 0 | 48.24619 | 48.24619 | 47.42227 | 47.42227 | 46.88983 | 46.88983 | 0.4033116 | 0.4033116
434 | Bouty, O., et al. "Modelling borosilicate glasses of nuclear interest with the help of RMC, WAXS, neutron diffraction and 11B NMR." Journal of non-crystalline solids 401 (2014): 27-31. | S5 | 3.89 | 16.29 | 5.81 | 0 | 0 | 0 | 0 | 0 | 12.85 | 0 | 61.16 | 0 | 0 | 0 | 0 | 0 | 0 | 0 | 0 | 0 | 0 | 0 | 0 | 0 | 0 | 0 | 51 | NMR | 100 | Air quench |  |  |  |  | 1 | 0 | 48.43296 | 48.43296 | 51.37099 | 51.37099 | 48.44428 | 48.44428 | 0.4946625 | 0.4946625
435 | Bouty, O., et al. "Modelling borosilicate glasses of nuclear interest with the help of RMC, WAXS, neutron diffraction and 11B NMR." Journal of non-crystalline solids 401 (2014): 27-31. | S6 | 3.82 | 16.01 | 5.71 | 0 | 0 | 0 | 0 | 0 | 12.63 | 0 | 60.12 | 0 | 0 | 0 | 1.71 | 0 | 0 | 0 | 0 | 0 | 0 | 0 | 0 | 0 | 0 | 0 | 47 | NMR | 100 | Air quench |  |  |  |  | 1 | 1.71 | 45.66027 | 45.66027 | 48.50097 | 48.50097 | 48.16845 | 48.16845 | 0.446125 | 0.4251785
436 | Du, W-F., et al. "Study of Al2O3 effect on structural change and phase separation in Na2O-B2O3-SiO2 glass by NMR." Journal of materials science 35.19 (2000): 4865-4871. | Al0 | 0 | 25.4 | 0 | 0 | 0 | 0 | 0 | 0 | 9.4 | 0 | 65.2 | 0 | 0 | 0 | 0 | 0 | 0 | 0 | 0 | 0 | 0 | 0 | 0 | 0 | 0 | 0 | 29.0922 | NMR | 100 | Air quench |  |  | Atm |  | 1 | 0 | 32.06803 | 32.06803 | 27.225 | 27.225 | 29.40508 | 29.40508 | 0.3700787 | 0.3700787
437 | Du, W-F., et al. "Study of Al2O3 effect on structural change and phase separation in Na2O-B2O3-SiO2 glass by NMR." Journal of materials science 35.19 (2000): 4865-4871. | Al0.5 | 0.4975124 | 25.27363 | 0 | 0 | 0 | 0 | 0 | 0 | 9.353234 | 0 | 64.87562 | 0 | 0 | 0 | 0 | 0 | 0 | 0 | 0 | 0 | 0 | 0 | 0 | 0 | 0 | 0 | 25.11473 | NMR | 100 | Air quench |  |  |  |  | 1 | 0 | 30.04473 | 30.04473 | 25.16443 | 25.16443 | 27.1375 | 27.1375 | 0.3430657 | 0.3430657
438 | Du, W-F., et al. "Study of Al2O3 effect on structural change and phase separation in Na2O-B2O3-SiO2 glass by NMR." Journal of materials science 35.19 (2000): 4865-4871. | Al1 | 0.990099 | 25.14851 | 0 | 0 | 0 | 0 | 0 | 0 | 9.306931 | 0 | 64.55446 | 0 | 0 | 0 | 0 | 0 | 0 | 0 | 0 | 0 | 0 | 0 | 0 | 0 | 0 | 0 | 25.08371 | NMR | 100 | Air quench |  |  |  |  | 1 | 0 | 28.16813 | 28.16813 | 23.33257 | 23.33257 | 25.02634 | 25.02634 | 0.3197279 | 0.3197279
439 | Du, W-F., et al. "Study of Al2O3 effect on structural change and phase separation in Na2O-B2O3-SiO2 glass by NMR." Journal of materials science 35.19 (2000): 4865-4871. | Al2 | 1.960784 | 24.90196 | 0 | 0 | 0 | 0 | 0 | 0 | 9.215686 | 0 | 63.92157 | 0 | 0 | 0 | 0 | 0 | 0 | 0 | 0 | 0 | 0 | 0 | 0 | 0 | 0 | 0 | 22.60555 | NMR | 100 | Air quench |  |  |  |  | 1 | 0 | 24.86354 | 24.86354 | 20.28313 | 20.28313 | 21.25773 | 21.25773 | 0.2814371 | 0.2814371
440 | Du, W-F., et al. "Study of Al2O3 effect on structural change and phase separation in Na2O-B2O3-SiO2 glass by NMR." Journal of materials science 35.19 (2000): 4865-4871. | Al3 | 2.912621 | 24.66019 | 0 | 0 | 0 | 0 | 0 | 0 | 9.126214 | 0 | 63.30097 | 0 | 0 | 0 | 0 | 0 | 0 | 0 | 0 | 0 | 0 | 0 | 0 | 0 | 0 | 0 | 20.5858 | NMR | 100 | Air quench |  |  |  |  | 1 | 0 | 22.13643 | 22.13643 | 17.89556 | 17.89556 | 18.05274 | 18.05274 | 0.2513369 | 0.2513369
441 | El-Damrawi, G., et al. "11B, 29Si and 27AI nuclear magnetic resonance studies of Na2 0-Al2 0 3-B2 0 3-Si02 glasses." Physics and chemistry of glasses 34.2 (1993). | G1 | 0 | 30 | 0 | 0 | 0 | 0 | 0 | 0 | 40 | 0 | 30 | 0 | 0 | 0 | 0 | 0 | 0 | 0 | 0 | 0 | 0 | 0 | 0 | 0 | 0 | 0 | 41 | NMR | 100 | Water quench |  |  | Atm |  | 2 | 0 | 46.0804 | 46.0804 | 47.09267 | 47.09267 | 50.24293 | 50.24293 | 0.4341451 | 0.4251667
442 | El-Damrawi, G., et al. "11B, 29Si and 27AI nuclear magnetic resonance studies of Na2 0-Al2 0 3-B2 0 3-Si02 glasses." Physics and chemistry of glasses 34.2 (1993). | G2 | 1.5 | 30 | 0 | 0 | 0 | 0 | 0 | 0 | 38.5 | 0 | 30 | 0 | 0 | 0 | 0 | 0 | 0 | 0 | 0 | 0 | 0 | 0 | 0 | 0 | 0 | 0 | 43 | NMR | 100 | Water quench |  |  |  |  | 2 | 0 | 47.65247 | 47.65247 | 46.57556 | 46.57556 | 51.31885 | 51.31885 | 0.4548417 | 0.4616133
443 | El-Damrawi, G., et al. "11B, 29Si and 27AI nuclear magnetic resonance studies of Na2 0-Al2 0 3-B2 0 3-Si02 glasses." Physics and chemistry of glasses 34.2 (1993). | G3 | 5 | 30 | 0 | 0 | 0 | 0 | 0 | 0 | 35 | 0 | 30 | 0 | 0 | 0 | 0 | 0 | 0 | 0 | 0 | 0 | 0 | 0 | 0 | 0 | 0 | 0 | 54 | NMR | 100 | Water quench |  |  |  |  | 2 | 0 | 49.35875 | 49.35875 | 46.43529 | 46.43529 | 50.70288 | 50.70288 | 0.456761 | 0.5179359
444 | El-Damrawi, G., et al. "11B, 29Si and 27AI nuclear magnetic resonance studies of Na2 0-Al2 0 3-B2 0 3-Si02 glasses." Physics and chemistry of glasses 34.2 (1993). | G4 | 10 | 30 | 0 | 0 | 0 | 0 | 0 | 0 | 30 | 0 | 30 | 0 | 0 | 0 | 0 | 0 | 0 | 0 | 0 | 0 | 0 | 0 | 0 | 0 | 0 | 0 | 37 | NMR | 100 | Water quench |  |  |  |  | 2 | 0 | 37.81505 | 37.81505 | 38.47327 | 38.47327 | 36.71893 | 36.71893 | 0.4285714 | 0.4285714
445 | El-Damrawi, G., et al. "11B, 29Si and 27AI nuclear magnetic resonance studies of Na2 0-Al2 0 3-B2 0 3-Si02 glasses." Physics and chemistry of glasses 34.2 (1993). | G5 | 15 | 30 | 0 | 0 | 0 | 0 | 0 | 0 | 25 | 0 | 30 | 0 | 0 | 0 | 0 | 0 | 0 | 0 | 0 | 0 | 0 | 0 | 0 | 0 | 0 | 0 | 17 | NMR | 100 | Water quench |  |  |  |  | 2 | 0 | 17.66229 | 17.66229 | 19.45926 | 19.45926 | 15.83976 | 15.83976 | 0.2777778 | 0.2777778
446 | El-Damrawi, G., et al. "11B, 29Si and 27AI nuclear magnetic resonance studies of Na2 0-Al2 0 3-B2 0 3-Si02 glasses." Physics and chemistry of glasses 34.2 (1993). | G6 | 20 | 30 | 0 | 0 | 0 | 0 | 0 | 0 | 20 | 0 | 30 | 0 | 0 | 0 | 0 | 0 | 0 | 0 | 0 | 0 | 0 | 0 | 0 | 0 | 0 | 0 | 0 | NMR | 100 | Water quench |  |  |  |  | 2 | 0 | 2.173373 | 2.173373 | 4.173971 | 4.173971 | 0.1505412 | 0.1505412 | 0.1818182 | 0.1818182
447 | El-Damrawi, G., et al. "11B, 29Si and 27AI nuclear magnetic resonance studies of Na2 0-Al2 0 3-B2 0 3-Si02 glasses." Physics and chemistry of glasses 34.2 (1993). | G7 | 25 | 30 | 0 | 0 | 0 | 0 | 0 | 0 | 15 | 0 | 30 | 0 | 0 | 0 | 0 | 0 | 0 | 0 | 0 | 0 | 0 | 0 | 0 | 0 | 0 | 0 | 0 | NMR | 100 | Water quench |  |  |  |  | 2 | 0 | -1.068418 | -1.068418 | -0.2102299 | -0.2102299 | -0.6287327 | -0.6287327 | 0.1153846 | 0.1153846
448 | El-Damrawi, G., et al. "11B, 29Si and 27AI nuclear magnetic resonance studies of Na2 0-Al2 0 3-B2 0 3-Si02 glasses." Physics and chemistry of glasses 34.2 (1993). | G8 | 11 | 54 | 0 | 0 | 0 | 0 | 0 | 0 | 7 | 0 | 28 | 0 | 0 | 0 | 0 | 0 | 0 | 0 | 0 | 0 | 0 | 0 | 0 | 0 | 0 | 0 | 0 | NMR | 100 | Water quench |  |  |  |  | 2 | 0 | -0.9779951 | -0.9779951 | 4.865225 | 4.865225 | 0.8054981 | 0.8054981 | 0.07142857 | 0.07142857
449 | El-Damrawi, G., et al. "11B, 29Si and 27AI nuclear magnetic resonance studies of Na2 0-Al2 0 3-B2 0 3-Si02 glasses." Physics and chemistry of glasses 34.2 (1993). | G9 | 14 | 71 | 0 | 0 | 0 | 0 | 0 | 0 | 10 | 0 | 5 | 0 | 0 | 0 | 0 | 0 | 0 | 0 | 0 | 0 | 0 | 0 | 0 | 0 | 0 | 0 | 4 | NMR | 100 | Water quench |  |  |  |  | 2 | 0 | 4.189524 | 4.189524 | 5.435545 | 5.435545 | 3.755362 | 3.755362 | 0.07874016 | 0.07874016
450 | Grandjean, A., et al. "Electrical conductivity and 11B NMR studies of sodium borosilicate glasses." Journal of Non-Crystalline Solids 354.15-16 (2008): 1664-1670. | SNB-K2.12-R0.43 | 0 | 28.1 | 0 | 0 | 0 | 0 | 0 | 0 | 12.2 | 0 | 59.7 | 0 | 0 | 0 | 0 | 0 | 0 | 0 | 0 | 0 | 0 | 0 | 0 | 0 | 0 | 0 | 34 | NMR | 100 | Air quench |  | Powder | Atm |  | 1 | 0 | 37.7274 | 37.7274 | 36.19635 | 36.19635 | 37.37352 | 37.37352 | 0.4341637 | 0.4341637
451 | Grandjean, A., et al. "Electrical conductivity and 11B NMR studies of sodium borosilicate glasses." Journal of Non-Crystalline Solids 354.15-16 (2008): 1664-1670. | SNB-K2.12-R0.56 | 0 | 27.1 | 0 | 0 | 0 | 0 | 0 | 0 | 15.2 | 0 | 57.6 | 0 | 0 | 0 | 0 | 0 | 0 | 0 | 0 | 0 | 0 | 0 | 0 | 0 | 0 | 0 | 48 | NMR | 99.9 | Air quench |  |  |  |  | 1 | 0 | 47.62022 | 47.62022 | 47.08509 | 47.08509 | 47.571 | 47.571 | 0.5189439 | 0.5608856
452 | Grandjean, A., et al. "Electrical conductivity and 11B NMR studies of sodium borosilicate glasses." Journal of Non-Crystalline Solids 354.15-16 (2008): 1664-1670. | SNB-K2.12-R0.8 | 0 | 25.5 | 0 | 0 | 0 | 0 | 0 | 0 | 20.3 | 0 | 54.2 | 0 | 0 | 0 | 0 | 0 | 0 | 0 | 0 | 0 | 0 | 0 | 0 | 0 | 0 | 0 | 54 | NMR | 100 | Air quench |  |  |  |  | 1 | 0 | 58.26455 | 58.26455 | 58.29793 | 58.29793 | 60.32053 | 60.32053 | 0.5637568 | 0.6303843
453 | Grandjean, A., et al. "Electrical conductivity and 11B NMR studies of sodium borosilicate glasses." Journal of Non-Crystalline Solids 354.15-16 (2008): 1664-1670. | SNB-K2.12-R1.06 | 0 | 23.9 | 0 | 0 | 0 | 0 | 0 | 0 | 25.3 | 0 | 50.8 | 0 | 0 | 0 | 0 | 0 | 0 | 0 | 0 | 0 | 0 | 0 | 0 | 0 | 0 | 0 | 61 | NMR | 100 | Air quench |  |  |  |  | 1 | 0 | 61.34948 | 61.34948 | 61.87912 | 61.87912 | 61.91494 | 61.91494 | 0.578747 | 0.6303849
454 | Grandjean, A., et al. "Electrical conductivity and 11B NMR studies of sodium borosilicate glasses." Journal of Non-Crystalline Solids 354.15-16 (2008): 1664-1670. | SNB-K2.12-R1.36 | 0 | 22.3 | 0 | 0 | 0 | 0 | 0 | 0 | 30.4 | 0 | 47.3 | 0 | 0 | 0 | 0 | 0 | 0 | 0 | 0 | 0 | 0 | 0 | 0 | 0 | 0 | 0 | 57 | NMR | 100 | Air quench |  |  |  |  | 1 | 0 | 57.36149 | 57.36149 | 58.43807 | 58.43807 | 58.07221 | 58.07221 | 0.5615266 | 0.5888672
455 | Grandjean, A., et al. "Electrical conductivity and 11B NMR studies of sodium borosilicate glasses." Journal of Non-Crystalline Solids 354.15-16 (2008): 1664-1670. | SNB-K2.12-R0.72 | 0 | 20.6 | 0 | 0 | 0 | 0 | 0 | 0 | 35.4 | 0 | 43.9 | 0 | 0 | 0 | 0 | 0 | 0 | 0 | 0 | 0 | 0 | 0 | 0 | 0 | 0 | 0 | 49 | NMR | 99.9 | Air quench |  |  |  |  | 1 | 0 | 50.91789 | 50.91789 | 52.30192 | 52.30192 | 52.88852 | 52.88852 | 0.5124339 | 0.5175465
456 | Howes, A. P., et al. "Boron environments in Pyrex® glass—a high resolution, Double-Rotation NMR and thermodynamic modelling study." Physical Chemistry Chemical Physics 13.25 (2011): 11919-11928. | Pyrex® | 1.4 | 11.6 | 0 | 0 | 0 | 0 | 0 | 0 | 4 | 0 | 83 | 0 | 0 | 0 | 0 | 0 | 0 | 0 | 0 | 0 | 0 | 0 | 0 | 0 | 0 | 0 | 26 | NMR | 100 | Air quench | Annealed |  |  |  | 1 | 0 | 32.83056 | 32.83056 | 25.71574 | 25.71574 | 22.0405 | 22.0405 | 0.2325581 | 0.2325581
457 | Kiczenski, T. J., Du, L. S., & Stebbins, J. (2005). The effect of fictive temperature on the structure of E-glass: A high resolution, multinuclear NMR study. Journal of Non-Crystalline Solids, 351(46-48), 3571-3578. | E-glass | 8.7 | 6 | 24.9 | 0 | 0 | 0 | 0 | 0.9 | 0.8 | 0 | 57.3 | 0 | 0 | 0 | 0 | 0 | 0 | 0 | 0 | 0 | 0 | 0 | 0 | 0 | 0 | 0 | 14 | NMR | 98.6 | Slow cooled |  |  |  | Slow cooling (0.017 °C/s) | 0 | 0 | 15.29237 | 15.29237 | 14.71488 | 14.71488 | 13.84795 | 13.84795 | 0.3357843 | 0.3357843
458 | Khanna, Atul, et al. "Structural study of bismuth borosilicate, aluminoborate and aluminoborosilicate glasses by 11B and 27Al MAS NMR spectroscopy and thermal analysis." Journal of non-crystalline solids 373 (2013): 34-41. | Bi40B | 0 | 60 | 0 | 0 | 0 | 0 | 0 | 0 | 0 | 0 | 0 | 0 | 0 | 0 | 0 | 0 | 40 | 0 | 0 | 0 | 0 | 0 | 0 | 0 | 0 | 0 | 46 | NMR | 100 | Air quench | Annealed at 350 °C for 30 min |  |  |  | 1 | 40 | 37.16504 | 37.16504 | 38.18083 | 38.18083 | 38.97353 | 38.97353 | 0.222222222 | 0.222222222
459 | Khanna, Atul, et al. "Structural study of bismuth borosilicate, aluminoborate and aluminoborosilicate glasses by 11B and 27Al MAS NMR spectroscopy and thermal analysis." Journal of non-crystalline solids 373 (2013): 34-41. | Bi40BSi5 | 0 | 55 | 0 | 0 | 0 | 0 | 0 | 0 | 0 | 0 | 5 | 0 | 0 | 0 | 0 | 0 | 40 | 0 | 0 | 0 | 0 | 0 | 0 | 0 | 0 | 0 | 46 | NMR | 100 | Air quench |  |  |  |  | 1 | 40 | 40.59228 | 40.59228 | 39.85849 | 39.85849 | 41.63386 | 41.63386 | 0.2424242 | 0.2424242
460 | Khanna, Atul, et al. "Structural study of bismuth borosilicate, aluminoborate and aluminoborosilicate glasses by 11B and 27Al MAS NMR spectroscopy and thermal analysis." Journal of non-crystalline solids 373 (2013): 34-41. | Bi40BSi10 | 0 | 50 | 0 | 0 | 0 | 0 | 0 | 0 | 0 | 0 | 10 | 0 | 0 | 0 | 0 | 0 | 40 | 0 | 0 | 0 | 0 | 0 | 0 | 0 | 0 | 0 | 46 | NMR | 100 | Air quench |  |  |  |  | 1 | 40 | 43.75352 | 43.75352 | 41.81734 | 41.81734 | 44.26549 | 44.26549 | 0.2666666664 | 0.2666666664
461 | Khanna, Atul, et al. "Structural study of bismuth borosilicate, aluminoborate and aluminoborosilicate glasses by 11B and 27Al MAS NMR spectroscopy and thermal analysis." Journal of non-crystalline solids 373 (2013): 34-41. | Bi40BSi20 | 0 | 40 | 0 | 0 | 0 | 0 | 0 | 0 | 0 | 0 | 20 | 0 | 0 | 0 | 0 | 0 | 40 | 0 | 0 | 0 | 0 | 0 | 0 | 0 | 0 | 0 | 46 | NMR | 100 | Air quench |  |  |  |  | 1 | 40 | 47.49489 | 47.49489 | 46.04345 | 46.04345 | 47.32471 | 47.32471 | 0.333333333 | 0.333333333
462 | Khanna, Atul, et al. "Structural study of bismuth borosilicate, aluminoborate and aluminoborosilicate glasses by 11B and 27Al MAS NMR spectroscopy and thermal analysis." Journal of non-crystalline solids 373 (2013): 34-41. | Bi50B | 0 | 50 | 0 | 0 | 0 | 0 | 0 | 0 | 0 | 0 | 0 | 0 | 0 | 0 | 0 | 0 | 50 | 0 | 0 | 0 | 0 | 0 | 0 | 0 | 0 | 0 | 45 | NMR | 100 | Air quench |  |  |  |  | 1 | 50 | 36.69315 | 36.69315 | 37.50322 | 37.50322 | 38.51113 | 38.51113 | 0.333333333 | 0.333333333
463 | Khanna, Atul, et al. "Structural study of bismuth borosilicate, aluminoborate and aluminoborosilicate glasses by 11B and 27Al MAS NMR spectroscopy and thermal analysis." Journal of non-crystalline solids 373 (2013): 34-41. | Bi50BSi5 | 0 | 45 | 0 | 0 | 0 | 0 | 0 | 0 | 0 | 0 | 5 | 0 | 0 | 0 | 0 | 0 | 50 | 0 | 0 | 0 | 0 | 0 | 0 | 0 | 0 | 0 | 43 | NMR | 100 | Air quench |  |  |  |  | 1 | 50 | 39.65132 | 39.65132 | 38.81519 | 38.81519 | 41.21768 | 41.21768 | 0.37037037 | 0.37037037
464 | Khanna, Atul, et al. "Structural study of bismuth borosilicate, aluminoborate and aluminoborosilicate glasses by 11B and 27Al MAS NMR spectroscopy and thermal analysis." Journal of non-crystalline solids 373 (2013): 34-41. | Bi50BSi10 | 0 | 40 | 0 | 0 | 0 | 0 | 0 | 0 | 0 | 0 | 10 | 0 | 0 | 0 | 0 | 0 | 50 | 0 | 0 | 0 | 0 | 0 | 0 | 0 | 0 | 0 | 43 | NMR | 100 | Air quench |  |  |  |  | 1 | 50 | 41.259 | 41.259 | 39.83975 | 39.83975 | 42.52123 | 42.52123 | 0.4166667 | 0.4166667
465 | Khanna, Atul, et al. "Structural study of bismuth borosilicate, aluminoborate and aluminoborosilicate glasses by 11B and 27Al MAS NMR spectroscopy and thermal analysis." Journal of non-crystalline solids 373 (2013): 34-41. | Bi50BSi20 | 0 | 30 | 0 | 0 | 0 | 0 | 0 | 0 | 0 | 0 | 20 | 0 | 0 | 0 | 0 | 0 | 50 | 0 | 0 | 0 | 0 | 0 | 0 | 0 | 0 | 0 | 42 | NMR | 100 | Air quench |  |  |  |  | 1 | 50 | 41.49047 | 41.49047 | 40.76688 | 40.76688 | 41.27123 | 41.27123 | 0.452332 | 0.555555555
466 | Khanna, Atul, et al. "Structural study of bismuth borosilicate, aluminoborate and aluminoborosilicate glasses by 11B and 27Al MAS NMR spectroscopy and thermal analysis." Journal of non-crystalline solids 373 (2013): 34-41. | Bi50BAl2 | 2 | 48 | 0 | 0 | 0 | 0 | 0 | 0 | 0 | 0 | 0 | 0 | 0 | 0 | 0 | 0 | 50 | 0 | 0 | 0 | 0 | 0 | 0 | 0 | 0 | 0 | 41 | NMR | 100 | Air quench |  |  |  |  | 1 | 50 | 37.05085 | 37.05085 | 36.311 | 36.311 | 38.19355 | 38.19355 | 0.297619 | 0.297619
467 | Khanna, Atul, et al. "Structural study of bismuth borosilicate, aluminoborate and aluminoborosilicate glasses by 11B and 27Al MAS NMR spectroscopy and thermal analysis." Journal of non-crystalline solids 373 (2013): 34-41. | Bi50BAl4 | 4 | 46 | 0 | 0 | 0 | 0 | 0 | 0 | 0 | 0 | 0 | 0 | 0 | 0 | 0 | 0 | 50 | 0 | 0 | 0 | 0 | 0 | 0 | 0 | 0 | 0 | 36 | NMR | 100 | Air quench |  |  |  |  | 1 | 50 | 35.79609 | 35.79609 | 34.89108 | 34.89108 | 37.05993 | 37.05993 | 0.2688172 | 0.2688172
468 | Khanna, Atul, et al. "Structural study of bismuth borosilicate, aluminoborate and aluminoborosilicate glasses by 11B and 27Al MAS NMR spectroscopy and thermal analysis." Journal of non-crystalline solids 373 (2013): 34-41. | Bi50BAl6 | 6 | 44 | 0 | 0 | 0 | 0 | 0 | 0 | 0 | 0 | 0 | 0 | 0 | 0 | 0 | 0 | 50 | 0 | 0 | 0 | 0 | 0 | 0 | 0 | 0 | 0 | 34 | NMR | 100 | Air quench |  |  |  |  | 1 | 50 | 33.48041 | 33.48041 | 32.85467 | 32.85467 | 34.72763 | 34.72763 | 0.245098 | 0.245098
469 | Khanna, Atul, et al. "Structural study of bismuth borosilicate, aluminoborate and aluminoborosilicate glasses by 11B and 27Al MAS NMR spectroscopy and thermal analysis." Journal of non-crystalline solids 373 (2013): 34-41. | Bi50BAl8 | 8 | 42 | 0 | 0 | 0 | 0 | 0 | 0 | 0 | 0 | 0 | 0 | 0 | 0 | 0 | 0 | 50 | 0 | 0 | 0 | 0 | 0 | 0 | 0 | 0 | 0 | 33 | NMR | 100 | Air quench |  |  |  |  | 1 | 50 | 30.78983 | 30.78983 | 30.13319 | 30.13319 | 31.20356 | 31.20356 | 0.225225225 | 0.225225225
470 | Khanna, Atul, et al. "Structural study of bismuth borosilicate, aluminoborate and aluminoborosilicate glasses by 11B and 27Al MAS NMR spectroscopy and thermal analysis." Journal of non-crystalline solids 373 (2013): 34-41. | Bi50BAl2Si5 | 2 | 43 | 0 | 0 | 0 | 0 | 0 | 0 | 0 | 0 | 5 | 0 | 0 | 0 | 0 | 0 | 50 | 0 | 0 | 0 | 0 | 0 | 0 | 0 | 0 | 0 | 41 | NMR | 100 | Air quench |  |  |  |  | 1 | 50 | 38.80619 | 38.80619 | 37.09751 | 37.09751 | 39.67678 | 39.67678 | 0.3267974 | 0.3267974
471 | Khanna, Atul, et al. "Structural study of bismuth borosilicate, aluminoborate and aluminoborosilicate glasses by 11B and 27Al MAS NMR spectroscopy and thermal analysis." Journal of non-crystalline solids 373 (2013): 34-41. | Bi50BAl2Si10 | 2 | 38 | 0 | 0 | 0 | 0 | 0 | 0 | 0 | 0 | 10 | 0 | 0 | 0 | 0 | 0 | 50 | 0 | 0 | 0 | 0 | 0 | 0 | 0 | 0 | 0 | 40 | NMR | 100 | Air quench |  |  |  |  | 1 | 50 | 39.18095 | 39.18095 | 37.45456 | 37.45456 | 39.49781 | 39.49781 | 0.3623188 | 0.3623188
472 | Khanna, Atul, et al. "Structural study of bismuth borosilicate, aluminoborate and aluminoborosilicate glasses by 11B and 27Al MAS NMR spectroscopy and thermal analysis." Journal of non-crystalline solids 373 (2013): 34-41. | Bi50BAl2Si20 | 2 | 28 | 0 | 0 | 0 | 0 | 0 | 0 | 0 | 0 | 20 | 0 | 0 | 0 | 0 | 0 | 50 | 0 | 0 | 0 | 0 | 0 | 0 | 0 | 0 | 0 | 38 | NMR | 100 | Air quench |  |  |  |  | 1 | 50 | 37.67506 | 37.67506 | 36.78802 | 36.78802 | 36.7056 | 36.7056 | 0.4629629625 | 0.4629629625
473 | Khanna, Atul, et al. "Structural study of bismuth borosilicate, aluminoborate and aluminoborosilicate glasses by 11B and 27Al MAS NMR spectroscopy and thermal analysis." Journal of non-crystalline solids 373 (2013): 34-41. | Bi50BAl4Si5 | 4 | 41 | 0 | 0 | 0 | 0 | 0 | 0 | 0 | 0 | 5 | 0 | 0 | 0 | 0 | 0 | 50 | 0 | 0 | 0 | 0 | 0 | 0 | 0 | 0 | 0 | 35 | NMR | 100 | Air quench |  |  |  |  | 1 | 50 | 36.16997 | 36.16997 | 35.10609 | 35.10609 | 37.09766 | 37.09766 | 0.2923977 | 0.2923977
474 | Khanna, Atul, et al. "Structural study of bismuth borosilicate, aluminoborate and aluminoborosilicate glasses by 11B and 27Al MAS NMR spectroscopy and thermal analysis." Journal of non-crystalline solids 373 (2013): 34-41. | Bi50BAl4Si10 | 4 | 36 | 0 | 0 | 0 | 0 | 0 | 0 | 0 | 0 | 10 | 0 | 0 | 0 | 0 | 0 | 50 | 0 | 0 | 0 | 0 | 0 | 0 | 0 | 0 | 0 | 35 | NMR | 100 | Air quench |  |  |  |  | 1 | 50 | 35.55382 | 35.55382 | 34.80153 | 34.80153 | 35.57965 | 35.57965 | 0.3205128 | 0.3205128
475 | Khanna, Atul, et al. "Structural study of bismuth borosilicate, aluminoborate and aluminoborosilicate glasses by 11B and 27Al MAS NMR spectroscopy and thermal analysis." Journal of non-crystalline solids 373 (2013): 34-41. | Bi50BAl4Si20 | 4 | 26 | 0 | 0 | 0 | 0 | 0 | 0 | 0 | 0 | 20 | 0 | 0 | 0 | 0 | 0 | 50 | 0 | 0 | 0 | 0 | 0 | 0 | 0 | 0 | 0 | 30 | NMR | 100 | Air quench |  |  |  |  | 1 | 50 | 33.08716 | 33.08716 | 32.82076 | 32.82076 | 32.28553 | 32.28553 | 0.3968254 | 0.3968254
476 | Khanna, Atul, et al. "Structural study of bismuth borosilicate, aluminoborate and aluminoborosilicate glasses by 11B and 27Al MAS NMR spectroscopy and thermal analysis." Journal of non-crystalline solids 373 (2013): 34-41. | Bi50BAl6Si5 | 6 | 39 | 0 | 0 | 0 | 0 | 0 | 0 | 0 | 0 | 5 | 0 | 0 | 0 | 0 | 0 | 50 | 0 | 0 | 0 | 0 | 0 | 0 | 0 | 0 | 0 | 32 | NMR | 100 | Air quench |  |  |  |  | 1 | 50 | 32.83336 | 32.83336 | 32.5366 | 32.5366 | 33.37519 | 33.37519 | 0.2645503 | 0.2645503
477 | Khanna, Atul, et al. "Structural study of bismuth borosilicate, aluminoborate and aluminoborosilicate glasses by 11B and 27Al MAS NMR spectroscopy and thermal analysis." Journal of non-crystalline solids 373 (2013): 34-41. | Bi50BAl6Si10 | 6 | 34 | 0 | 0 | 0 | 0 | 0 | 0 | 0 | 0 | 10 | 0 | 0 | 0 | 0 | 0 | 50 | 0 | 0 | 0 | 0 | 0 | 0 | 0 | 0 | 0 | 33 | NMR | 100 | Air quench |  |  |  |  | 1 | 50 | 31.59384 | 31.59384 | 31.6923 | 31.6923 | 30.9846 | 30.9846 | 0.2873563 | 0.2873563
478 | Khanna, Atul, et al. "Structural study of bismuth borosilicate, aluminoborate and aluminoborosilicate glasses by 11B and 27Al MAS NMR spectroscopy and thermal analysis." Journal of non-crystalline solids 373 (2013): 34-41. | Bi50BAl6Si20 | 6 | 24 | 0 | 0 | 0 | 0 | 0 | 0 | 0 | 0 | 20 | 0 | 0 | 0 | 0 | 0 | 50 | 0 | 0 | 0 | 0 | 0 | 0 | 0 | 0 | 0 | 29 | NMR | 100 | Air quench |  |  |  |  | 1 | 50 | 28.87047 | 28.87047 | 28.9595 | 28.9595 | 28.22265 | 28.22265 | 0.3472222 | 0.3472222
479 | Khanna, Atul, et al. "Structural study of bismuth borosilicate, aluminoborate and aluminoborosilicate glasses by 11B and 27Al MAS NMR spectroscopy and thermal analysis." Journal of non-crystalline solids 373 (2013): 34-41. | Bi50BAl8Si5 | 8 | 37 | 0 | 0 | 0 | 0 | 0 | 0 | 0 | 0 | 5 | 0 | 0 | 0 | 0 | 0 | 50 | 0 | 0 | 0 | 0 | 0 | 0 | 0 | 0 | 0 | 28 | NMR | 100 | Air quench |  |  |  |  | 1 | 50 | 29.47626 | 29.47626 | 29.38311 | 29.38311 | 28.80082 | 28.80082 | 0.2415459 | 0.2415459
480 | Khanna, Atul, et al. "Structural study of bismuth borosilicate, aluminoborate and aluminoborosilicate glasses by 11B and 27Al MAS NMR spectroscopy and thermal analysis." Journal of non-crystalline solids 373 (2013): 34-41. | Bi50BAl8Si10 | 8 | 32 | 0 | 0 | 0 | 0 | 0 | 0 | 0 | 0 | 10 | 0 | 0 | 0 | 0 | 0 | 50 | 0 | 0 | 0 | 0 | 0 | 0 | 0 | 0 | 0 | 27 | NMR | 100 | Air quench |  |  |  |  | 1 | 50 | 27.89221 | 27.89221 | 28.19348 | 28.19348 | 26.22582 | 26.22582 | 0.2604167 | 0.2604167
481 | Khanna, Atul, et al. "Structural study of bismuth borosilicate, aluminoborate and aluminoborosilicate glasses by 11B and 27Al MAS NMR spectroscopy and thermal analysis." Journal of non-crystalline solids 373 (2013): 34-41. | Bi50BAl8Si20 | 8 | 22 | 0 | 0 | 0 | 0 | 0 | 0 | 0 | 0 | 20 | 0 | 0 | 0 | 0 | 0 | 50 | 0 | 0 | 0 | 0 | 0 | 0 | 0 | 0 | 0 | 25 | NMR | 100 | Air quench |  |  |  |  | 1 | 50 | 25.23282 | 25.23282 | 25.26421 | 25.26421 | 24.62205 | 24.62205 | 0.308641975 | 0.308641975
482 | Michaelis, Vladimir K., Pedro M. Aguiar, and Scott Kroeker. "Probing alkali coordination environments in alkali borate glasses by multinuclear magnetic resonance." Journal of Non-Crystalline Solids 353.26 (2007): 2582-2590. | Li-R0.03 | 0 | 97.08738 | 0 | 0 | 0 | 0 | 2.912621 | 0 | 0 | 0 | 0 | 0 | 0 | 0 | 0 | 0 | 0 | 0 | 0 | 0 | 0 | 0 | 0 | 0 | 0 | 0 | 3 | NMR | 100 | Water quench |  | Powder | Atm | Water or liquid nitrogen quench | 2 | 0 | 2.600177 | 2.600177 | 4.466692 | 4.466692 | 1.926626 | 1.926626 | 0.03 | 0.03
483 | Michaelis, Vladimir K., Pedro M. Aguiar, and Scott Kroeker. "Probing alkali coordination environments in alkali borate glasses by multinuclear magnetic resonance." Journal of Non-Crystalline Solids 353.26 (2007): 2582-2590. | Li-R0.1 | 0 | 90.90909 | 0 | 0 | 0 | 0 | 9.090909 | 0 | 0 | 0 | 0 | 0 | 0 | 0 | 0 | 0 | 0 | 0 | 0 | 0 | 0 | 0 | 0 | 0 | 0 | 0 | 12 | NMR | 100 | Water quench |  |  |  |  | 2 | 0 | 9.962598 | 9.962598 | 10.0668 | 10.0668 | 10.33773 | 10.33773 | 0.1 | 0.1
484 | Michaelis, Vladimir K., Pedro M. Aguiar, and Scott Kroeker. "Probing alkali coordination environments in alkali borate glasses by multinuclear magnetic resonance." Journal of Non-Crystalline Solids 353.26 (2007): 2582-2590. | Li-R0.2 | 0 | 83.33333 | 0 | 0 | 0 | 0 | 16.66667 | 0 | 0 | 0 | 0 | 0 | 0 | 0 | 0 | 0 | 0 | 0 | 0 | 0 | 0 | 0 | 0 | 0 | 0 | 0 | 21 | NMR | 100 | Water quench |  |  |  |  | 2 | 0 | 21.487 | 21.487 | 20.86205 | 20.86205 | 20.92972 | 20.92972 | 0.2 | 0.2
485 | Michaelis, Vladimir K., Pedro M. Aguiar, and Scott Kroeker. "Probing alkali coordination environments in alkali borate glasses by multinuclear magnetic resonance." Journal of Non-Crystalline Solids 353.26 (2007): 2582-2590. | Li-R0.3 | 0 | 76.92308 | 0 | 0 | 0 | 0 | 23.07692 | 0 | 0 | 0 | 0 | 0 | 0 | 0 | 0 | 0 | 0 | 0 | 0 | 0 | 0 | 0 | 0 | 0 | 0 | 0 | 32 | NMR | 100 | Water quench |  |  |  |  | 2 | 0 | 31.77513 | 31.77513 | 31.66533 | 31.66533 | 32.58266 | 32.58266 | 0.3 | 0.3
486 | Michaelis, Vladimir K., Pedro M. Aguiar, and Scott Kroeker. "Probing alkali coordination environments in alkali borate glasses by multinuclear magnetic resonance." Journal of Non-Crystalline Solids 353.26 (2007): 2582-2590. | Li-R0.4 | 0 | 71.42857 | 0 | 0 | 0 | 0 | 28.57143 | 0 | 0 | 0 | 0 | 0 | 0 | 0 | 0 | 0 | 0 | 0 | 0 | 0 | 0 | 0 | 0 | 0 | 0 | 0 | 38 | NMR | 100 | Water quench |  |  |  |  | 2 | 0 | 39.11934 | 39.11934 | 39.36569 | 39.36569 | 39.52046 | 39.52046 | 0.4 | 0.4
487 | Michaelis, Vladimir K., Pedro M. Aguiar, and Scott Kroeker. "Probing alkali coordination environments in alkali borate glasses by multinuclear magnetic resonance." Journal of Non-Crystalline Solids 353.26 (2007): 2582-2590. | Li-R0.5 | 0 | 66.66667 | 0 | 0 | 0 | 0 | 33.33333 | 0 | 0 | 0 | 0 | 0 | 0 | 0 | 0 | 0 | 0 | 0 | 0 | 0 | 0 | 0 | 0 | 0 | 0 | 0 | 43 | NMR | 100 | Water quench |  |  |  |  | 2 | 0 | 43.5189 | 43.5189 | 43.30655 | 43.30655 | 43.61714 | 43.61714 | 0.4070114 | 0.5
488 | Michaelis, Vladimir K., Pedro M. Aguiar, and Scott Kroeker. "Probing alkali coordination environments in alkali borate glasses by multinuclear magnetic resonance." Journal of Non-Crystalline Solids 353.26 (2007): 2582-2590. | Li-R0.7 | 0 | 58.82353 | 0 | 0 | 0 | 0 | 41.17647 | 0 | 0 | 0 | 0 | 0 | 0 | 0 | 0 | 0 | 0 | 0 | 0 | 0 | 0 | 0 | 0 | 0 | 0 | 0 | 44 | NMR | 100 | Water quench |  |  |  |  | 2 | 0 | 44.49028 | 44.49028 | 44.06263 | 44.06263 | 44.95013 | 44.95013 | 0.4056496 | 0.3886667
489 | Michaelis, Vladimir K., Pedro M. Aguiar, and Scott Kroeker. "Probing alkali coordination environments in alkali borate glasses by multinuclear magnetic resonance." Journal of Non-Crystalline Solids 353.26 (2007): 2582-2590. | Li-R0.9 | 0 | 52.63158 | 0 | 0 | 0 | 0 | 47.36842 | 0 | 0 | 0 | 0 | 0 | 0 | 0 | 0 | 0 | 0 | 0 | 0 | 0 | 0 | 0 | 0 | 0 | 0 | 0 | 40 | NMR | 100 | Water quench |  |  |  |  | 2 | 0 | 40.16027 | 40.16027 | 40.72868 | 40.72868 | 39.51019 | 39.51019 | 0.3822114 | 0.322
490 | Michaelis, Vladimir K., Pedro M. Aguiar, and Scott Kroeker. "Probing alkali coordination environments in alkali borate glasses by multinuclear magnetic resonance." Journal of Non-Crystalline Solids 353.26 (2007): 2582-2590. | Na-R0.03 | 0 | 97.08738 | 0 | 0 | 0 | 0 | 0 | 0 | 2.912621 | 0 | 0 | 0 | 0 | 0 | 0 | 0 | 0 | 0 | 0 | 0 | 0 | 0 | 0 | 0 | 0 | 0 | 3 | NMR | 100 | Water quench |  |  |  |  | 2 | 0 | 3.390815 | 3.390815 | 4.595816 | 4.595816 | 2.97188 | 2.97188 | 0.03 | 0.03
491 | Michaelis, Vladimir K., Pedro M. Aguiar, and Scott Kroeker. "Probing alkali coordination environments in alkali borate glasses by multinuclear magnetic resonance." Journal of Non-Crystalline Solids 353.26 (2007): 2582-2590. | Na-R0.1 | 0 | 90.90909 | 0 | 0 | 0 | 0 | 0 | 0 | 9.090909 | 0 | 0 | 0 | 0 | 0 | 0 | 0 | 0 | 0 | 0 | 0 | 0 | 0 | 0 | 0 | 0 | 0 | 10 | NMR | 100 | Water quench |  |  |  |  | 2 | 0 | 10.95954 | 10.95954 | 11.16422 | 11.16422 | 10.58444 | 10.58444 | 0.1 | 0.1
492 | Michaelis, Vladimir K., Pedro M. Aguiar, and Scott Kroeker. "Probing alkali coordination environments in alkali borate glasses by multinuclear magnetic resonance." Journal of Non-Crystalline Solids 353.26 (2007): 2582-2590. | Na-R0.2 | 0 | 83.33333 | 0 | 0 | 0 | 0 | 0 | 0 | 16.66667 | 0 | 0 | 0 | 0 | 0 | 0 | 0 | 0 | 0 | 0 | 0 | 0 | 0 | 0 | 0 | 0 | 0 | 22 | NMR | 100 | Water quench |  |  |  |  | 2 | 0 | 22.97501 | 22.97501 | 23.59445 | 23.59445 | 21.1373 | 21.1373 | 0.2 | 0.2
493 | Michaelis, Vladimir K., Pedro M. Aguiar, and Scott Kroeker. "Probing alkali coordination environments in alkali borate glasses by multinuclear magnetic resonance." Journal of Non-Crystalline Solids 353.26 (2007): 2582-2590. | Na-R0.4 | 0 | 71.42857 | 0 | 0 | 0 | 0 | 0 | 0 | 28.57143 | 0 | 0 | 0 | 0 | 0 | 0 | 0 | 0 | 0 | 0 | 0 | 0 | 0 | 0 | 0 | 0 | 0 | 38 | NMR | 100 | Water quench |  |  |  |  | 2 | 0 | 37.67199 | 37.67199 | 36.45908 | 36.45908 | 35.3173 | 35.3173 | 0.4 | 0.4
494 | Michaelis, Vladimir K., Pedro M. Aguiar, and Scott Kroeker. "Probing alkali coordination environments in alkali borate glasses by multinuclear magnetic resonance." Journal of Non-Crystalline Solids 353.26 (2007): 2582-2590. | Na-R0.7 | 0 | 58.82353 | 0 | 0 | 0 | 0 | 0 | 0 | 41.17647 | 0 | 0 | 0 | 0 | 0 | 0 | 0 | 0 | 0 | 0 | 0 | 0 | 0 | 0 | 0 | 0 | 0 | 39 | NMR | 100 | Water quench |  |  |  |  | 2 | 0 | 39.38776 | 39.38776 | 39.04507 | 39.04507 | 39.04362 | 39.04362 | 0.4056496 | 0.3886667
495 | Michaelis, Vladimir K., Pedro M. Aguiar, and Scott Kroeker. "Probing alkali coordination environments in alkali borate glasses by multinuclear magnetic resonance." Journal of Non-Crystalline Solids 353.26 (2007): 2582-2590. | Na-R0.8 | 0 | 55.55556 | 0 | 0 | 0 | 0 | 0 | 0 | 44.44444 | 0 | 0 | 0 | 0 | 0 | 0 | 0 | 0 | 0 | 0 | 0 | 0 | 0 | 0 | 0 | 0 | 0 | 33 | NMR | 100 | Water quench |  |  |  |  | 2 | 0 | 36.17612 | 36.17612 | 36.02219 | 36.02219 | 37.92741 | 37.92741 | 0.3961324 | 0.3553333
496 | Michaelis, Vladimir K., Pedro M. Aguiar, and Scott Kroeker. "Probing alkali coordination environments in alkali borate glasses by multinuclear magnetic resonance." Journal of Non-Crystalline Solids 353.26 (2007): 2582-2590. | K-R0.2 | 0 | 83.33333 | 0 | 0 | 0 | 16.66667 | 0 | 0 | 0 | 0 | 0 | 0 | 0 | 0 | 0 | 0 | 0 | 0 | 0 | 0 | 0 | 0 | 0 | 0 | 0 | 0 | 25 | NMR | 100 | Water quench |  |  |  |  | 2 | 0 | 18.40101 | 18.40101 | 18.16705 | 18.16705 | 17.60842 | 17.60842 | 0.2 | 0.2
497 | Michaelis, Vladimir K., Pedro M. Aguiar, and Scott Kroeker. "Probing alkali coordination environments in alkali borate glasses by multinuclear magnetic resonance." Journal of Non-Crystalline Solids 353.26 (2007): 2582-2590. | K-R0.54 | 0 | 64.93506 | 0 | 0 | 0 | 35.06494 | 0 | 0 | 0 | 0 | 0 | 0 | 0 | 0 | 0 | 0 | 0 | 0 | 0 | 0 | 0 | 0 | 0 | 0 | 0 | 0 | 40 | NMR | 100 | Water quench |  |  |  |  | 2 | 0 | 39.49175 | 39.49175 | 38.07583 | 38.07583 | 40.35303 | 40.35303 | 0.4089656 | 0.54
498 | Michaelis, Vladimir K., Pedro M. Aguiar, and Scott Kroeker. "Probing alkali coordination environments in alkali borate glasses by multinuclear magnetic resonance." Journal of Non-Crystalline Solids 353.26 (2007): 2582-2590. | K-R0.7 | 0 | 58.82353 | 0 | 0 | 0 | 41.17647 | 0 | 0 | 0 | 0 | 0 | 0 | 0 | 0 | 0 | 0 | 0 | 0 | 0 | 0 | 0 | 0 | 0 | 0 | 0 | 0 | 34 | NMR | 100 | Water quench |  |  |  |  | 2 | 0 | 34.57978 | 34.57978 | 35.5206 | 35.5206 | 34.45694 | 34.45694 | 0.4056496 | 0.3886667
499 | Michaelis, Vladimir K., Pedro M. Aguiar, and Scott Kroeker. "Probing alkali coordination environments in alkali borate glasses by multinuclear magnetic resonance." Journal of Non-Crystalline Solids 353.26 (2007): 2582-2590. | Rb-R0.1 | 0 | 90.90909 | 0 | 0 | 0 | 0 | 0 | 0 | 0 | 0 | 0 | 0 | 0 | 0 | 0 | 0 | 0 | 0 | 0 | 0 | 0 | 0 | 9.090909 | 0 | 0 | 0 | 12 | NMR | 100 | Water quench |  |  |  |  | 2 | 0 | 12.09538 | 12.09538 | 12.2973 | 12.2973 | 11.84606 | 11.84606 | 0.1 | 0.1
500 | Michaelis, Vladimir K., Pedro M. Aguiar, and Scott Kroeker. "Probing alkali coordination environments in alkali borate glasses by multinuclear magnetic resonance." Journal of Non-Crystalline Solids 353.26 (2007): 2582-2590. | Rb-R0.2 | 0 | 83.33333 | 0 | 0 | 0 | 0 | 0 | 0 | 0 | 0 | 0 | 0 | 0 | 0 | 0 | 0 | 0 | 0 | 0 | 0 | 0 | 0 | 16.66667 | 0 | 0 | 0 | 22 | NMR | 100 | Water quench |  |  |  |  | 2 | 0 | 22.33469 | 22.33469 | 22.57846 | 22.57846 | 22.06318 | 22.06318 | 0.2 | 0.2
501 | Michaelis, Vladimir K., Pedro M. Aguiar, and Scott Kroeker. "Probing alkali coordination environments in alkali borate glasses by multinuclear magnetic resonance." Journal of Non-Crystalline Solids 353.26 (2007): 2582-2590. | Rb-R0.48 | 0 | 67.56757 | 0 | 0 | 0 | 0 | 0 | 0 | 0 | 0 | 0 | 0 | 0 | 0 | 0 | 0 | 0 | 0 | 0 | 0 | 0 | 0 | 32.43243 | 0 | 0 | 0 | 41 | NMR | 100 | Water quench |  |  |  |  | 2 | 0 | 39.89315 | 39.89315 | 37.08677 | 37.08677 | 40.98549 | 40.98549 | 0.4055578 | 0.48
502 | Michaelis, Vladimir K., Pedro M. Aguiar, and Scott Kroeker. "Probing alkali coordination environments in alkali borate glasses by multinuclear magnetic resonance." Journal of Non-Crystalline Solids 353.26 (2007): 2582-2590. | Rb-R0.54 | 0 | 64.93506 | 0 | 0 | 0 | 0 | 0 | 0 | 0 | 0 | 0 | 0 | 0 | 0 | 0 | 0 | 0 | 0 | 0 | 0 | 0 | 0 | 35.06494 | 0 | 0 | 0 | 39 | NMR | 100 | Water quench |  |  |  |  | 2 | 0 | 39.04536 | 39.04536 | 36.57849 | 36.57849 | 39.74734 | 39.74734 | 0.4089656 | 0.54
503 | Michaelis, Vladimir K., Pedro M. Aguiar, and Scott Kroeker. "Probing alkali coordination environments in alkali borate glasses by multinuclear magnetic resonance." Journal of Non-Crystalline Solids 353.26 (2007): 2582-2590. | Rb-R0.7 | 0 | 58.82353 | 0 | 0 | 0 | 0 | 0 | 0 | 0 | 0 | 0 | 0 | 0 | 0 | 0 | 0 | 0 | 0 | 0 | 0 | 0 | 0 | 41.17647 | 0 | 0 | 0 | 34 | NMR | 100 | Water quench |  |  |  |  | 2 | 0 | 33.55304 | 33.55304 | 33.68803 | 33.68803 | 34.41518 | 34.41518 | 0.4056496 | 0.3886667
504 | Michaelis, Vladimir K., Pedro M. Aguiar, and Scott Kroeker. "Probing alkali coordination environments in alkali borate glasses by multinuclear magnetic resonance." Journal of Non-Crystalline Solids 353.26 (2007): 2582-2590. | Rb-R0.8 | 0 | 55.55556 | 0 | 0 | 0 | 0 | 0 | 0 | 0 | 0 | 0 | 0 | 0 | 0 | 0 | 0 | 0 | 0 | 0 | 0 | 0 | 0 | 44.44444 | 0 | 0 | 0 | 30 | NMR | 100 | Water quench |  |  |  |  | 2 | 0 | 30.8176 | 30.8176 | 32.2243 | 32.2243 | 30.31745 | 30.31745 | 0.3961324 | 0.3553333
505 | Michaelis, Vladimir K., Pedro M. Aguiar, and Scott Kroeker. "Probing alkali coordination environments in alkali borate glasses by multinuclear magnetic resonance." Journal of Non-Crystalline Solids 353.26 (2007): 2582-2590. | Cs-R0.03 | 0 | 97.08738 | 0 | 0 | 0 | 0 | 0 | 0 | 0 | 0 | 0 | 0 | 0 | 0 | 0 | 0 | 0 | 2.912621 | 0 | 0 | 0 | 0 | 0 | 0 | 0 | 0 | 5 | NMR | 100 | Water quench |  |  |  |  | 2 | 2.912621 | 3.645826 | 3.645826 | 4.74967 | 4.74967 | 4.360285 | 4.360285 | 0.03 | 0.03
506 | Michaelis, Vladimir K., Pedro M. Aguiar, and Scott Kroeker. "Probing alkali coordination environments in alkali borate glasses by multinuclear magnetic resonance." Journal of Non-Crystalline Solids 353.26 (2007): 2582-2590. | Cs-R0.1 | 0 | 90.90909 | 0 | 0 | 0 | 0 | 0 | 0 | 0 | 0 | 0 | 0 | 0 | 0 | 0 | 0 | 0 | 9.090909 | 0 | 0 | 0 | 0 | 0 | 0 | 0 | 0 | 12 | NMR | 100 | Water quench |  |  |  |  | 2 | 9.090909 | 11.49901 | 11.49901 | 10.97285 | 10.97285 | 11.90778 | 11.90778 | 0.1 | 0.1
507 | Michaelis, Vladimir K., Pedro M. Aguiar, and Scott Kroeker. "Probing alkali coordination environments in alkali borate glasses by multinuclear magnetic resonance." Journal of Non-Crystalline Solids 353.26 (2007): 2582-2590. | Cs-R0.2 | 0 | 83.33333 | 0 | 0 | 0 | 0 | 0 | 0 | 0 | 0 | 0 | 0 | 0 | 0 | 0 | 0 | 0 | 16.66667 | 0 | 0 | 0 | 0 | 0 | 0 | 0 | 0 | 23 | NMR | 100 | Water quench |  |  |  |  | 2 | 16.66667 | 22.73109 | 22.73109 | 22.04854 | 22.04854 | 20.61816 | 20.61816 | 0.2 | 0.2
508 | Michaelis, Vladimir K., Pedro M. Aguiar, and Scott Kroeker. "Probing alkali coordination environments in alkali borate glasses by multinuclear magnetic resonance." Journal of Non-Crystalline Solids 353.26 (2007): 2582-2590. | Cs-R0.32 | 0 | 75.75758 | 0 | 0 | 0 | 0 | 0 | 0 | 0 | 0 | 0 | 0 | 0 | 0 | 0 | 0 | 0 | 24.24242 | 0 | 0 | 0 | 0 | 0 | 0 | 0 | 0 | 32 | NMR | 100 | Water quench |  |  |  |  | 2 | 24.24242 | 33.40479 | 33.40479 | 32.97923 | 32.97923 | 32.6915 | 32.6915 | 0.32 | 0.32
509 | Michaelis, Vladimir K., Pedro M. Aguiar, and Scott Kroeker. "Probing alkali coordination environments in alkali borate glasses by multinuclear magnetic resonance." Journal of Non-Crystalline Solids 353.26 (2007): 2582-2590. | Cs-R0.4 | 0 | 71.42857 | 0 | 0 | 0 | 0 | 0 | 0 | 0 | 0 | 0 | 0 | 0 | 0 | 0 | 0 | 0 | 28.57143 | 0 | 0 | 0 | 0 | 0 | 0 | 0 | 0 | 39 | NMR | 100 | Water quench |  |  |  |  | 2 | 28.57143 | 38.28093 | 38.28093 | 37.9543 | 37.9543 | 38.39288 | 38.39288 | 0.4 | 0.4
510 | Michaelis, Vladimir K., Pedro M. Aguiar, and Scott Kroeker. "Probing alkali coordination environments in alkali borate glasses by multinuclear magnetic resonance." Journal of Non-Crystalline Solids 353.26 (2007): 2582-2590. | Cs-R0.54 | 0 | 64.93506 | 0 | 0 | 0 | 0 | 0 | 0 | 0 | 0 | 0 | 0 | 0 | 0 | 0 | 0 | 0 | 35.06494 | 0 | 0 | 0 | 0 | 0 | 0 | 0 | 0 | 41 | NMR | 100 | Water quench |  |  |  |  | 2 | 35.06494 | 41.47187 | 41.47187 | 40.9595 | 40.9595 | 42.25796 | 42.25796 | 0.4089656 | 0.54
511 | Michaelis, Vladimir K., Pedro M. Aguiar, and Scott Kroeker. "Probing alkali coordination environments in alkali borate glasses by multinuclear magnetic resonance." Journal of Non-Crystalline Solids 353.26 (2007): 2582-2590. | Cs-R0.6 | 0 | 62.5 | 0 | 0 | 0 | 0 | 0 | 0 | 0 | 0 | 0 | 0 | 0 | 0 | 0 | 0 | 0 | 37.5 | 0 | 0 | 0 | 0 | 0 | 0 | 0 | 0 | 40 | NMR | 100 | Water quench |  |  |  |  | 2 | 37.5 | 41.20882 | 41.20882 | 40.6908 | 40.6908 | 41.97247 | 41.97247 | 0.4096797 | 0.422
512 | Michaelis, Vladimir K., Pedro M. Aguiar, and Scott Kroeker. "Probing alkali coordination environments in alkali borate glasses by multinuclear magnetic resonance." Journal of Non-Crystalline Solids 353.26 (2007): 2582-2590. | Cs-R0.7 | 0 | 58.82353 | 0 | 0 | 0 | 0 | 0 | 0 | 0 | 0 | 0 | 0 | 0 | 0 | 0 | 0 | 0 | 41.17647 | 0 | 0 | 0 | 0 | 0 | 0 | 0 | 0 | 36 | NMR | 100 | Water quench |  |  |  |  | 2 | 41.17647 | 39.63366 | 39.63366 | 39.41941 | 39.41941 | 40.05408 | 40.05408 | 0.4056496 | 0.3886667
513 | Michaelis, Vladimir K., Pedro M. Aguiar, and Scott Kroeker. "Probing alkali coordination environments in alkali borate glasses by multinuclear magnetic resonance." Journal of Non-Crystalline Solids 353.26 (2007): 2582-2590. | Cs-R0.8 | 0 | 55.55556 | 0 | 0 | 0 | 0 | 0 | 0 | 0 | 0 | 0 | 0 | 0 | 0 | 0 | 0 | 0 | 44.44444 | 0 | 0 | 0 | 0 | 0 | 0 | 0 | 0 | 35 | NMR | 100 | Water quench |  |  |  |  | 2 | 44.44444 | 37.57928 | 37.57928 | 37.90394 | 37.90394 | 37.44629 | 37.44629 | 0.3961324 | 0.3553333
514 | Michaelis, Vladimir K., Pedro M. Aguiar, and Scott Kroeker. "Probing alkali coordination environments in alkali borate glasses by multinuclear magnetic resonance." Journal of Non-Crystalline Solids 353.26 (2007): 2582-2590. | Cs-R0.9 | 0 | 52.63158 | 0 | 0 | 0 | 0 | 0 | 0 | 0 | 0 | 0 | 0 | 0 | 0 | 0 | 0 | 0 | 47.36842 | 0 | 0 | 0 | 0 | 0 | 0 | 0 | 0 | 33 | NMR | 100 | Water quench |  |  |  |  | 2 | 47.36842 | 35.49705 | 35.49705 | 36.40999 | 36.40999 | 34.88232 | 34.88232 | 0.3822114 | 0.322
515 | Michaelis, Vladimir K., Pedro M. Aguiar, and Scott Kroeker. "Probing alkali coordination environments in alkali borate glasses by multinuclear magnetic resonance." Journal of Non-Crystalline Solids 353.26 (2007): 2582-2590. | Cs-R1.1 | 0 | 47.61905 | 0 | 0 | 0 | 0 | 0 | 0 | 0 | 0 | 0 | 0 | 0 | 0 | 0 | 0 | 0 | 52.38095 | 0 | 0 | 0 | 0 | 0 | 0 | 0 | 0 | 28 | NMR | 100 | Water quench |  |  |  |  | 2 | 52.38095 | 31.56958 | 31.56958 | 33.39297 | 33.39297 | 30.76968 | 30.76968 | 0.3448996 | 0.2553333
516 | Michaelis, Vladimir K., Pedro M. Aguiar, and Scott Kroeker. "Probing alkali coordination environments in alkali borate glasses by multinuclear magnetic resonance." Journal of Non-Crystalline Solids 353.26 (2007): 2582-2590. | Cs-R1.4 | 0 | 41.66667 | 0 | 0 | 0 | 0 | 0 | 0 | 0 | 0 | 0 | 0 | 0 | 0 | 0 | 0 | 0 | 58.33333 | 0 | 0 | 0 | 0 | 0 | 0 | 0 | 0 | 30 | NMR | 100 | Water quench |  |  |  |  | 2 | 58.33333 | 27.47286 | 27.47286 | 28.88272 | 28.88272 | 26.94363 | 26.94363 | 0.276515 | 0.1553333
517 | Morin, Elizabeth I., and Jonathan F. Stebbins. "Separating the effects of composition and fictive temperature on Al and B coordination in Ca, La, Y aluminosilicate, aluminoborosilicate and aluminoborate glasses." Journal of Non-Crystalline Solids 432 (2016): 384-392. | CABS-20_0.1 | 8 | 7 | 20 | 0 | 0 | 0 | 0 | 0 | 0 | 0 | 65 | 0 | 0 | 0 | 0 | 0 | 0 | 0 | 0 | 0 | 0 | 0 | 0 | 0 | 0 | 0 | 17 | NMR | 100 | Water quench | Annealed 50 °C above Tg |  | Atm | water quench without annealing | 2 | 0 | 15.83362 | 15.83362 | 16.10418 | 16.10418 | 15.20572 | 15.20572 | 0.2564103 | 0.2564103
518 | Morin, Elizabeth I., and Jonathan F. Stebbins. "Separating the effects of composition and fictive temperature on Al and B coordination in Ca, La, Y aluminosilicate, aluminoborosilicate and aluminoborate glasses." Journal of Non-Crystalline Solids 432 (2016): 384-392. | CABS-43_0.1 | 14 | 4 | 43 | 0 | 0 | 0 | 0 | 0 | 0 | 0 | 38 | 0 | 0 | 0 | 0 | 0 | 0 | 0 | 0 | 0 | 0 | 0 | 0 | 0 | 0 | 0 | 5.6 | NMR | 99 | Water quench |  |  |  |  | 2 | 0 | 7.633823 | 7.633823 | 8.504644 | 8.504644 | 5.664251 | 5.664251 | 0.3583333 | 0.3583333
519 | Morin, Elizabeth I., and Jonathan F. Stebbins. "Separating the effects of composition and fictive temperature on Al and B coordination in Ca, La, Y aluminosilicate, aluminoborosilicate and aluminoborate glasses." Journal of Non-Crystalline Solids 432 (2016): 384-392. | LABS-43_0.1 | 14 | 4 | 0 | 0 | 0 | 0 | 0 | 0 | 0 | 0 | 38 | 0 | 0 | 0 | 0 | 0 | 0 | 0 | 0 | 43 | 0 | 0 | 0 | 0 | 0 | 0 | 8.2 | NMR | 99 | Water quench |  |  |  |  | 2 | 43 | 8.972114 | 8.972114 | 9.041357 | 9.041357 | 8.060091 | 8.060091 | 0.2388889 | 0.2388889
520 | Morin, Elizabeth I., and Jonathan F. Stebbins. "Separating the effects of composition and fictive temperature on Al and B coordination in Ca, La, Y aluminosilicate, aluminoborosilicate and aluminoborate glasses." Journal of Non-Crystalline Solids 432 (2016): 384-392. | YABS-43_0.1 | 14 | 4 | 0 | 0 | 0 | 0 | 0 | 0 | 0 | 0 | 38 | 0 | 0 | 0 | 0 | 0 | 0 | 0 | 0 | 0 | 0 | 0 | 0 | 0 | 43 | 0 | 8.5 | NMR | 99 | Water quench |  |  |  |  | 2 | 43 | 8.972114 | 8.972114 | 9.041357 | 9.041357 | 8.060091 | 8.060091 | 0.2388889 | 0.2388889
521 | Morin, Elizabeth I., and Jonathan F. Stebbins. "Separating the effects of composition and fictive temperature on Al and B coordination in Ca, La, Y aluminosilicate, aluminoborosilicate and aluminoborate glasses." Journal of Non-Crystalline Solids 432 (2016): 384-392. | CABS-20_0.3 | 8 | 21 | 20 | 0 | 0 | 0 | 0 | 0 | 0 | 0 | 51 | 0 | 0 | 0 | 0 | 0 | 0 | 0 | 0 | 0 | 0 | 0 | 0 | 0 | 0 | 0 | 24 | NMR | 100 | Water quench |  |  |  |  | 2 | 0 | 21.82676 | 21.82676 | 21.90623 | 21.90623 | 22.01938 | 22.01938 | 0.1886792 | 0.1886792
522 | Morin, Elizabeth I., and Jonathan F. Stebbins. "Separating the effects of composition and fictive temperature on Al and B coordination in Ca, La, Y aluminosilicate, aluminoborosilicate and aluminoborate glasses." Journal of Non-Crystalline Solids 432 (2016): 384-392. | CABS-43_0.5 | 14 | 21 | 43 | 0 | 0 | 0 | 0 | 0 | 0 | 0 | 21 | 0 | 0 | 0 | 0 | 0 | 0 | 0 | 0 | 0 | 0 | 0 | 0 | 0 | 0 | 0 | 15.5 | NMR | 99 | Water quench |  |  |  |  | 2 | 0 | 14.79354 | 14.79354 | 15.17547 | 15.17547 | 15.56753 | 15.56753 | 0.2792208 | 0.2792208
523 | Morin, Elizabeth I., and Jonathan F. Stebbins. "Separating the effects of composition and fictive temperature on Al and B coordination in Ca, La, Y aluminosilicate, aluminoborosilicate and aluminoborate glasses." Journal of Non-Crystalline Solids 432 (2016): 384-392. | LABS-43_0.5 | 14 | 21 | 0 | 0 | 0 | 0 | 0 | 0 | 0 | 0 | 21 | 0 | 0 | 0 | 0 | 0 | 0 | 0 | 0 | 43 | 0 | 0 | 0 | 0 | 0 | 0 | 12.5 | NMR | 99 | Water quench |  |  |  |  | 2 | 43 | 12.53909 | 12.53909 | 12.99686 | 12.99686 | 11.23508 | 11.23508 | 0.1861472 | 0.1861472
524 | Morin, Elizabeth I., and Jonathan F. Stebbins. "Separating the effects of composition and fictive temperature on Al and B coordination in Ca, La, Y aluminosilicate, aluminoborosilicate and aluminoborate glasses." Journal of Non-Crystalline Solids 432 (2016): 384-392. | YABS-43_0.5 | 14 | 21 | 0 | 0 | 0 | 0 | 0 | 0 | 0 | 0 | 21 | 0 | 0 | 0 | 0 | 0 | 0 | 0 | 0 | 0 | 0 | 0 | 0 | 0 | 43 | 0 | 11.5 | NMR | 99 | Water quench |  |  |  |  | 2 | 43 | 12.53909 | 12.53909 | 12.99686 | 12.99686 | 11.23508 | 11.23508 | 0.1861472 | 0.1861472
525 | Morin, Elizabeth I., and Jonathan F. Stebbins. "Separating the effects of composition and fictive temperature on Al and B coordination in Ca, La, Y aluminosilicate, aluminoborosilicate and aluminoborate glasses." Journal of Non-Crystalline Solids 432 (2016): 384-392. | CABS-43_0.7 | 14 | 28 | 43 | 0 | 0 | 0 | 0 | 0 | 0 | 0 | 14 | 0 | 0 | 0 | 0 | 0 | 0 | 0 | 0 | 0 | 0 | 0 | 0 | 0 | 0 | 0 | 17.1 | NMR | 99 | Water quench |  |  |  |  | 2 | 0 | 17.21367 | 17.21367 | 17.38498 | 17.38498 | 17.33465 | 17.33465 | 0.2559524 | 0.2559524
526 | Morin, Elizabeth I., and Jonathan F. Stebbins. "Separating the effects of composition and fictive temperature on Al and B coordination in Ca, La, Y aluminosilicate, aluminoborosilicate and aluminoborate glasses." Journal of Non-Crystalline Solids 432 (2016): 384-392. | LABS-43_0.7 | 14 | 28 | 0 | 0 | 0 | 0 | 0 | 0 | 0 | 0 | 14 | 0 | 0 | 0 | 0 | 0 | 0 | 0 | 0 | 43 | 0 | 0 | 0 | 0 | 0 | 0 | 15.7 | NMR | 99 | Water quench |  |  |  |  | 2 | 43 | 15.44655 | 15.44655 | 15.32403 | 15.32403 | 15.14928 | 15.14928 | 0.1706349 | 0.1706349
527 | Morin, Elizabeth I., and Jonathan F. Stebbins. "Separating the effects of composition and fictive temperature on Al and B coordination in Ca, La, Y aluminosilicate, aluminoborosilicate and aluminoborate glasses." Journal of Non-Crystalline Solids 432 (2016): 384-392. | YABS-43_0.7 | 14 | 28 | 0 | 0 | 0 | 0 | 0 | 0 | 0 | 0 | 14 | 0 | 0 | 0 | 0 | 0 | 0 | 0 | 0 | 0 | 0 | 0 | 0 | 0 | 43 | 0 | 14.2 | NMR | 99 | Water quench |  |  |  |  | 2 | 43 | 15.44655 | 15.44655 | 15.32403 | 15.32403 | 15.14928 | 15.14928 | 0.1706349 | 0.1706349
528 | Morin, Elizabeth I., and Jonathan F. Stebbins. "Separating the effects of composition and fictive temperature on Al and B coordination in Ca, La, Y aluminosilicate, aluminoborosilicate and aluminoborate glasses." Journal of Non-Crystalline Solids 432 (2016): 384-392. | LAB-33_1.0 | 12 | 56 | 0 | 0 | 0 | 0 | 0 | 0 | 0 | 0 | 0 | 0 | 0 | 0 | 0 | 0 | 0 | 0 | 0 | 33 | 0 | 0 | 0 | 0 | 0 | 0 | 25 | NMR | 101 | Water quench |  |  |  |  | 2 | 33 | 25.0199 | 25.0199 | 24.39004 | 24.39004 | 24.72049 | 24.72049 | 0.1057692 | 0.1057692
529 | Morin, Elizabeth I., and Jonathan F. Stebbins. "Separating the effects of composition and fictive temperature on Al and B coordination in Ca, La, Y aluminosilicate, aluminoborosilicate and aluminoborate glasses." Journal of Non-Crystalline Solids 432 (2016): 384-392. | LAB-47_1.0 | 16 | 36 | 0 | 0 | 0 | 0 | 0 | 0 | 0 | 0 | 0 | 0 | 0 | 0 | 0 | 0 | 0 | 0 | 0 | 47 | 0 | 0 | 0 | 0 | 0 | 0 | 16.6 | NMR | 99 | Water quench |  |  |  |  | 2 | 47 | 18.20893 | 18.20893 | 14.09638 | 14.09638 | 19.03521 | 19.03521 | 0.1566667 | 0.1566667
530 | Morin, Elizabeth I., Jingshi Wu, and Jonathan F. Stebbins. "Modifier cation (Ba, Ca, La, Y) field strength effects on aluminum and boron coordination in aluminoborosilicate glasses: the roles of fictive temperature and boron content." Applied Physics A 116.2 (2014): 479-490. | Ba1M | 14.28571 | 21.42857 | 0 | 0 | 0 | 0 | 0 | 0 | 0 | 0 | 21.42857 | 0 | 0 | 0 | 0 | 42.85714 | 0 | 0 | 0 | 0 | 0 | 0 | 0 | 0 | 0 | 0 | 16.5 | NMR | 100 | Water quench | Annealed 50 °C above Tg |  | Atm | water quench without annealing | 2 | 42.85714 | 12.41007 | 12.41007 | 12.70285 | 12.70285 | 11.03571 | 11.03571 | 0.2727273 | 0.2727273
531 | Morin, Elizabeth I., Jingshi Wu, and Jonathan F. Stebbins. "Modifier cation (Ba, Ca, La, Y) field strength effects on aluminum and boron coordination in aluminoborosilicate glasses: the roles of fictive temperature and boron content." Applied Physics A 116.2 (2014): 479-490. | Ca1M | 14.28571 | 21.42857 | 42.85714 | 0 | 0 | 0 | 0 | 0 | 0 | 0 | 21.42857 | 0 | 0 | 0 | 0 | 0 | 0 | 0 | 0 | 0 | 0 | 0 | 0 | 0 | 0 | 0 | 15.5 | NMR | 100 | Water quench |  |  |  |  | 2 | 0 | 14.58136 | 14.58136 | 14.91081 | 14.91081 | 15.22334 | 15.22334 | 0.2727273 | 0.2727273
532 | Morin, Elizabeth I., Jingshi Wu, and Jonathan F. Stebbins. "Modifier cation (Ba, Ca, La, Y) field strength effects on aluminum and boron coordination in aluminoborosilicate glasses: the roles of fictive temperature and boron content." Applied Physics A 116.2 (2014): 479-490. | La1M | 20 | 30 | 0 | 0 | 0 | 0 | 0 | 0 | 0 | 0 | 30 | 0 | 0 | 0 | 0 | 0 | 0 | 0 | 0 | 20 | 0 | 0 | 0 | 0 | 0 | 0 | 12.5 | NMR | 100 | Water quench |  |  |  |  | 2 | 20 | 10.76464 | 10.76464 | 11.9302 | 11.9302 | 12.25001 | 12.25001 | 0.06060606 | 0.06060606
533 | Morin, Elizabeth I., Jingshi Wu, and Jonathan F. Stebbins. "Modifier cation (Ba, Ca, La, Y) field strength effects on aluminum and boron coordination in aluminoborosilicate glasses: the roles of fictive temperature and boron content." Applied Physics A 116.2 (2014): 479-490. | Y1M | 20 | 30 | 0 | 0 | 0 | 0 | 0 | 0 | 0 | 0 | 30 | 0 | 0 | 0 | 0 | 0 | 0 | 0 | 0 | 0 | 0 | 0 | 0 | 0 | 20 | 0 | 11.5 | NMR | 100 | Water quench |  |  |  |  | 2 | 20 | 10.76464 | 10.76464 | 11.9302 | 11.9302 | 12.25001 | 12.25001 | 0.06060606 | 0.06060606
534 | Morin, Elizabeth I., Jingshi Wu, and Jonathan F. Stebbins. "Modifier cation (Ba, Ca, La, Y) field strength effects on aluminum and boron coordination in aluminoborosilicate glasses: the roles of fictive temperature and boron content." Applied Physics A 116.2 (2014): 479-490. | Ba2M | 14.28571 | 28.57143 | 0 | 0 | 0 | 0 | 0 | 0 | 0 | 0 | 14.28571 | 0 | 0 | 0 | 0 | 42.85714 | 0 | 0 | 0 | 0 | 0 | 0 | 0 | 0 | 0 | 0 | 16.8 | NMR | 100 | Water quench |  |  |  |  | 2 | 42.85714 | 15.41614 | 15.41614 | 15.09958 | 15.09958 | 15.08015 | 15.08015 | 0.25 | 0.25
535 | Morin, Elizabeth I., Jingshi Wu, and Jonathan F. Stebbins. "Modifier cation (Ba, Ca, La, Y) field strength effects on aluminum and boron coordination in aluminoborosilicate glasses: the roles of fictive temperature and boron content." Applied Physics A 116.2 (2014): 479-490. | Ca2M | 14.28571 | 28.57143 | 42.85714 | 0 | 0 | 0 | 0 | 0 | 0 | 0 | 14.28571 | 0 | 0 | 0 | 0 | 0 | 0 | 0 | 0 | 0 | 0 | 0 | 0 | 0 | 0 | 0 | 17.1 | NMR | 100 | Water quench |  |  |  |  | 2 | 0 | 16.98338 | 16.98338 | 17.13975 | 17.13975 | 16.93383 | 16.93383 | 0.25 | 0.25
536 | Morin, Elizabeth I., Jingshi Wu, and Jonathan F. Stebbins. "Modifier cation (Ba, Ca, La, Y) field strength effects on aluminum and boron coordination in aluminoborosilicate glasses: the roles of fictive temperature and boron content." Applied Physics A 116.2 (2014): 479-490. | La2M | 20 | 40 | 0 | 0 | 0 | 0 | 0 | 0 | 0 | 0 | 20 | 0 | 0 | 0 | 0 | 0 | 0 | 0 | 0 | 20 | 0 | 0 | 0 | 0 | 0 | 0 | 15.7 | NMR | 100 | Water quench |  |  |  |  | 2 | 20 | 14.5927 | 14.5927 | 13.62167 | 13.62167 | 15.30709 | 15.30709 | 0.0555555555 | 0.0555555555
537 | Morin, Elizabeth I., Jingshi Wu, and Jonathan F. Stebbins. "Modifier cation (Ba, Ca, La, Y) field strength effects on aluminum and boron coordination in aluminoborosilicate glasses: the roles of fictive temperature and boron content." Applied Physics A 116.2 (2014): 479-490. | Y2M | 20 | 40 | 0 | 0 | 0 | 0 | 0 | 0 | 0 | 0 | 20 | 0 | 0 | 0 | 0 | 0 | 0 | 0 | 0 | 0 | 0 | 0 | 0 | 0 | 20 | 0 | 14.2 | NMR | 100 | Water quench |  |  |  |  | 2 | 20 | 14.5927 | 14.5927 | 13.62167 | 13.62167 | 15.30709 | 15.30709 | 0.0555555555 | 0.0555555555
538 | Takaishi, Taigo, et al. "Structural Study of PbO–B2O3 Glasses by X‐ray Diffraction and 11B MAS NMR Techniques." Journal of the American Ceramic Society 83.10 (2000): 2543-2548. | Pb80 | 0 | 20 | 0 | 0 | 0 | 0 | 0 | 0 | 0 | 0 | 0 | 0 | 0 | 0 | 0 | 0 | 0 | 0 | 0 | 0 | 80 | 0 | 0 | 0 | 0 | 0 | 12 | NMR | 100 | Air quench |  |  | Atm |  | 1 | 80 | 19.14464 | 19.14464 | 19.25495 | 19.25495 | 14.02659 | 14.02659 | 0.1435298 | -0.04466667
539 | Takaishi, Taigo, et al. "Structural Study of PbO–B2O3 Glasses by X‐ray Diffraction and 11B MAS NMR Techniques." Journal of the American Ceramic Society 83.10 (2000): 2543-2548. | Pb70 | 0 | 30 | 0 | 0 | 0 | 0 | 0 | 0 | 0 | 0 | 0 | 0 | 0 | 0 | 0 | 0 | 0 | 0 | 0 | 0 | 70 | 0 | 0 | 0 | 0 | 0 | 20 | NMR | 100 | Air quench |  |  |  |  | 1 | 70 | 22.26327 | 22.26327 | 24.12552 | 24.12552 | 20.20628 | 20.20628 | 0.3305344 | 0.2331111
540 | Takaishi, Taigo, et al. "Structural Study of PbO–B2O3 Glasses by X‐ray Diffraction and 11B MAS NMR Techniques." Journal of the American Ceramic Society 83.10 (2000): 2543-2548. | Pb60 | 0 | 40 | 0 | 0 | 0 | 0 | 0 | 0 | 0 | 0 | 0 | 0 | 0 | 0 | 0 | 0 | 0 | 0 | 0 | 0 | 60 | 0 | 0 | 0 | 0 | 0 | 33 | NMR | 100 | Air quench |  |  |  |  | 1 | 60 | 32.35107 | 32.35107 | 32.9251 | 32.9251 | 32.72329 | 32.72329 | 0.4015063 | 0.372
541 | Takaishi, Taigo, et al. "Structural Study of PbO–B2O3 Glasses by X‐ray Diffraction and 11B MAS NMR Techniques." Journal of the American Ceramic Society 83.10 (2000): 2543-2548. | Pb50 | 0 | 50 | 0 | 0 | 0 | 0 | 0 | 0 | 0 | 0 | 0 | 0 | 0 | 0 | 0 | 0 | 0 | 0 | 0 | 0 | 50 | 0 | 0 | 0 | 0 | 0 | 43 | NMR | 100 | Air quench |  |  |  |  | 1 | 50 | 36.69315 | 36.69315 | 37.50322 | 37.50322 | 38.51113 | 38.51113 | 0.4070114 | 0.5
542 | Takaishi, Taigo, et al. "Structural Study of PbO–B2O3 Glasses by X‐ray Diffraction and 11B MAS NMR Techniques." Journal of the American Ceramic Society 83.10 (2000): 2543-2548. | Pb40 | 0 | 60 | 0 | 0 | 0 | 0 | 0 | 0 | 0 | 0 | 0 | 0 | 0 | 0 | 0 | 0 | 0 | 0 | 0 | 0 | 40 | 0 | 0 | 0 | 0 | 0 | 40 | NMR | 100 | Air quench |  |  |  |  | 1 | 40 | 37.16504 | 37.16504 | 38.18083 | 38.18083 | 38.97353 | 38.97353 | 0.3333333 | 0.3333333
543 | Takaishi, Taigo, et al. "Structural Study of PbO–B2O3 Glasses by X‐ray Diffraction and 11B MAS NMR Techniques." Journal of the American Ceramic Society 83.10 (2000): 2543-2548. | Pb30 | 0 | 70 | 0 | 0 | 0 | 0 | 0 | 0 | 0 | 0 | 0 | 0 | 0 | 0 | 0 | 0 | 0 | 0 | 0 | 0 | 30 | 0 | 0 | 0 | 0 | 0 | 32 | NMR | 100 | Air quench |  |  |  |  | 1 | 30 | 34.75191 | 34.75191 | 35.18766 | 35.18766 | 34.17744 | 34.17744 | 0.2142857 | 0.2142857
544 | Takaishi, Taigo, et al. "Structural Study of PbO–B2O3 Glasses by X‐ray Diffraction and 11B MAS NMR Techniques." Journal of the American Ceramic Society 83.10 (2000): 2543-2548. | Pb25 | 0 | 75 | 0 | 0 | 0 | 0 | 0 | 0 | 0 | 0 | 0 | 0 | 0 | 0 | 0 | 0 | 0 | 0 | 0 | 0 | 25 | 0 | 0 | 0 | 0 | 0 | 26 | NMR | 100 | Air quench |  |  |  |  | 1 | 25 | 29.36985 | 29.36985 | 30.0323 | 30.0323 | 28.66901 | 28.66901 | 0.1666667 | 0.1666667
545 | Wu, Jingshi, and Jonathan F. Stebbins. "Quench rate and temperature effects on boron coordination in aluminoborosilicate melts." Journal of Non-Crystalline Solids 356.41-42 (2010): 2097-2108. | CABS7 | 8 | 7 | 20 | 0 | 0 | 0 | 0 | 0 | 0 | 0 | 65 | 0 | 0 | 0 | 0 | 0 | 0 | 0 | 0 | 0 | 0 | 0 | 0 | 0 | 0 | 0 | 13 | NMR | 100 | Water quench |  |  | Atm | 11 | 2 | 0 | 15.83362 | 15.83362 | 16.10418 | 16.10418 | 15.20572 | 15.20572 | 0.2564103 | 0.2564103
546 | Wu, Jingshi, and Jonathan F. Stebbins. "Quench rate and temperature effects on boron coordination in aluminoborosilicate melts." Journal of Non-Crystalline Solids 356.41-42 (2010): 2097-2108. | NABS7 | 8 | 7 | 0 | 0 | 0 | 0 | 0 | 0 | 20 | 0 | 65 | 0 | 0 | 0 | 0 | 0 | 0 | 0 | 0 | 0 | 0 | 0 | 0 | 0 | 0 | 0 | 64 | NMR | 100 | Water quench |  |  |  | 57 | 2 | 0 | 56.90751 | 56.90751 | 59.09214 | 59.09214 | 54.74296 | 54.74296 | 0.5128205 | 0.5128205
547 | Wu, Jingshi, and Jonathan F. Stebbins. "Quench rate and temperature effects on boron coordination in aluminoborosilicate melts." Journal of Non-Crystalline Solids 356.41-42 (2010): 2097-2108. | CABS21 | 8 | 21 | 20 | 0 | 0 | 0 | 0 | 0 | 0 | 0 | 51 | 0 | 0 | 0 | 0 | 0 | 0 | 0 | 0 | 0 | 0 | 0 | 0 | 0 | 0 | 0 | 21 | NMR | 100 | Water quench |  |  |  | 17 | 2 | 0 | 21.82676 | 21.82676 | 21.90623 | 21.90623 | 22.01938 | 22.01938 | 0.1886792 | 0.1886792
548 | Wu, Jingshi, and Jonathan F. Stebbins. "Quench rate and temperature effects on boron coordination in aluminoborosilicate melts." Journal of Non-Crystalline Solids 356.41-42 (2010): 2097-2108. | NABS21 | 8 | 21 | 0 | 0 | 0 | 0 | 0 | 0 | 20 | 0 | 51 | 0 | 0 | 0 | 0 | 0 | 0 | 0 | 0 | 0 | 0 | 0 | 0 | 0 | 0 | 0 | 45 | NMR | 100 | Water quench |  |  |  | 40 | 2 | 0 | 43.58226 | 43.58226 | 43.15847 | 43.15847 | 43.50252 | 43.50252 | 0.3773585 | 0.3773585
549 | Zhao, Peidong, Scott Kroeker, and Jonathan F. Stebbins. "Non-bridging oxygen sites in barium borosilicate glasses: results from 11B and 17O NMR." Journal of non-crystalline solids 276.1-3 (2000): 122-131. | BBS433 | 0 | 30 | 0 | 0 | 0 | 0 | 0 | 0 | 0 | 0 | 30 | 0 | 0 | 0 | 0 | 40 | 0 | 0 | 0 | 0 | 0 | 0 | 0 | 0 | 0 | 0 | 55 | NMR | 100 | Water quench |  | Powder | Atm |  | 2 | 40 | 48.83107 | 48.83107 | 45.21307 | 45.21307 | 54.62274 | 54.62274 | 0.4831442 | 0.5918333
550 | Zhao, Peidong, Scott Kroeker, and Jonathan F. Stebbins. "Non-bridging oxygen sites in barium borosilicate glasses: results from 11B and 17O NMR." Journal of non-crystalline solids 276.1-3 (2000): 122-131. | BBS352 | 0 | 48 | 0 | 0 | 0 | 0 | 0 | 0 | 0 | 0 | 24 | 0 | 0 | 0 | 0 | 28 | 0 | 0 | 0 | 0 | 0 | 0 | 0 | 0 | 0 | 0 | 52 | NMR | 100 | Water quench |  |  |  |  | 2 | 28 | 50.70291 | 50.70291 | 48.80883 | 48.80883 | 52.33302 | 52.33302 | 0.2916667 | 0.2916667
551 | Zhao, Peidong, Scott Kroeker, and Jonathan F. Stebbins. "Non-bridging oxygen sites in barium borosilicate glasses: results from 11B and 17O NMR." Journal of non-crystalline solids 276.1-3 (2000): 122-131. | BBS252 | 0 | 52 | 0 | 0 | 0 | 0 | 0 | 0 | 0 | 0 | 24 | 0 | 0 | 0 | 0 | 24 | 0 | 0 | 0 | 0 | 0 | 0 | 0 | 0 | 0 | 0 | 48 | NMR | 100 | Water quench |  |  |  |  | 2 | 24 | 47.03781 | 47.03781 | 45.77251 | 45.77251 | 47.94254 | 47.94254 | 0.2307692 | 0.2307692
552 | Wondraczek, Lothar, et al. "Structure-energy map of alkali borosilicate glasses: Effects of pressure and temperature." Physical review B 76.1 (2007): 014202. |  | 0 | 10 | 0 | 0 | 0 | 0 | 0 | 0 | 16 | 0 | 74 | 0 | 0 | 0 | 0 | 0 | 0 | 0 | 0 | 0 | 0 | 0 | 0 | 0 | 0 | 0 | 88.8 | NMR | 100 | Air quench |  |  | 0.1 MPa | Air quenched (20K/min) | 1 | 0 | 87.23596 | 87.23596 | 89.1588 | 89.1588 | 90.80575 | 90.80575 | 0.9643793 | 0.7306
553 | Gan, Hao, Paul C. Hess, and R. James Kirkpatrick. "Phosphorus and boron speciation in K2O-B2O3-SiO2-P2O5 glasses." Geochimica et Cosmochimica Acta 58.21 (1994): 4633-4647. | B2 | 0 | 5 | 0 | 0 | 0 | 15 | 0 | 0 | 0 | 0 | 80 | 0 | 0 | 0 | 0 | 0 | 0 | 0 | 0 | 0 | 0 | 0 | 0 | 0 | 0 | 0 | 100 | NMR | 100 | Air quench |  |  | Atm |  | 1 | 0 | 99.69372 | 99.69372 | 97.91235 | 97.91235 | 100.5501 | 100.5501 | 1.634757 | 0.894
554 | Gan, Hao, Paul C. Hess, and R. James Kirkpatrick. "Phosphorus and boron speciation in K2O-B2O3-SiO2-P2O5 glasses." Geochimica et Cosmochimica Acta 58.21 (1994): 4633-4647. | B23 | 0 | 4.96 | 0 | 0 | 0 | 14.87 | 0 | 0 | 0 | 0.85 | 79.28 | 0 | 0 | 0 | 0 | 0 | 0 | 0 | 0 | 0 | 0 | 0 | 0 | 0 | 0 | 0 | 100 | NMR | 99.96 | Water quench |  |  |  |  | 2 | 0.85 | 95.55729 | 95.55729 | 95.96861 | 95.96861 | 99.90434 | 99.90434 | 1.442339 | 0.8611647
555 | Gan, Hao, Paul C. Hess, and R. James Kirkpatrick. "Phosphorus and boron speciation in K2O-B2O3-SiO2-P2O5 glasses." Geochimica et Cosmochimica Acta 58.21 (1994): 4633-4647. | B3 | 0 | 4.92 | 0 | 0 | 0 | 14.75 | 0 | 0 | 0 | 1.7 | 78.64 | 0 | 0 | 0 | 0 | 0 | 0 | 0 | 0 | 0 | 0 | 0 | 0 | 0 | 0 | 0 | 100 | NMR | 100.01 | Air quench |  |  |  |  | 1 | 1.7 | 99.13895 | 99.13895 | 97.90759 | 97.90759 | 99.65653 | 99.65653 | 1.297406 | 0.8345434
556 | Gan, Hao, Paul C. Hess, and R. James Kirkpatrick. "Phosphorus and boron speciation in K2O-B2O3-SiO2-P2O5 glasses." Geochimica et Cosmochimica Acta 58.21 (1994): 4633-4647. | B6 | 0 | 10 | 0 | 0 | 0 | 10 | 0 | 0 | 0 | 0 | 80 | 0 | 0 | 0 | 0 | 0 | 0 | 0 | 0 | 0 | 0 | 0 | 0 | 0 | 0 | 0 | 91 | NMR | 100 | Air quench |  |  |  |  | 1 | 0 | 81.75951 | 81.75951 | 85.83155 | 85.83155 | 89.7918 | 89.7918 | 0.8340689 | 0.742
557 | Gan, Hao, Paul C. Hess, and R. James Kirkpatrick. "Phosphorus and boron speciation in K2O-B2O3-SiO2-P2O5 glasses." Geochimica et Cosmochimica Acta 58.21 (1994): 4633-4647. | B7 | 0 | 9.83 | 0 | 0 | 0 | 9.83 | 0 | 0 | 0 | 1.7 | 78.64 | 0 | 0 | 0 | 0 | 0 | 0 | 0 | 0 | 0 | 0 | 0 | 0 | 0 | 0 | 0 | 83 | NMR | 100 | Air quench |  |  |  |  | 1 | 1.7 | 80.52542 | 80.52542 | 85.72343 | 85.72343 | 85.64719 | 85.64719 | 0.7496857 | 0.7255862
558 | Gan, Hao, Paul C. Hess, and R. James Kirkpatrick. "Phosphorus and boron speciation in K2O-B2O3-SiO2-P2O5 glasses." Geochimica et Cosmochimica Acta 58.21 (1994): 4633-4647. | B9 | 0 | 9.7 | 0 | 0 | 0 | 9.7 | 0 | 0 | 0 | 3 | 77.6 | 0 | 0 | 0 | 0 | 0 | 0 | 0 | 0 | 0 | 0 | 0 | 0 | 0 | 0 | 0 | 76 | NMR | 100 | Water quench |  |  |  |  | 2 | 3 | 67.72904 | 67.72904 | 72.62281 | 72.62281 | 74.64708 | 74.64708 | 0.7637795 | 0.7149492
559 | Gan, Hao, Paul C. Hess, and R. James Kirkpatrick. "Phosphorus and boron speciation in K2O-B2O3-SiO2-P2O5 glasses." Geochimica et Cosmochimica Acta 58.21 (1994): 4633-4647. | B10 | 0 | 13 | 0 | 0 | 0 | 7 | 0 | 0 | 0 | 0 | 80 | 0 | 0 | 0 | 0 | 0 | 0 | 0 | 0 | 0 | 0 | 0 | 0 | 0 | 0 | 0 | 57 | NMR | 100 | Air quench |  |  |  |  | 1 | 0 | 56.13297 | 56.13297 | 54.81216 | 54.81216 | 58.02902 | 58.02902 | 0.5384615 | 0.5384615
560 | Gan, Hao, Paul C. Hess, and R. James Kirkpatrick. "Phosphorus and boron speciation in K2O-B2O3-SiO2-P2O5 glasses." Geochimica et Cosmochimica Acta 58.21 (1994): 4633-4647. | B11 | 0 | 12.78 | 0 | 0 | 0 | 6.88 | 0 | 0 | 0 | 1.7 | 78.64 | 0 | 0 | 0 | 0 | 0 | 0 | 0 | 0 | 0 | 0 | 0 | 0 | 0 | 0 | 0 | 52 | NMR | 100 | Air quench |  |  |  |  | 1 | 1.7 | 55.63413 | 55.63413 | 53.22306 | 53.22306 | 52.09135 | 52.09135 | 0.4751381 | 0.4924839
561 | Gan, Hao, Paul C. Hess, and R. James Kirkpatrick. "Phosphorus and boron speciation in K2O-B2O3-SiO2-P2O5 glasses." Geochimica et Cosmochimica Acta 58.21 (1994): 4633-4647. | B1112 | 0 | 12.61 | 0 | 0 | 0 | 6.79 | 0 | 0 | 0 | 3 | 77.6 | 0 | 0 | 0 | 0 | 0 | 0 | 0 | 0 | 0 | 0 | 0 | 0 | 0 | 0 | 0 | 28 | NMR | 100 | Water quench |  |  |  |  | 2 | 3 | 44.13438 | 44.13438 | 35.83382 | 35.83382 | 34.75491 | 34.75491 | 0.4349776 | 0.4615908
562 | Youngman, Randall E., and Josef W. Zwanziger. "Network modification in potassium borate glasses: structural studies with NMR and Raman spectroscopies." The Journal of Physical Chemistry 100.41 (1996): 16720-16728. | K0 | 0 | 100 | 0 | 0 | 0 | 0 | 0 | 0 | 0 | 0 | 0 | 0 | 0 | 0 | 0 | 0 | 0 | 0 | 0 | 0 | 0 | 0 | 0 | 0 | 0 | 0 | 0 | NMR | 100 | Water quench |  | Powder | Atm | Water or liquid nitrogen quench | 2 | 0 | 0.9445983 | 0.9445983 | 3.26153 | 3.26153 | -0.1481953 | -0.1481953 | 0 | 0
563 | Youngman, Randall E., and Josef W. Zwanziger. "Network modification in potassium borate glasses: structural studies with NMR and Raman spectroscopies." The Journal of Physical Chemistry 100.41 (1996): 16720-16728. | K8 | 0 | 92 | 0 | 0 | 0 | 8 | 0 | 0 | 0 | 0 | 0 | 0 | 0 | 0 | 0 | 0 | 0 | 0 | 0 | 0 | 0 | 0 | 0 | 0 | 0 | 0 | 4 | NMR | 100 | Water quench |  |  |  |  | 2 | 0 | 4.866128 | 4.866128 | 5.293798 | 5.293798 | 3.814459 | 3.814459 | 0.08695652 | 0.08695652
564 | Youngman, Randall E., and Josef W. Zwanziger. "Network modification in potassium borate glasses: structural studies with NMR and Raman spectroscopies." The Journal of Physical Chemistry 100.41 (1996): 16720-16728. | K13 | 0 | 87 | 0 | 0 | 0 | 13 | 0 | 0 | 0 | 0 | 0 | 0 | 0 | 0 | 0 | 0 | 0 | 0 | 0 | 0 | 0 | 0 | 0 | 0 | 0 | 0 | 11 | NMR | 100 | Water quench |  |  |  |  | 2 | 0 | 12.80079 | 12.80079 | 12.60518 | 12.60518 | 12.39924 | 12.39924 | 0.1494253 | 0.1494253
565 | Youngman, Randall E., and Josef W. Zwanziger. "Network modification in potassium borate glasses: structural studies with NMR and Raman spectroscopies." The Journal of Physical Chemistry 100.41 (1996): 16720-16728. | K18 | 0 | 82 | 0 | 0 | 0 | 18 | 0 | 0 | 0 | 0 | 0 | 0 | 0 | 0 | 0 | 0 | 0 | 0 | 0 | 0 | 0 | 0 | 0 | 0 | 0 | 0 | 15 | NMR | 100 | Water quench |  |  |  |  | 2 | 0 | 19.26149 | 19.26149 | 19.8314 | 19.8314 | 18.58453 | 18.58453 | 0.2195122 | 0.2195122
566 | Youngman, Randall E., and Josef W. Zwanziger. "Network modification in potassium borate glasses: structural studies with NMR and Raman spectroscopies." The Journal of Physical Chemistry 100.41 (1996): 16720-16728. | K23 | 0 | 77 | 0 | 0 | 0 | 23 | 0 | 0 | 0 | 0 | 0 | 0 | 0 | 0 | 0 | 0 | 0 | 0 | 0 | 0 | 0 | 0 | 0 | 0 | 0 | 0 | 22 | NMR | 100 | Water quench |  |  |  |  | 2 | 0 | 24.06997 | 24.06997 | 26.59031 | 26.59031 | 23.26003 | 23.26003 | 0.2987013 | 0.2987013
567 | Youngman, Randall E., and Josef W. Zwanziger. "Network modification in potassium borate glasses: structural studies with NMR and Raman spectroscopies." The Journal of Physical Chemistry 100.41 (1996): 16720-16728. | K28 | 0 | 72 | 0 | 0 | 0 | 28 | 0 | 0 | 0 | 0 | 0 | 0 | 0 | 0 | 0 | 0 | 0 | 0 | 0 | 0 | 0 | 0 | 0 | 0 | 0 | 0 | 35 | NMR | 100 | Water quench |  |  |  |  | 2 | 0 | 34.13166 | 34.13166 | 34.29063 | 34.29063 | 34.43089 | 34.43089 | 0.3888889 | 0.3888889
568 | Youngman, Randall E., and Josef W. Zwanziger. "Network modification in potassium borate glasses: structural studies with NMR and Raman spectroscopies." The Journal of Physical Chemistry 100.41 (1996): 16720-16728. | K33 | 0 | 67 | 0 | 0 | 0 | 33 | 0 | 0 | 0 | 0 | 0 | 0 | 0 | 0 | 0 | 0 | 0 | 0 | 0 | 0 | 0 | 0 | 0 | 0 | 0 | 0 | 40 | NMR | 100 | Water quench |  |  |  |  | 2 | 0 | 39.64423 | 39.64423 | 38.04081 | 38.04081 | 40.79476 | 40.79476 | 0.4065072 | 0.4925373
569 | Youngman, Randall E., and Josef W. Zwanziger. "Network modification in potassium borate glasses: structural studies with NMR and Raman spectroscopies." The Journal of Physical Chemistry 100.41 (1996): 16720-16728. | K38 | 0 | 62 | 0 | 0 | 0 | 38 | 0 | 0 | 0 | 0 | 0 | 0 | 0 | 0 | 0 | 0 | 0 | 0 | 0 | 0 | 0 | 0 | 0 | 0 | 0 | 0 | 40 | NMR | 100 | Water quench |  |  |  |  | 2 | 0 | 37.39649 | 37.39649 | 37.1459 | 37.1459 | 37.45777 | 37.45777 | 0.4095092 | 0.4176989
570 | Tainio, J. M., et al. "Structure and in vitro dissolution of Mg and Sr containing borosilicate bioactive glasses for bone tissue engineering." Journal of Non-Crystalline Solids 533 (2020): 119893. | B12.5 | 0 | 6.73 | 21.77 | 0 | 0 | 0 | 0 | 0 | 22.66 | 1.72 | 47.12 | 0 | 0 | 0 | 0 | 0 | 0 | 0 | 0 | 0 | 0 | 0 | 0 | 0 | 0 | 0 | 48.5 | NMR | 100 | Air quench | Annealed at 15-40 K below Tg for 5-12h |  | Atm |  | 1 | 1.72 | 44.63193 | 44.63193 | 43.49919 | 43.49919 | 43.23569 | 43.23569 | 0.5470632 | 0.5344882
571 | Tainio, J. M., et al. "Structure and in vitro dissolution of Mg and Sr containing borosilicate bioactive glasses for bone tissue engineering." Journal of Non-Crystalline Solids 533 (2020): 119893. | B12.5-Mg5 | 0 | 6.73 | 16.77 | 0 | 0 | 0 | 0 | 5 | 22.66 | 1.72 | 47.12 | 0 | 0 | 0 | 0 | 0 | 0 | 0 | 0 | 0 | 0 | 0 | 0 | 0 | 0 | 0 | 38 | NMR | 100 | Air quench |  |  |  |  | 1 | 1.72 | 37.94515 | 37.94515 | 38.20831 | 38.20831 | 38.27709 | 38.27709 | 0.5470632 | 0.5344882
572 | Tainio, J. M., et al. "Structure and in vitro dissolution of Mg and Sr containing borosilicate bioactive glasses for bone tissue engineering." Journal of Non-Crystalline Solids 533 (2020): 119893. | B12.5-Mg10 | 0 | 6.73 | 11.77 | 0 | 0 | 0 | 0 | 10 | 22.66 | 1.72 | 47.12 | 0 | 0 | 0 | 0 | 0 | 0 | 0 | 0 | 0 | 0 | 0 | 0 | 0 | 0 | 0 | 38 | NMR | 100 | Air quench |  |  |  |  | 1 | 1.72 | 37.93324 | 37.93324 | 41.26948 | 41.26948 | 36.26615 | 36.26615 | 0.5470632 | 0.5344882
573 | Tainio, J. M., et al. "Structure and in vitro dissolution of Mg and Sr containing borosilicate bioactive glasses for bone tissue engineering." Journal of Non-Crystalline Solids 533 (2020): 119893. | B12.5-Sr5 | 0 | 6.73 | 16.77 | 0 | 0 | 0 | 0 | 0 | 22.66 | 1.72 | 47.12 | 0 | 0 | 0 | 0 | 0 | 0 | 0 | 0 | 0 | 0 | 5 | 0 | 0 | 0 | 0 | 37 | NMR | 100 | Air quench |  |  |  |  | 1 | 6.72 | 41.24275 | 41.24275 | 40.69501 | 40.69501 | 42.03445 | 42.03445 | 0.5470632 | 0.5344882
574 | Tainio, J. M., et al. "Structure and in vitro dissolution of Mg and Sr containing borosilicate bioactive glasses for bone tissue engineering." Journal of Non-Crystalline Solids 533 (2020): 119893. | B12.5-Sr10 | 0 | 6.73 | 11.77 | 0 | 0 | 0 | 0 | 0 | 22.66 | 1.72 | 47.12 | 0 | 0 | 0 | 0 | 0 | 0 | 0 | 0 | 0 | 0 | 10 | 0 | 0 | 0 | 0 | 39 | NMR | 100 | Air quench |  |  |  |  | 1 | 11.72 | 38.77117 | 38.77117 | 36.96569 | 36.96569 | 40.10511 | 40.10511 | 0.5470632 | 0.5344882
575 | Tainio, J. M., et al. "Structure and in vitro dissolution of Mg and Sr containing borosilicate bioactive glasses for bone tissue engineering." Journal of Non-Crystalline Solids 533 (2020): 119893. | B12.5-Mg5-Sr10 | 0 | 6.73 | 6.77 | 0 | 0 | 0 | 0 | 5 | 22.66 | 1.72 | 47.12 | 0 | 0 | 0 | 0 | 0 | 0 | 0 | 0 | 0 | 0 | 10 | 0 | 0 | 0 | 0 | 37 | NMR | 100 | Air quench |  |  |  |  | 1 | 11.72 | 38.54138 | 38.54138 | 37.72361 | 37.72361 | 37.45816 | 37.45816 | 0.5470632 | 0.5344882
576 | Aguiar, Pedro M., and Scott Kroeker. "Boron speciation and non-bridging oxygens in high-alkali borate glasses." Journal of non-crystalline solids 353.18-21 (2007): 1834-1839. | LiB-70 | 0 | 58.82353 | 0 | 0 | 0 | 0 | 41.17647 | 0 | 0 | 0 | 0 | 0 | 0 | 0 | 0 | 0 | 0 | 0 | 0 | 0 | 0 | 0 | 0 | 0 | 0 | 0 | 46 | NMR | 100 | Air quench |  |  | Atm |  | 1 | 0 | 43.89221 | 43.89221 | 43.34908 | 43.34908 | 43.88324 | 43.88324 | 0.4056496 | 0.3886667
577 | Aguiar, Pedro M., and Scott Kroeker. "Boron speciation and non-bridging oxygens in high-alkali borate glasses." Journal of non-crystalline solids 353.18-21 (2007): 1834-1839. | LiB-90 | 0 | 52.63158 | 0 | 0 | 0 | 0 | 47.36842 | 0 | 0 | 0 | 0 | 0 | 0 | 0 | 0 | 0 | 0 | 0 | 0 | 0 | 0 | 0 | 0 | 0 | 0 | 0 | 41 | NMR | 100 | Air quench |  |  |  |  | 1 | 0 | 39.78801 | 39.78801 | 40.72565 | 40.72565 | 39.79058 | 39.79058 | 0.3822114 | 0.322
578 | Aguiar, Pedro M., and Scott Kroeker. "Boron speciation and non-bridging oxygens in high-alkali borate glasses." Journal of non-crystalline solids 353.18-21 (2007): 1834-1839. | CsB-70 | 0 | 58.82353 | 0 | 0 | 0 | 0 | 0 | 0 | 0 | 0 | 0 | 0 | 0 | 0 | 0 | 0 | 0 | 41.17647 | 0 | 0 | 0 | 0 | 0 | 0 | 0 | 0 | 34 | NMR | 100 | Air quench |  |  |  |  | 1 | 41.17647 | 36.60083 | 36.60083 | 38.09557 | 38.09557 | 39.08308 | 39.08308 | 0.4056496 | 0.3886667
579 | Aguiar, Pedro M., and Scott Kroeker. "Boron speciation and non-bridging oxygens in high-alkali borate glasses." Journal of non-crystalline solids 353.18-21 (2007): 1834-1839. | CsB-90 | 0 | 52.63158 | 0 | 0 | 0 | 0 | 0 | 0 | 0 | 0 | 0 | 0 | 0 | 0 | 0 | 0 | 0 | 47.36842 | 0 | 0 | 0 | 0 | 0 | 0 | 0 | 0 | 25 | NMR | 100 | Air quench |  |  |  |  | 1 | 47.36842 | 35.51996 | 35.51996 | 37.71637 | 37.71637 | 38.90702 | 38.90702 | 0.3822114 | 0.322
580 | Ollier, Nadège, et al. "A Raman and MAS NMR study of mixed alkali Na–K and Na–Li aluminoborosilicate glasses." Journal of non-crystalline solids 341.1-3 (2004): 26-34. | a1.00 | 4.04 | 16.8 | 0 | 0 | 0 | 0 | 0 | 0 | 13.34 | 0 | 63.47 | 0 | 0 | 0 | 2.35 | 0 | 0 | 0 | 0 | 0 | 0 | 0 | 0 | 0 | 0 | 0 | 39.69073 | NMR | 100 | Air quench | Annealed at 500 °C for 1h |  | Atm |  | 1 | 2.35 | 47.66089 | 47.66089 | 45.74638 | 45.74638 | 44.89746 | 44.89746 | 0.354222 | 0.3334166
581 | Ollier, Nadège, et al. "A Raman and MAS NMR study of mixed alkali Na–K and Na–Li aluminoborosilicate glasses." Journal of non-crystalline solids 341.1-3 (2004): 26-34. | a0.75 | 4.04 | 16.8 | 0 | 0 | 0 | 3.34 | 0 | 0 | 10.01 | 0 | 63.47 | 0 | 0 | 0 | 2.35 | 0 | 0 | 0 | 0 | 0 | 0 | 0 | 0 | 0 | 0 | 0 | 36.368 | NMR | 100.01 | Air quench |  |  |  |  | 1 | 2.35 | 38.43533 | 38.43533 | 38.44595 | 38.44595 | 36.06313 | 36.06313 | 0.3544875 | 0.3336666
582 | Ollier, Nadège, et al. "A Raman and MAS NMR study of mixed alkali Na–K and Na–Li aluminoborosilicate glasses." Journal of non-crystalline solids 341.1-3 (2004): 26-34. | a0.60 | 4.04 | 16.8 | 0 | 0 | 0 | 5.34 | 0 | 0 | 8 | 0 | 63.47 | 0 | 0 | 0 | 2.35 | 0 | 0 | 0 | 0 | 0 | 0 | 0 | 0 | 0 | 0 | 0 | 35.72513 | NMR | 100 | Air quench |  |  |  |  | 1 | 2.35 | 36.20669 | 36.20669 | 36.6054 | 36.6054 | 35.58248 | 35.58248 | 0.354222 | 0.3334166
583 | Ollier, Nadège, et al. "A Raman and MAS NMR study of mixed alkali Na–K and Na–Li aluminoborosilicate glasses." Journal of non-crystalline solids 341.1-3 (2004): 26-34. | a0.50 | 4.04 | 16.8 | 0 | 0 | 0 | 6.67 | 0 | 0 | 6.67 | 0 | 63.47 | 0 | 0 | 0 | 2.35 | 0 | 0 | 0 | 0 | 0 | 0 | 0 | 0 | 0 | 0 | 0 | 36.77119 | NMR | 100 | Air quench |  |  |  |  | 1 | 2.35 | 36.74888 | 36.74888 | 37.14899 | 37.14899 | 36.50369 | 36.50369 | 0.354222 | 0.3334166
584 | Ollier, Nadège, et al. "A Raman and MAS NMR study of mixed alkali Na–K and Na–Li aluminoborosilicate glasses." Journal of non-crystalline solids 341.1-3 (2004): 26-34. | a0.40 | 4.04 | 16.8 | 0 | 0 | 0 | 8 | 0 | 0 | 5.34 | 0 | 63.47 | 0 | 0 | 0 | 2.35 | 0 | 0 | 0 | 0 | 0 | 0 | 0 | 0 | 0 | 0 | 0 | 37.74083 | NMR | 100 | Air quench |  |  |  |  | 1 | 2.35 | 38.78339 | 38.78339 | 38.36849 | 38.36849 | 37.81121 | 37.81121 | 0.354222 | 0.3334166
585 | Ollier, Nadège, et al. "A Raman and MAS NMR study of mixed alkali Na–K and Na–Li aluminoborosilicate glasses." Journal of non-crystalline solids 341.1-3 (2004): 26-34. | a0.25 | 4.04 | 16.8 | 0 | 0 | 0 | 10.01 | 0 | 0 | 3.34 | 0 | 63.47 | 0 | 0 | 0 | 2.35 | 0 | 0 | 0 | 0 | 0 | 0 | 0 | 0 | 0 | 0 | 0 | 39.51835 | NMR | 100.01 | Air quench |  |  |  |  | 1 | 2.35 | 44.16765 | 44.16765 | 40.65123 | 40.65123 | 40.06566 | 40.06566 | 0.3544875 | 0.3336666
586 | Ollier, Nadège, et al. "A Raman and MAS NMR study of mixed alkali Na–K and Na–Li aluminoborosilicate glasses." Journal of non-crystalline solids 341.1-3 (2004): 26-34. | a0.00 | 4.04 | 16.8 | 0 | 0 | 0 | 13.34 | 0 | 0 | 0 | 0 | 63.47 | 0 | 0 | 0 | 2.35 | 0 | 0 | 0 | 0 | 0 | 0 | 0 | 0 | 0 | 0 | 0 | 38.59856 | NMR | 100 | Air quench |  |  |  |  | 1 | 2.35 | 55.17334 | 55.17334 | 43.80196 | 43.80196 | 43.69081 | 43.69081 | 0.354222 | 0.3334166
587 | Ollier, Nadège, et al. "A Raman and MAS NMR study of mixed alkali Na–K and Na–Li aluminoborosilicate glasses." Journal of non-crystalline solids 341.1-3 (2004): 26-34. | b0.75 | 4.04 | 16.8 | 0 | 0 | 0 | 0 | 3.34 | 0 | 10.1 | 0 | 63.47 | 0 | 0 | 0 | 2.35 | 0 | 0 | 0 | 0 | 0 | 0 | 0 | 0 | 0 | 0 | 0 | 40.79934 | NMR | 100.1 | Air quench |  |  |  |  | 1 | 2.35 | 43.9091 | 43.9091 | 43.62866 | 43.62866 | 45.72487 | 45.72487 | 0.3568773 | 0.335916
588 | Ollier, Nadège, et al. "A Raman and MAS NMR study of mixed alkali Na–K and Na–Li aluminoborosilicate glasses." Journal of non-crystalline solids 341.1-3 (2004): 26-34. | b0.50 | 4.04 | 16.8 | 0 | 0 | 0 | 0 | 6.67 | 0 | 6.67 | 0 | 63.47 | 0 | 0 | 0 | 2.35 | 0 | 0 | 0 | 0 | 0 | 0 | 0 | 0 | 0 | 0 | 0 | 43.14027 | NMR | 100 | Air quench |  |  |  |  | 1 | 2.35 | 41.19374 | 41.19374 | 40.90022 | 40.90022 | 42.99915 | 42.99915 | 0.354222 | 0.3334166
589 | Ollier, Nadège, et al. "A Raman and MAS NMR study of mixed alkali Na–K and Na–Li aluminoborosilicate glasses." Journal of non-crystalline solids 341.1-3 (2004): 26-34. | b0.25 | 4.04 | 16.8 | 0 | 0 | 0 | 0 | 10.01 | 0 | 3.34 | 0 | 63.47 | 0 | 0 | 0 | 2.35 | 0 | 0 | 0 | 0 | 0 | 0 | 0 | 0 | 0 | 0 | 0 | 38.15454 | NMR | 100.01 | Air quench |  |  |  |  | 1 | 2.35 | 38.79288 | 38.79288 | 37.27425 | 37.27425 | 38.48654 | 38.48654 | 0.3544875 | 0.3336666
590 | Ollier, Nadège, et al. "A Raman and MAS NMR study of mixed alkali Na–K and Na–Li aluminoborosilicate glasses." Journal of non-crystalline solids 341.1-3 (2004): 26-34. | b0.00 | 4.04 | 16.8 | 0 | 0 | 0 | 0 | 13.34 | 0 | 0 | 0 | 63.47 | 0 | 0 | 0 | 2.35 | 0 | 0 | 0 | 0 | 0 | 0 | 0 | 0 | 0 | 0 | 0 | 36.90119 | NMR | 100 | Air quench |  |  |  |  | 1 | 2.35 | 36.16587 | 36.16587 | 34.07987 | 34.07987 | 32.15054 | 32.15054 | 0.354222 | 0.3334166
591 | Zhong, Jianhui, and Philip J. Bray. "Change in boron coordination in alkali borate glasses, and mixed alkali effects, as elucidated by NMR." Journal of non-crystalline solids 111.1 (1989): 67-76. | Zhong-Li-0.167 | 0 | 85.6898 | 0 | 0 | 0 | 0 | 14.3102 | 0 | 0 | 0 | 0 | 0 | 0 | 0 | 0 | 0 | 0 | 0 | 0 | 0 | 0 | 0 | 0 | 0 | 0 | 0 | 16.165 | NMR | 100 | Air quench |  |  | Atm |  | 1 | 0 | 17.01148 | 17.01148 | 16.88718 | 16.88718 | 16.89833 | 16.89833 | 0.167 | 0.167
592 | Zhong, Jianhui, and Philip J. Bray. "Change in boron coordination in alkali borate glasses, and mixed alkali effects, as elucidated by NMR." Journal of non-crystalline solids 111.1 (1989): 67-76. | Zhong-Li-0.334 | 0 | 74.96252 | 0 | 0 | 0 | 0 | 25.03748 | 0 | 0 | 0 | 0 | 0 | 0 | 0 | 0 | 0 | 0 | 0 | 0 | 0 | 0 | 0 | 0 | 0 | 0 | 0 | 31.692 | NMR | 100 | Air quench |  |  |  |  | 1 | 0 | 32.86489 | 32.86489 | 33.01847 | 33.01847 | 32.86427 | 32.86427 | 0.334 | 0.334
593 | Zhong, Jianhui, and Philip J. Bray. "Change in boron coordination in alkali borate glasses, and mixed alkali effects, as elucidated by NMR." Journal of non-crystalline solids 111.1 (1989): 67-76. | Zhong-Li-0.5 | 0 | 66.66667 | 0 | 0 | 0 | 0 | 33.33333 | 0 | 0 | 0 | 0 | 0 | 0 | 0 | 0 | 0 | 0 | 0 | 0 | 0 | 0 | 0 | 0 | 0 | 0 | 0 | 38.934 | NMR | 100 | Air quench |  |  |  |  | 1 | 0 | 42.39216 | 42.39216 | 41.89071 | 41.89071 | 43.59434 | 43.59434 | 0.4070114 | 0.5
594 | Zhong, Jianhui, and Philip J. Bray. "Change in boron coordination in alkali borate glasses, and mixed alkali effects, as elucidated by NMR." Journal of non-crystalline solids 111.1 (1989): 67-76. | Zhong-Li-0.667 | 0 | 59.988 | 0 | 0 | 0 | 0 | 40.012 | 0 | 0 | 0 | 0 | 0 | 0 | 0 | 0 | 0 | 0 | 0 | 0 | 0 | 0 | 0 | 0 | 0 | 0 | 0 | 44.831 | NMR | 100 | Air quench |  |  |  |  | 1 | 0 | 44.2412 | 44.2412 | 43.52901 | 43.52901 | 44.31881 | 44.31881 | 0.4076428 | 0.3996667
595 | Zhong, Jianhui, and Philip J. Bray. "Change in boron coordination in alkali borate glasses, and mixed alkali effects, as elucidated by NMR." Journal of non-crystalline solids 111.1 (1989): 67-76. | Zhong-Li-0.818 | 0 | 55.0055 | 0 | 0 | 0 | 0 | 44.9945 | 0 | 0 | 0 | 0 | 0 | 0 | 0 | 0 | 0 | 0 | 0 | 0 | 0 | 0 | 0 | 0 | 0 | 0 | 0 | 39.977 | NMR | 100 | Air quench |  |  |  |  | 1 | 0 | 41.43627 | 41.43627 | 42.01866 | 42.01866 | 41.64627 | 41.64627 | 0.3939221 | 0.3493333
596 | Zhong, Jianhui, and Philip J. Bray. "Change in boron coordination in alkali borate glasses, and mixed alkali effects, as elucidated by NMR." Journal of non-crystalline solids 111.1 (1989): 67-76. | Zhong-Na-0.167 | 0 | 85.6898 | 0 | 0 | 0 | 0 | 0 | 0 | 14.3102 | 0 | 0 | 0 | 0 | 0 | 0 | 0 | 0 | 0 | 0 | 0 | 0 | 0 | 0 | 0 | 0 | 0 | 15.437 | NMR | 100 | Air quench |  |  |  |  | 1 | 0 | 22.17348 | 22.17348 | 21.79273 | 21.79273 | 23.09882 | 23.09882 | 0.167 | 0.167
597 | Zhong, Jianhui, and Philip J. Bray. "Change in boron coordination in alkali borate glasses, and mixed alkali effects, as elucidated by NMR." Journal of non-crystalline solids 111.1 (1989): 67-76. | Zhong-Na-0.334 | 0 | 74.96252 | 0 | 0 | 0 | 0 | 0 | 0 | 25.03748 | 0 | 0 | 0 | 0 | 0 | 0 | 0 | 0 | 0 | 0 | 0 | 0 | 0 | 0 | 0 | 0 | 0 | 29.209 | NMR | 100 | Air quench |  |  |  |  | 1 | 0 | 39.97242 | 39.97242 | 38.96987 | 38.96987 | 41.36065 | 41.36065 | 0.334 | 0.334
598 | Zhong, Jianhui, and Philip J. Bray. "Change in boron coordination in alkali borate glasses, and mixed alkali effects, as elucidated by NMR." Journal of non-crystalline solids 111.1 (1989): 67-76. | Zhong-Na-0.5 | 0 | 66.66667 | 0 | 0 | 0 | 0 | 0 | 0 | 33.33333 | 0 | 0 | 0 | 0 | 0 | 0 | 0 | 0 | 0 | 0 | 0 | 0 | 0 | 0 | 0 | 0 | 0 | 37.7 | NMR | 100 | Air quench |  |  |  |  | 1 | 0 | 46.42316 | 46.42316 | 45.8104 | 45.8104 | 45.96592 | 45.96592 | 0.4070114 | 0.5
599 | Zhong, Jianhui, and Philip J. Bray. "Change in boron coordination in alkali borate glasses, and mixed alkali effects, as elucidated by NMR." Journal of non-crystalline solids 111.1 (1989): 67-76. | Zhong-Na-0.667 | 0 | 59.988 | 0 | 0 | 0 | 0 | 0 | 0 | 40.012 | 0 | 0 | 0 | 0 | 0 | 0 | 0 | 0 | 0 | 0 | 0 | 0 | 0 | 0 | 0 | 0 | 0 | 38.412 | NMR | 100 | Air quench |  |  |  |  | 1 | 0 | 43.59949 | 43.59949 | 44.08033 | 44.08033 | 42.98468 | 42.98468 | 0.4076428 | 0.3996667
600 | Zhong, Jianhui, and Philip J. Bray. "Change in boron coordination in alkali borate glasses, and mixed alkali effects, as elucidated by NMR." Journal of non-crystalline solids 111.1 (1989): 67-76. | Zhong-Na-0.818 | 0 | 55.0055 | 0 | 0 | 0 | 0 | 0 | 0 | 44.9945 | 0 | 0 | 0 | 0 | 0 | 0 | 0 | 0 | 0 | 0 | 0 | 0 | 0 | 0 | 0 | 0 | 0 | 33.653 | NMR | 100 | Air quench |  |  |  |  | 1 | 0 | 37.49079 | 37.49079 | 39.37994 | 39.37994 | 36.91503 | 36.91503 | 0.3939221 | 0.3493333
601 | Zhong, Jianhui, and Philip J. Bray. "Change in boron coordination in alkali borate glasses, and mixed alkali effects, as elucidated by NMR." Journal of non-crystalline solids 111.1 (1989): 67-76. | Zhong-K-0.167 | 0 | 85.6898 | 0 | 0 | 0 | 14.3102 | 0 | 0 | 0 | 0 | 0 | 0 | 0 | 0 | 0 | 0 | 0 | 0 | 0 | 0 | 0 | 0 | 0 | 0 | 0 | 0 | 15.548 | NMR | 100 | Air quench |  |  |  |  | 1 | 0 | 15.93577 | 15.93577 | 16.16661 | 16.16661 | 15.60207 | 15.60207 | 0.167 | 0.167
602 | Zhong, Jianhui, and Philip J. Bray. "Change in boron coordination in alkali borate glasses, and mixed alkali effects, as elucidated by NMR." Journal of non-crystalline solids 111.1 (1989): 67-76. | Zhong-K-0.334 | 0 | 74.96252 | 0 | 0 | 0 | 25.03748 | 0 | 0 | 0 | 0 | 0 | 0 | 0 | 0 | 0 | 0 | 0 | 0 | 0 | 0 | 0 | 0 | 0 | 0 | 0 | 0 | 28.688 | NMR | 100 | Air quench |  |  |  |  | 1 | 0 | 30.94012 | 30.94012 | 31.08258 | 31.08258 | 30.98852 | 30.98852 | 0.334 | 0.334
603 | Zhong, Jianhui, and Philip J. Bray. "Change in boron coordination in alkali borate glasses, and mixed alkali effects, as elucidated by NMR." Journal of non-crystalline solids 111.1 (1989): 67-76. | Zhong-K-0.5 | 0 | 66.66667 | 0 | 0 | 0 | 33.33333 | 0 | 0 | 0 | 0 | 0 | 0 | 0 | 0 | 0 | 0 | 0 | 0 | 0 | 0 | 0 | 0 | 0 | 0 | 0 | 0 | 33.858 | NMR | 100 | Air quench |  |  |  |  | 1 | 0 | 37.88159 | 37.88159 | 38.00586 | 38.00586 | 39.44568 | 39.44568 | 0.4070114 | 0.5
604 | Zhong, Jianhui, and Philip J. Bray. "Change in boron coordination in alkali borate glasses, and mixed alkali effects, as elucidated by NMR." Journal of non-crystalline solids 111.1 (1989): 67-76. | Zhong-K-0.667 | 0 | 59.988 | 0 | 0 | 0 | 40.012 | 0 | 0 | 0 | 0 | 0 | 0 | 0 | 0 | 0 | 0 | 0 | 0 | 0 | 0 | 0 | 0 | 0 | 0 | 0 | 0 | 31.787 | NMR | 100 | Air quench |  |  |  |  | 1 | 0 | 32.45063 | 32.45063 | 35.46692 | 35.46692 | 34.94637 | 34.94637 | 0.4076428 | 0.3996667
605 | Zhong, Jianhui, and Philip J. Bray. "Change in boron coordination in alkali borate glasses, and mixed alkali effects, as elucidated by NMR." Journal of non-crystalline solids 111.1 (1989): 67-76. | Zhong-K-0.818 | 0 | 55.0055 | 0 | 0 | 0 | 44.9945 | 0 | 0 | 0 | 0 | 0 | 0 | 0 | 0 | 0 | 0 | 0 | 0 | 0 | 0 | 0 | 0 | 0 | 0 | 0 | 0 | 29.826 | NMR | 100 | Air quench |  |  |  |  | 1 | 0 | 30.23594 | 30.23594 | 32.86919 | 32.86919 | 30.2589 | 30.2589 | 0.3939221 | 0.3493333
606 | Zhong, Jianhui, and Philip J. Bray. "Change in boron coordination in alkali borate glasses, and mixed alkali effects, as elucidated by NMR." Journal of non-crystalline solids 111.1 (1989): 67-76. | Zhong-Rb-0.167 | 0 | 85.6898 | 0 | 0 | 0 | 0 | 0 | 0 | 0 | 0 | 0 | 0 | 0 | 0 | 0 | 0 | 0 | 0 | 0 | 0 | 0 | 0 | 14.3102 | 0 | 0 | 0 | 15.121 | NMR | 100 | Air quench |  |  |  |  | 1 | 0 | 15.5695 | 15.5695 | 17.40369 | 17.40369 | 15.07711 | 15.07711 | 0.167 | 0.167
607 | Zhong, Jianhui, and Philip J. Bray. "Change in boron coordination in alkali borate glasses, and mixed alkali effects, as elucidated by NMR." Journal of non-crystalline solids 111.1 (1989): 67-76. | Zhong-Rb-0.334 | 0 | 74.96252 | 0 | 0 | 0 | 0 | 0 | 0 | 0 | 0 | 0 | 0 | 0 | 0 | 0 | 0 | 0 | 0 | 0 | 0 | 0 | 0 | 25.03748 | 0 | 0 | 0 | 27.755 | NMR | 100 | Air quench |  |  |  |  | 1 | 0 | 27.91332 | 27.91332 | 29.15852 | 29.15852 | 27.91004 | 27.91004 | 0.334 | 0.334
608 | Zhong, Jianhui, and Philip J. Bray. "Change in boron coordination in alkali borate glasses, and mixed alkali effects, as elucidated by NMR." Journal of non-crystalline solids 111.1 (1989): 67-76. | Zhong-Rb-0.5 | 0 | 66.66667 | 0 | 0 | 0 | 0 | 0 | 0 | 0 | 0 | 0 | 0 | 0 | 0 | 0 | 0 | 0 | 0 | 0 | 0 | 0 | 0 | 33.33333 | 0 | 0 | 0 | 31.992 | NMR | 100 | Air quench |  |  |  |  | 1 | 0 | 32.10015 | 32.10015 | 32.24936 | 32.24936 | 32.15902 | 32.15902 | 0.4070114 | 0.5
609 | Zhong, Jianhui, and Philip J. Bray. "Change in boron coordination in alkali borate glasses, and mixed alkali effects, as elucidated by NMR." Journal of non-crystalline solids 111.1 (1989): 67-76. | Zhong-Rb-0.667 | 0 | 59.988 | 0 | 0 | 0 | 0 | 0 | 0 | 0 | 0 | 0 | 0 | 0 | 0 | 0 | 0 | 0 | 0 | 0 | 0 | 0 | 0 | 40.012 | 0 | 0 | 0 | 28.893 | NMR | 100 | Air quench |  |  |  |  | 1 | 0 | 29.30681 | 29.30681 | 30.83212 | 30.83212 | 29.23585 | 29.23585 | 0.4076428 | 0.3996667
610 | Zhong, Jianhui, and Philip J. Bray. "Change in boron coordination in alkali borate glasses, and mixed alkali effects, as elucidated by NMR." Journal of non-crystalline solids 111.1 (1989): 67-76. | Zhong-Rb-0.818 | 0 | 55.0055 | 0 | 0 | 0 | 0 | 0 | 0 | 0 | 0 | 0 | 0 | 0 | 0 | 0 | 0 | 0 | 0 | 0 | 0 | 0 | 0 | 44.9945 | 0 | 0 | 0 | 27.96 | NMR | 100 | Air quench |  |  |  |  | 1 | 0 | 28.14675 | 28.14675 | 29.39834 | 29.39834 | 28.42441 | 28.42441 | 0.3939221 | 0.3493333
611 | Zhong, Jianhui, and Philip J. Bray. "Change in boron coordination in alkali borate glasses, and mixed alkali effects, as elucidated by NMR." Journal of non-crystalline solids 111.1 (1989): 67-76. | Zhong-Cs-0.167 | 0 | 85.6898 | 0 | 0 | 0 | 0 | 0 | 0 | 0 | 0 | 0 | 0 | 0 | 0 | 0 | 0 | 0 | 14.3102 | 0 | 0 | 0 | 0 | 0 | 0 | 0 | 0 | 14.41 | NMR | 100 | Air quench |  |  |  |  | 1 | 14.3102 | 16.56774 | 16.56774 | 16.50868 | 16.50868 | 16.35447 | 16.35447 | 0.167 | 0.167
612 | Zhong, Jianhui, and Philip J. Bray. "Change in boron coordination in alkali borate glasses, and mixed alkali effects, as elucidated by NMR." Journal of non-crystalline solids 111.1 (1989): 67-76. | Zhong-Cs-0.334 | 0 | 74.96252 | 0 | 0 | 0 | 0 | 0 | 0 | 0 | 0 | 0 | 0 | 0 | 0 | 0 | 0 | 0 | 25.03748 | 0 | 0 | 0 | 0 | 0 | 0 | 0 | 0 | 25.589 | NMR | 100 | Air quench |  |  |  |  | 1 | 25.03748 | 29.411 | 29.411 | 30.07597 | 30.07597 | 28.71574 | 28.71574 | 0.334 | 0.334
613 | Zhong, Jianhui, and Philip J. Bray. "Change in boron coordination in alkali borate glasses, and mixed alkali effects, as elucidated by NMR." Journal of non-crystalline solids 111.1 (1989): 67-76. | Zhong-Cs-0.5 | 0 | 66.66667 | 0 | 0 | 0 | 0 | 0 | 0 | 0 | 0 | 0 | 0 | 0 | 0 | 0 | 0 | 0 | 33.33333 | 0 | 0 | 0 | 0 | 0 | 0 | 0 | 0 | 27.96 | NMR | 100 | Air quench |  |  |  |  | 1 | 33.33333 | 37.32861 | 37.32861 | 37.3179 | 37.3179 | 36.70068 | 36.70068 | 0.4070114 | 0.5
614 | Zhong, Jianhui, and Philip J. Bray. "Change in boron coordination in alkali borate glasses, and mixed alkali effects, as elucidated by NMR." Journal of non-crystalline solids 111.1 (1989): 67-76. | Zhong-Cs-0.667 | 0 | 59.988 | 0 | 0 | 0 | 0 | 0 | 0 | 0 | 0 | 0 | 0 | 0 | 0 | 0 | 0 | 0 | 40.012 | 0 | 0 | 0 | 0 | 0 | 0 | 0 | 0 | 27.66 | NMR | 100 | Air quench |  |  |  |  | 1 | 40.012 | 37.15969 | 37.15969 | 38.18006 | 38.18006 | 38.97498 | 38.97498 | 0.4076428 | 0.3996667
615 | Zhong, Jianhui, and Philip J. Bray. "Change in boron coordination in alkali borate glasses, and mixed alkali effects, as elucidated by NMR." Journal of non-crystalline solids 111.1 (1989): 67-76. | Zhong-Cs-0.818 | 0 | 55.0055 | 0 | 0 | 0 | 0 | 0 | 0 | 0 | 0 | 0 | 0 | 0 | 0 | 0 | 0 | 0 | 44.9945 | 0 | 0 | 0 | 0 | 0 | 0 | 0 | 0 | 23.723 | NMR | 100 | Air quench |  |  |  |  | 1 | 44.9945 | 35.15053 | 35.15053 | 37.83336 | 37.83336 | 39.09293 | 39.09293 | 0.3939221 | 0.3493333
616 | Silver, A. H., and P. J. Bray. "Nuclear magnetic resonance absorption in glass. I. Nuclear quadrupole effects in boron oxide, soda‐boric oxide, and borosilicate glasses." The Journal of Chemical Physics 29.5 (1958): 984-990. | Silver-Na-0.767 | 0 | 99.23242 | 0 | 0 | 0 | 0 | 0 | 0 | 0.76758 | 0 | 0 | 0 | 0 | 0 | 0 | 0 | 0 | 0 | 0 | 0 | 0 | 0 | 0 | 0 | 0 | 0 | 0.691 | NMR | 100 | Air quench |  |  | Atm |  | 1 | 0 | 2.261251 | 2.261251 | 4.108809 | 4.108809 | 0.4908656 | 0.4908656 | 0.007735174 | 0.007735174
617 | Silver, A. H., and P. J. Bray. "Nuclear magnetic resonance absorption in glass. I. Nuclear quadrupole effects in boron oxide, soda‐boric oxide, and borosilicate glasses." The Journal of Chemical Physics 29.5 (1958): 984-990. | Silver-Na-2.17 | 0 | 97.82481 | 0 | 0 | 0 | 0 | 0 | 0 | 2.17519 | 0 | 0 | 0 | 0 | 0 | 0 | 0 | 0 | 0 | 0 | 0 | 0 | 0 | 0 | 0 | 0 | 0 | 3.432 | NMR | 100 | Air quench |  |  |  |  | 1 | 0 | 3.758196 | 3.758196 | 4.861376 | 4.861376 | 2.698057 | 2.698057 | 0.02223557 | 0.02223557
618 | Silver, A. H., and P. J. Bray. "Nuclear magnetic resonance absorption in glass. I. Nuclear quadrupole effects in boron oxide, soda‐boric oxide, and borosilicate glasses." The Journal of Chemical Physics 29.5 (1958): 984-990. | Silver-Na-4.82 | 0 | 95.18427 | 0 | 0 | 0 | 0 | 0 | 0 | 4.81573 | 0 | 0 | 0 | 0 | 0 | 0 | 0 | 0 | 0 | 0 | 0 | 0 | 0 | 0 | 0 | 0 | 0 | 7.161 | NMR | 100 | Air quench |  |  |  |  | 1 | 0 | 7.058071 | 7.058071 | 6.933516 | 6.933516 | 6.954031 | 6.954031 | 0.05059376 | 0.05059376
619 | Silver, A. H., and P. J. Bray. "Nuclear magnetic resonance absorption in glass. I. Nuclear quadrupole effects in boron oxide, soda‐boric oxide, and borosilicate glasses." The Journal of Chemical Physics 29.5 (1958): 984-990. | Silver-Na-10.02 | 0 | 89.97511 | 0 | 0 | 0 | 0 | 0 | 0 | 10.02489 | 0 | 0 | 0 | 0 | 0 | 0 | 0 | 0 | 0 | 0 | 0 | 0 | 0 | 0 | 0 | 0 | 0 | 19.497 | NMR | 100 | Air quench |  |  |  |  | 1 | 0 | 14.93825 | 14.93825 | 13.9625 | 13.9625 | 14.66922 | 14.66922 | 0.1114185 | 0.1114185
620 | Silver, A. H., and P. J. Bray. "Nuclear magnetic resonance absorption in glass. I. Nuclear quadrupole effects in boron oxide, soda‐boric oxide, and borosilicate glasses." The Journal of Chemical Physics 29.5 (1958): 984-990. | Silver-Na-13.66 | 0 | 86.33794 | 0 | 0 | 0 | 0 | 0 | 0 | 13.66206 | 0 | 0 | 0 | 0 | 0 | 0 | 0 | 0 | 0 | 0 | 0 | 0 | 0 | 0 | 0 | 0 | 0 | 27.6 | NMR | 100 | Air quench |  |  |  |  | 1 | 0 | 21.04503 | 21.04503 | 20.56608 | 20.56608 | 21.73024 | 21.73024 | 0.1582394 | 0.1582394
621 | Silver, A. H., and P. J. Bray. "Nuclear magnetic resonance absorption in glass. I. Nuclear quadrupole effects in boron oxide, soda‐boric oxide, and borosilicate glasses." The Journal of Chemical Physics 29.5 (1958): 984-990. | Silver-Na-16.15 | 0 | 83.85151 | 0 | 0 | 0 | 0 | 0 | 0 | 16.14849 | 0 | 0 | 0 | 0 | 0 | 0 | 0 | 0 | 0 | 0 | 0 | 0 | 0 | 0 | 0 | 0 | 0 | 34.735 | NMR | 100 | Air quench |  |  |  |  | 1 | 0 | 25.48798 | 25.48798 | 25.23709 | 25.23709 | 26.96954 | 26.96954 | 0.1925844 | 0.1925844
622 | Silver, A. H., and P. J. Bray. "Nuclear magnetic resonance absorption in glass. I. Nuclear quadrupole effects in boron oxide, soda‐boric oxide, and borosilicate glasses." The Journal of Chemical Physics 29.5 (1958): 984-990. | Silver-Na-19.95 | 0 | 80.04995 | 0 | 0 | 0 | 0 | 0 | 0 | 19.95005 | 0 | 0 | 0 | 0 | 0 | 0 | 0 | 0 | 0 | 0 | 0 | 0 | 0 | 0 | 0 | 0 | 0 | 43.16 | NMR | 100 | Air quench |  |  |  |  | 1 | 0 | 32.31771 | 32.31771 | 31.78139 | 31.78139 | 34.24349 | 34.24349 | 0.24922 | 0.24922
623 | Silver, A. H., and P. J. Bray. "Nuclear magnetic resonance absorption in glass. I. Nuclear quadrupole effects in boron oxide, soda‐boric oxide, and borosilicate glasses." The Journal of Chemical Physics 29.5 (1958): 984-990. | Silver-Na-26.31 | 0 | 73.69004 | 0 | 0 | 0 | 0 | 0 | 0 | 26.30996 | 0 | 0 | 0 | 0 | 0 | 0 | 0 | 0 | 0 | 0 | 0 | 0 | 0 | 0 | 0 | 0 | 0 | 49.973 | NMR | 100 | Air quench |  |  |  |  | 1 | 0 | 41.44678 | 41.44678 | 40.50252 | 40.50252 | 42.62943 | 42.62943 | 0.3570355 | 0.3570355
624 | Silver, A. H., and P. J. Bray. "Nuclear magnetic resonance absorption in glass. I. Nuclear quadrupole effects in boron oxide, soda‐boric oxide, and borosilicate glasses." The Journal of Chemical Physics 29.5 (1958): 984-990. | Silver-Na-33.75 | 0 | 66.25131 | 0 | 0 | 0 | 0 | 0 | 0 | 33.74869 | 0 | 0 | 0 | 0 | 0 | 0 | 0 | 0 | 0 | 0 | 0 | 0 | 0 | 0 | 0 | 0 | 0 | 55.798 | NMR | 100 | Air quench |  |  |  |  | 1 | 0 | 46.50154 | 46.50154 | 45.9016 | 45.9016 | 45.9651 | 45.9651 | 0.4075831 | 0.5094041
625 | Svanson, S-E., E. T. Forslind, and J. Krogh-Moe. "NUCLEAR MAGNETIC RESONANCE STUDY OF BORON COÖRDINATION IN POTASSIUM BORATE GLASSES1." The Journal of Physical Chemistry 66.1 (1962): 174-175. | Svanson-K-7.67 | 0 | 92.32921 | 0 | 0 | 0 | 7.67079 | 0 | 0 | 0 | 0 | 0 | 0 | 0 | 0 | 0 | 0 | 0 | 0 | 0 | 0 | 0 | 0 | 0 | 0 | 0 | 0 | 9.65187 | NMR | 100 | Air quench |  |  |  |  | 1 | 0 | 7.292549 | 7.292549 | 7.040823 | 7.040823 | 8.229998 | 8.229998 | 0.08308086 | 0.08308086
626 | Svanson, S-E., E. T. Forslind, and J. Krogh-Moe. "NUCLEAR MAGNETIC RESONANCE STUDY OF BORON COÖRDINATION IN POTASSIUM BORATE GLASSES1." The Journal of Physical Chemistry 66.1 (1962): 174-175. | Svanson-K-12.24 | 0 | 87.76078 | 0 | 0 | 0 | 12.23922 | 0 | 0 | 0 | 0 | 0 | 0 | 0 | 0 | 0 | 0 | 0 | 0 | 0 | 0 | 0 | 0 | 0 | 0 | 0 | 0 | 14.50387 | NMR | 100 | Air quench |  |  |  |  | 1 | 0 | 13.51498 | 13.51498 | 13.41255 | 13.41255 | 14.54835 | 14.54835 | 0.1394612 | 0.1394612
627 | Svanson, S-E., E. T. Forslind, and J. Krogh-Moe. "NUCLEAR MAGNETIC RESONANCE STUDY OF BORON COÖRDINATION IN POTASSIUM BORATE GLASSES1." The Journal of Physical Chemistry 66.1 (1962): 174-175. | Svanson-K-15.45 | 0 | 84.55249 | 0 | 0 | 0 | 15.44751 | 0 | 0 | 0 | 0 | 0 | 0 | 0 | 0 | 0 | 0 | 0 | 0 | 0 | 0 | 0 | 0 | 0 | 0 | 0 | 0 | 16.763 | NMR | 100 | Air quench |  |  |  |  | 1 | 0 | 17.22316 | 17.22316 | 17.54761 | 17.54761 | 16.16062 | 16.16062 | 0.1826973 | 0.1826973
628 | Svanson, S-E., E. T. Forslind, and J. Krogh-Moe. "NUCLEAR MAGNETIC RESONANCE STUDY OF BORON COÖRDINATION IN POTASSIUM BORATE GLASSES1." The Journal of Physical Chemistry 66.1 (1962): 174-175. | Svanson-K-22.50 | 0 | 77.50258 | 0 | 0 | 0 | 22.49742 | 0 | 0 | 0 | 0 | 0 | 0 | 0 | 0 | 0 | 0 | 0 | 0 | 0 | 0 | 0 | 0 | 0 | 0 | 0 | 0 | 26.77506 | NMR | 100 | Air quench |  |  |  |  | 1 | 0 | 26.41807 | 26.41807 | 26.98217 | 26.98217 | 26.37301 | 26.37301 | 0.2902796 | 0.2902796
629 | Svanson, S-E., E. T. Forslind, and J. Krogh-Moe. "NUCLEAR MAGNETIC RESONANCE STUDY OF BORON COÖRDINATION IN POTASSIUM BORATE GLASSES1." The Journal of Physical Chemistry 66.1 (1962): 174-175. | Svanson-K-30.53 | 0 | 69.4663 | 0 | 0 | 0 | 30.5337 | 0 | 0 | 0 | 0 | 0 | 0 | 0 | 0 | 0 | 0 | 0 | 0 | 0 | 0 | 0 | 0 | 0 | 0 | 0 | 0 | 45.69528 | NMR | 100 | Air quench |  |  |  |  | 1 | 0 | 39.70845 | 39.70845 | 37.34771 | 37.34771 | 38.2677 | 38.2677 | 0.401588 | 0.4395469
630 | Kroeker, S., et al. "Multiple four coordinated boron sites in caesium borate glasses and their relation to medium range order." Physics and Chemistry of Glasses 44.2 (2003): 54-58. | Kroeker-Cs-3.4 | 0 | 96.60249 | 0 | 0 | 0 | 0 | 0 | 0 | 0 | 0 | 0 | 0 | 0 | 0 | 0 | 0 | 0 | 3.39751 | 0 | 0 | 0 | 0 | 0 | 0 | 0 | 0 | 4.867 | NMR | 100 | Air quench |  |  |  |  | 1 | 3.39751 | 4.133875 | 4.133875 | 5.28776 | 5.28776 | 4.555063 | 4.555063 | 0.03517 | 0.03517
631 | Kroeker, S., et al. "Multiple four coordinated boron sites in caesium borate glasses and their relation to medium range order." Physics and Chemistry of Glasses 44.2 (2003): 54-58. | Kroeker-Cs-9.12 | 0 | 90.87687 | 0 | 0 | 0 | 0 | 0 | 0 | 0 | 0 | 0 | 0 | 0 | 0 | 0 | 0 | 0 | 9.123129 | 0 | 0 | 0 | 0 | 0 | 0 | 0 | 0 | 13.011 | NMR | 100 | Air quench |  |  |  |  | 1 | 9.123129 | 10.09826 | 10.09826 | 10.12009 | 10.12009 | 11.66844 | 11.66844 | 0.10039 | 0.10039
632 | Kroeker, S., et al. "Multiple four coordinated boron sites in caesium borate glasses and their relation to medium range order." Physics and Chemistry of Glasses 44.2 (2003): 54-58. | Kroeker-Cs-16.54 | 0 | 83.46409 | 0 | 0 | 0 | 0 | 0 | 0 | 0 | 0 | 0 | 0 | 0 | 0 | 0 | 0 | 0 | 16.53591 | 0 | 0 | 0 | 0 | 0 | 0 | 0 | 0 | 22.159 | NMR | 100 | Air quench |  |  |  |  | 1 | 16.53591 | 19.48345 | 19.48345 | 19.50997 | 19.50997 | 18.53094 | 18.53094 | 0.19812 | 0.19812
633 | Kroeker, S., et al. "Multiple four coordinated boron sites in caesium borate glasses and their relation to medium range order." Physics and Chemistry of Glasses 44.2 (2003): 54-58. | Kroeker-Cs-23.07 | 0 | 76.92604 | 0 | 0 | 0 | 0 | 0 | 0 | 0 | 0 | 0 | 0 | 0 | 0 | 0 | 0 | 0 | 23.07396 | 0 | 0 | 0 | 0 | 0 | 0 | 0 | 0 | 31.974 | NMR | 100 | Air quench |  |  |  |  | 1 | 23.07396 | 27.25594 | 27.25594 | 27.74935 | 27.74935 | 26.22623 | 26.22623 | 0.29995 | 0.29995
634 | Kroeker, S., et al. "Multiple four coordinated boron sites in caesium borate glasses and their relation to medium range order." Physics and Chemistry of Glasses 44.2 (2003): 54-58. | Kroeker-Cs-24.29 | 0 | 75.71513 | 0 | 0 | 0 | 0 | 0 | 0 | 0 | 0 | 0 | 0 | 0 | 0 | 0 | 0 | 0 | 24.28487 | 0 | 0 | 0 | 0 | 0 | 0 | 0 | 0 | 33.012 | NMR | 100 | Air quench |  |  |  |  | 1 | 24.28487 | 28.58828 | 28.58828 | 29.19252 | 29.19252 | 27.7695 | 27.7695 | 0.32074 | 0.32074
635 | Kroeker, S., et al. "Multiple four coordinated boron sites in caesium borate glasses and their relation to medium range order." Physics and Chemistry of Glasses 44.2 (2003): 54-58. | Kroeker-Cs-32.31 | 0 | 67.69106 | 0 | 0 | 0 | 0 | 0 | 0 | 0 | 0 | 0 | 0 | 0 | 0 | 0 | 0 | 0 | 32.30894 | 0 | 0 | 0 | 0 | 0 | 0 | 0 | 0 | 40.101 | NMR | 100 | Air quench |  |  |  |  | 1 | 32.30894 | 36.71621 | 36.71621 | 36.80246 | 36.80246 | 36.03347 | 36.03347 | 0.4053363 | 0.4773
636 | Kroeker, S., et al. "Multiple four coordinated boron sites in caesium borate glasses and their relation to medium range order." Physics and Chemistry of Glasses 44.2 (2003): 54-58. | Kroeker-Cs-33.37 | 0 | 66.63291 | 0 | 0 | 0 | 0 | 0 | 0 | 0 | 0 | 0 | 0 | 0 | 0 | 0 | 0 | 0 | 33.36709 | 0 | 0 | 0 | 0 | 0 | 0 | 0 | 0 | 39.204 | NMR | 100 | Air quench |  |  |  |  | 1 | 33.36709 | 37.34556 | 37.34556 | 37.33275 | 37.33275 | 36.72105 | 36.72105 | 0.4070602 | 0.50076
637 | Kroeker, S., et al. "Multiple four coordinated boron sites in caesium borate glasses and their relation to medium range order." Physics and Chemistry of Glasses 44.2 (2003): 54-58. | Kroeker-Cs-35.01 | 0 | 64.99373 | 0 | 0 | 0 | 0 | 0 | 0 | 0 | 0 | 0 | 0 | 0 | 0 | 0 | 0 | 0 | 35.00627 | 0 | 0 | 0 | 0 | 0 | 0 | 0 | 0 | 38.166 | NMR | 100 | Air quench |  |  |  |  | 1 | 35.00627 | 37.92325 | 37.92325 | 37.89556 | 37.89556 | 37.5905 | 37.5905 | 0.4089183 | 0.53861
638 | Icenhower, Jonathan P., et al. "Experimentally determined dissolution kinetics of Na-rich borosilicate glass at far from equilibrium conditions: implications for transition state theory." Geochimica et Cosmochimica Acta 72.12 (2008): 2767-2788. | LAWA44 | 4.12574 | 8.674093 | 2.407785 | 0.008928268 | 2.965755 | 0.3601567 | 0 | 3.350073 | 21.89449 | 0.01434025 | 50.30897 | 0.08475202 | 1.69062 | 2.467907 | 1.646388 | 0 | 0 | 0 | 0 | 0 | 0 | 0 | 0 | 0 | 0 | 0 | 68 | XAFS | 100 | Air quench |  |  | Atm |  | 1 | 6.410783 | 67.01908 | 67.01908 | 66.88796 | 66.88796 | 68.67986 | 68.67986 | 0.5493015 | 0.6217194
639 | Icenhower, Jonathan P., et al. "Experimentally determined dissolution kinetics of Na-rich borosilicate glass at far from equilibrium conditions: implications for transition state theory." Geochimica et Cosmochimica Acta 72.12 (2008): 2767-2788. | LAWABP1 | 6.865748 | 9.30151 | 0 | 0.009211808 | 1.095967 | 1.635015 | 0 | 1.736916 | 22.5898 | 0.03945509 | 48.80741 | 0.08744354 | 2.182579 | 2.236599 | 2.982621 | 0 | 0 | 0 | 0 | 0.4297177 | 0 | 0 | 0 | 0 | 0 | 0 | 70 | XAFS | 100 | Air quench |  |  |  |  | 1 | 6.826995 | 68.36502 | 68.36502 | 67.97411 | 67.97411 | 70.62715 | 70.62715 | 0.4861884 | 0.5760717
640 | Icenhower, Jonathan P., et al. "Experimentally determined dissolution kinetics of Na-rich borosilicate glass at far from equilibrium conditions: implications for transition state theory." Geochimica et Cosmochimica Acta 72.12 (2008): 2767-2788. | HLP-9 | 4.482513 | 11.51783 | 0.01191571 | 0.03077447 | 2.251217 | 0.2837506 | 0 | 2.437103 | 21.08769 | 0.02353752 | 53.35969 | 0.05842563 | 2.451409 | 1.207007 | 0.7971385 | 0 | 0 | 0 | 0 | 0 | 0 | 0 | 0 | 0 | 0 | 0 | 66 | XAFS | 100 | Air quench |  |  |  |  | 1 | 5.612502 | 65.86281 | 65.86281 | 66.66681 | 66.66681 | 66.53545 | 66.53545 | 0.5344948 | 0.621795
641 | Pierce, Eric M., et al. "Aluminoborosilicate waste glass dissolution under alkaline conditions at 40° C: implications for a chemical affinity-based rate equation." Environmental Chemistry 5.1 (2008): 73-85. | LAWE-1A | 4.092958 | 9.827235 | 2.476612 | 0 | 2.35635 | 2.709116 | 0 | 2.512235 | 21.02796 | 0 | 49.19022 | 0 | 1.199273 | 2.942404 | 1.665634 | 0 | 0 | 0 | 0 | 0 | 0 | 0 | 0 | 0 | 0 | 0 | 67 | NMR | 100 | Air quench |  |  | Atm |  | 1 | 5.221258 | 65.67141 | 65.67141 | 66.13845 | 66.13845 | 64.51788 | 64.51788 | 0.5417494 | 0.6198565
642 | Pierce, Eric M., et al. "Aluminoborosilicate waste glass dissolution under alkaline conditions at 40° C: implications for a chemical affinity-based rate equation." Environmental Chemistry 5.1 (2008): 73-85. | LAWE-95A | 3.79657 | 9.115605 | 7.853721 | 0 | 2.185717 | 0.1623641 | 8.877916 | 4.093794 | 7.935201 | 0 | 50.59233 | 0 | 1.112429 | 2.729333 | 1.545019 | 0 | 0 | 0 | 0 | 0 | 0 | 0 | 0 | 0 | 0 | 0 | 53 | NMR | 100 | Air quench |  |  |  |  | 1 | 4.843165 | 52.38863 | 52.38863 | 52.53847 | 52.53847 | 53.47712 | 53.47712 | 0.553835 | 0.6232189
643 | Pierce, Eric M., et al. "Aluminoborosilicate waste glass dissolution under alkaline conditions at 40° C: implications for a chemical affinity-based rate equation." Environmental Chemistry 5.1 (2008): 73-85. | LAWE-290A | 3.906103 | 9.378594 | 6.904352 | 0 | 2.248776 | 0.06030377 | 6.009242 | 2.413744 | 14.85346 | 0 | 48.68324 | 0 | 1.144523 | 2.808075 | 1.589593 | 0 | 0 | 0 | 0 | 0 | 0 | 0 | 0 | 0 | 0 | 0 | 56 | NMR | 100 | Air quench |  |  |  |  | 1 | 4.982892 | 57.4206 | 57.4206 | 57.34701 | 57.34701 | 56.4878 | 56.4878 | 0.5467327 | 0.6210691
644 | Pierce, Eric M., et al. "Experimental determination of the effect of the ratio of B/Al on glass dissolution along the nepheline (NaAlSiO4)–malinkoite (NaBSiO4) join." Geochimica et Cosmochimica Acta 74.9 (2010): 2634-2654. | NeB1 | 20 | 5 | 0 | 0 | 0 | 0 | 0 | 0 | 25 | 0 | 50 | 0 | 0 | 0 | 0 | 0 | 0 | 0 | 0 | 0 | 0 | 0 | 0 | 0 | 0 | 0 | 12.7 | NMR | 100 | Air quench | Annealed at 570 °C for 2h |  | Atm |  | 1 | 0 | 13.13518 | 13.13518 | 13.91176 | 13.91176 | 12.60741 | 12.60741 | 0.2941176 | 0.2941176
645 | Pierce, Eric M., et al. "Experimental determination of the effect of the ratio of B/Al on glass dissolution along the nepheline (NaAlSiO4)–malinkoite (NaBSiO4) join." Geochimica et Cosmochimica Acta 74.9 (2010): 2634-2654. | NeB2 | 15 | 10 | 0 | 0 | 0 | 0 | 0 | 0 | 25 | 0 | 50 | 0 | 0 | 0 | 0 | 0 | 0 | 0 | 0 | 0 | 0 | 0 | 0 | 0 | 0 | 0 | 39.7 | NMR | 100 | Air quench |  |  |  |  | 1 | 0 | 35.19847 | 35.19847 | 34.34668 | 34.34668 | 38.13715 | 38.13715 | 0.3571429 | 0.3571429
646 | Pierce, Eric M., et al. "Experimental determination of the effect of the ratio of B/Al on glass dissolution along the nepheline (NaAlSiO4)–malinkoite (NaBSiO4) join." Geochimica et Cosmochimica Acta 74.9 (2010): 2634-2654. | NeB3 | 10 | 15 | 0 | 0 | 0 | 0 | 0 | 0 | 25 | 0 | 50 | 0 | 0 | 0 | 0 | 0 | 0 | 0 | 0 | 0 | 0 | 0 | 0 | 0 | 0 | 0 | 55.1 | NMR | 100 | Air quench |  |  |  |  | 1 | 0 | 53.94719 | 53.94719 | 53.48147 | 53.48147 | 55.41975 | 55.41975 | 0.4545455 | 0.4545455
647 | Pierce, Eric M., et al. "Experimental determination of the effect of the ratio of B/Al on glass dissolution along the nepheline (NaAlSiO4)–malinkoite (NaBSiO4) join." Geochimica et Cosmochimica Acta 74.9 (2010): 2634-2654. | NeB4 | 5 | 20 | 0 | 0 | 0 | 0 | 0 | 0 | 25 | 0 | 50 | 0 | 0 | 0 | 0 | 0 | 0 | 0 | 0 | 0 | 0 | 0 | 0 | 0 | 0 | 0 | 62.2 | NMR | 100 | Air quench |  |  |  |  | 1 | 0 | 60.31147 | 60.31147 | 59.73515 | 59.73515 | 63.04641 | 63.04641 | 0.4932644 | 0.61375
648 | Bruns S, Uesbeck T, Weil D, Möncke D, van Wüllen L, Durst K and de Ligny D (2020) Influence of Al2O3 Addition on Structure and Mechanical Properties of Borosilicate Glasses. Front. Mater. 7:189. doi: 10.3389/fmats.2020.00189 | 1% Al | 1 | 20.7 | 0 | 0 | 0 | 0 | 0 | 0 | 4.3 | 0 | 74 | 0 | 0 | 0 | 0 | 0 | 0 | 0 | 0 | 0 | 0 | 0 | 0 | 0 | 0 | 0 | 12 | NMR | 100 | Slow cooled |  |  | Atm | Furnace cooled (30K/h) | 0 | 0 | 14.79483 | 14.79483 | 12.76894 | 12.76894 | 12.4991 | 12.4991 | 0.1740891 | 0.1740891
649 | Bruns S, Uesbeck T, Weil D, Möncke D, van Wüllen L, Durst K and de Ligny D (2020) Influence of Al2O3 Addition on Structure and Mechanical Properties of Borosilicate Glasses. Front. Mater. 7:189. doi: 10.3389/fmats.2020.00190 | 1.5% Al | 1.5 | 20.6 | 0 | 0 | 0 | 0 | 0 | 0 | 4.28 | 0 | 73.62 | 0 | 0 | 0 | 0 | 0 | 0 | 0 | 0 | 0 | 0 | 0 | 0 | 0 | 0 | 0 | 11 | NMR | 100 | Slow cooled |  |  |  |  | 0 | 0 | 13.42422 | 13.42422 | 11.4939 | 11.4939 | 10.19647 | 10.19647 | 0.1609023 | 0.1609023
650 | Bruns S, Uesbeck T, Weil D, Möncke D, van Wüllen L, Durst K and de Ligny D (2020) Influence of Al2O3 Addition on Structure and Mechanical Properties of Borosilicate Glasses. Front. Mater. 7:189. doi: 10.3389/fmats.2020.00191 | 2% Al | 2 | 20.49 | 0 | 0 | 0 | 0 | 0 | 0 | 4.26 | 0 | 73.25 | 0 | 0 | 0 | 0 | 0 | 0 | 0 | 0 | 0 | 0 | 0 | 0 | 0 | 0 | 0 | 7 | NMR | 100 | Slow cooled |  |  |  |  | 0 | 0 | 12.24498 | 12.24498 | 10.39769 | 10.39769 | 8.136972 | 8.136972 | 0.1495261 | 0.1495261
651 | Bruns S, Uesbeck T, Weil D, Möncke D, van Wüllen L, Durst K and de Ligny D (2020) Influence of Al2O3 Addition on Structure and Mechanical Properties of Borosilicate Glasses. Front. Mater. 7:189. doi: 10.3389/fmats.2020.00192 | 4% Al | 4 | 20.07 | 0 | 0 | 0 | 0 | 0 | 0 | 4.17 | 0 | 71.76 | 0 | 0 | 0 | 0 | 0 | 0 | 0 | 0 | 0 | 0 | 0 | 0 | 0 | 0 | 0 | 2 | NMR | 100 | Slow cooled |  |  |  |  | 0 | 0 | 9.353788 | 9.353788 | 7.434999 | 7.434999 | 2.326654 | 2.326654 | 0.1156085 | 0.1156085
652 | A Chim Lee, Sung Keun Lee, Network polymerization and cation coordination environments in boron-bearing rhyolitic melts: Insights from 17O, 11B, and 27Al solid-state NMR of sodium aluminoborosilicate glasses with varying boron content, Geochimica et Cosmochimica Acta, Volume 268, 2020, Pages 325-347, ISSN 0016-7037, https://doi.org/10.1016/j.gca.2019.10.010. | Lee-XMa0-non-enriched | 25.00916 | 0 | 0 | 0 | 0 | 0 | 0 | 0 | 24.98364 | 0 | 50.0072 | 0 | 0 | 0 | 0 | 0 | 0 | 0 | 0 | 0 | 0 | 0 | 0 | 0 | 0 | 0 | 0 | NMR | 100 | Water quench |  |  |  | "quenched into glasses".. Treating as cold water quench based on https://www.sciencedirect.com/topics/engineering/melt-quenching | 2 | 0 | 0.3949737 | 0.3949737 | -1.342619 | -1.342619 | 0.01133149 | 0.01133149 | 0.2497449 | 0.2497449
653 | A Chim Lee, Sung Keun Lee, Network polymerization and cation coordination environments in boron-bearing rhyolitic melts: Insights from 17O, 11B, and 27Al solid-state NMR of sodium aluminoborosilicate glasses with varying boron content, Geochimica et Cosmochimica Acta, Volume 268, 2020, Pages 325-347, ISSN 0016-7037, https://doi.org/10.1016/j.gca.2019.10.010. | Lee-XMa0.25-non-enriched | 18.7463 | 6.244536 | 0 | 0 | 0 | 0 | 0 | 0 | 25.0503 | 0 | 49.95887 | 0 | 0 | 0 | 0 | 0 | 0 | 0 | 0 | 0 | 0 | 0 | 0 | 0 | 0 | 0 | 12 | NMR | 100 | Water quench |  |  |  |  | 2 | 0 | 11.11034 | 11.11034 | 11.8661 | 11.8661 | 11.64833 | 11.64833 | 0.3083883 | 0.3083883
654 | A Chim Lee, Sung Keun Lee, Network polymerization and cation coordination environments in boron-bearing rhyolitic melts: Insights from 17O, 11B, and 27Al solid-state NMR of sodium aluminoborosilicate glasses with varying boron content, Geochimica et Cosmochimica Acta, Volume 268, 2020, Pages 325-347, ISSN 0016-7037, https://doi.org/10.1016/j.gca.2019.10.010. | Lee-Xa0.5-non-enriched | 12.48043 | 12.50671 | 0 | 0 | 0 | 0 | 0 | 0 | 24.96218 | 0 | 50.05067 | 0 | 0 | 0 | 0 | 0 | 0 | 0 | 0 | 0 | 0 | 0 | 0 | 0 | 0 | 0 | 38 | NMR | 100 | Water quench |  |  |  |  | 2 | 0 | 36.68659 | 36.68659 | 36.35408 | 36.35408 | 41.30099 | 41.30099 | 0.3998528 | 0.3998528
655 | A Chim Lee, Sung Keun Lee, Network polymerization and cation coordination environments in boron-bearing rhyolitic melts: Insights from 17O, 11B, and 27Al solid-state NMR of sodium aluminoborosilicate glasses with varying boron content, Geochimica et Cosmochimica Acta, Volume 268, 2020, Pages 325-347, ISSN 0016-7037, https://doi.org/10.1016/j.gca.2019.10.010. | Lee-XMa0.75-non-enriched | 6.243656 | 18.75568 | 0 | 0 | 0 | 0 | 0 | 0 | 25.04987 | 0 | 49.9508 | 0 | 0 | 0 | 0 | 0 | 0 | 0 | 0 | 0 | 0 | 0 | 0 | 0 | 0 | 0 | 51 | NMR | 100 | Water quench |  |  |  |  | 2 | 0 | 57.42528 | 57.42528 | 57.05181 | 57.05181 | 59.71888 | 59.71888 | 0.4799789 | 0.5728263
656 | A Chim Lee, Sung Keun Lee, Network polymerization and cation coordination environments in boron-bearing rhyolitic melts: Insights from 17O, 11B, and 27Al solid-state NMR of sodium aluminoborosilicate glasses with varying boron content, Geochimica et Cosmochimica Acta, Volume 268, 2020, Pages 325-347, ISSN 0016-7037, https://doi.org/10.1016/j.gca.2019.10.010. | Lee-XMa1-non-enriched | 0 | 25.04506 | 0 | 0 | 0 | 0 | 0 | 0 | 24.98321 | 0 | 49.97173 | 0 | 0 | 0 | 0 | 0 | 0 | 0 | 0 | 0 | 0 | 0 | 0 | 0 | 0 | 0 | 57 | NMR | 100 | Water quench |  |  |  |  | 2 | 0 | 60.87477 | 60.87477 | 60.38844 | 60.38844 | 62.54094 | 62.54094 | 0.5680913 | 0.6279102
657 | A Chim Lee, Sung Keun Lee, Network polymerization and cation coordination environments in boron-bearing rhyolitic melts: Insights from 17O, 11B, and 27Al solid-state NMR of sodium aluminoborosilicate glasses with varying boron content, Geochimica et Cosmochimica Acta, Volume 268, 2020, Pages 325-347, ISSN 0016-7037, https://doi.org/10.1016/j.gca.2019.10.010. | Lee-XRd0.1-non-enriched | 11.24495 | 1.2165 | 0 | 0 | 0 | 0 | 0 | 0 | 12.50796 | 0 | 75.0306 | 0 | 0 | 0 | 0 | 0 | 0 | 0 | 0 | 0 | 0 | 0 | 0 | 0 | 0 | 0 | 0 | NMR | 100 | Water quench |  |  |  |  | 2 | 0 | 13.94652 | 13.94652 | 11.1118 | 11.1118 | 11.89328 | 11.89328 | 0.2707567 | 0.2707567
658 | A Chim Lee, Sung Keun Lee, Network polymerization and cation coordination environments in boron-bearing rhyolitic melts: Insights from 17O, 11B, and 27Al solid-state NMR of sodium aluminoborosilicate glasses with varying boron content, Geochimica et Cosmochimica Acta, Volume 268, 2020, Pages 325-347, ISSN 0016-7037, https://doi.org/10.1016/j.gca.2019.10.010. | Lee-XRd0.25-non-enriched | 9.36868 | 3.152241 | 0 | 0 | 0 | 0 | 0 | 0 | 12.49662 | 0 | 74.98246 | 0 | 0 | 0 | 0 | 0 | 0 | 0 | 0 | 0 | 0 | 0 | 0 | 0 | 0 | 0 | 28 | NMR | 100 | Water quench |  |  |  |  | 2 | 0 | 26.90108 | 26.90108 | 25.56074 | 25.56074 | 24.46493 | 24.46493 | 0.3075943 | 0.3075943
659 | A Chim Lee, Sung Keun Lee, Network polymerization and cation coordination environments in boron-bearing rhyolitic melts: Insights from 17O, 11B, and 27Al solid-state NMR of sodium aluminoborosilicate glasses with varying boron content, Geochimica et Cosmochimica Acta, Volume 268, 2020, Pages 325-347, ISSN 0016-7037, https://doi.org/10.1016/j.gca.2019.10.010. | Lee-XRd0.5-non-enriched | 6.230721 | 6.296675 | 0 | 0 | 0 | 0 | 0 | 0 | 12.50526 | 0 | 74.96734 | 0 | 0 | 0 | 0 | 0 | 0 | 0 | 0 | 0 | 0 | 0 | 0 | 0 | 0 | 0 | 48 | NMR | 100 | Water quench |  |  |  |  | 2 | 0 | 46.86884 | 46.86884 | 49.03705 | 49.03705 | 51.46455 | 51.46455 | 0.4005585 | 0.4005585
660 | A Chim Lee, Sung Keun Lee, Network polymerization and cation coordination environments in boron-bearing rhyolitic melts: Insights from 17O, 11B, and 27Al solid-state NMR of sodium aluminoborosilicate glasses with varying boron content, Geochimica et Cosmochimica Acta, Volume 268, 2020, Pages 325-347, ISSN 0016-7037, https://doi.org/10.1016/j.gca.2019.10.010. | Lee-XRd0.75-non-enriched | 3.127171 | 9.339825 | 0 | 0 | 0 | 0 | 0 | 0 | 12.50829 | 0 | 75.02472 | 0 | 0 | 0 | 0 | 0 | 0 | 0 | 0 | 0 | 0 | 0 | 0 | 0 | 0 | 0 | 52 | NMR | 100 | Water quench |  |  |  |  | 2 | 0 | 59.29507 | 59.29507 | 62.30053 | 62.30053 | 68.46559 | 68.46559 | 0.5725007 | 0.5725007
661 | A Chim Lee, Sung Keun Lee, Network polymerization and cation coordination environments in boron-bearing rhyolitic melts: Insights from 17O, 11B, and 27Al solid-state NMR of sodium aluminoborosilicate glasses with varying boron content, Geochimica et Cosmochimica Acta, Volume 268, 2020, Pages 325-347, ISSN 0016-7037, https://doi.org/10.1016/j.gca.2019.10.010. | Lee-XRd1-non-enriched | 0 | 12.53486 | 0 | 0 | 0 | 0 | 0 | 0 | 12.49317 | 0 | 74.97197 | 0 | 0 | 0 | 0 | 0 | 0 | 0 | 0 | 0 | 0 | 0 | 0 | 0 | 0 | 0 | 65 | NMR | 100 | Water quench |  |  |  |  | 2 | 0 | 68.07246 | 68.07246 | 70.76147 | 70.76147 | 73.06092 | 73.06092 | 0.7741358 | 0.7036404
662 | Jingshi Wu, Timothy M. Gross, Liping Huang, Siva Priya Jaccani, Randall E. Youngman, Sylwester J. Rzoska, Michal Bockowski, Saurav Bista, Jonathan F. Stebbins, Morten M. Smedskjaer, Composition and pressure effects on the structure, elastic properties and hardness of aluminoborosilicate glass, Journal of Non-Crystalline Solids, Volume 530, 2020, 119797, ISSN 0022-3093, https://doi.org/10.1016/j.jnoncrysol.2019.119797. | CABS5-0.0001GPa | 14.99 | 4.79 | 15 | 0 | 0 | 0 | 0 | 0 | 0 | 0 | 65.22 | 0 | 0 | 0 | 0 | 0 | 0 | 0 | 0 | 0 | 0 | 0 | 0 | 0 | 0 | 0 | 2.7 | NMR | 100 | Water quench | 783°C |  | 0.0001Gpa | Annealing temp is holding temp for compression experiments. Annealed for 4 hours to reduce thermal stress, beam-bending viscometer measurement made, then annealed for 24h to reach structural equilibrium | 2 | 0 | 6.707842 | 6.707842 | 6.854029 | 6.854029 | 5.788076 | 5.788076 | 0.1158301 | 0.1158301
663 | Jingshi Wu, Timothy M. Gross, Liping Huang, Siva Priya Jaccani, Randall E. Youngman, Sylwester J. Rzoska, Michal Bockowski, Saurav Bista, Jonathan F. Stebbins, Morten M. Smedskjaer, Composition and pressure effects on the structure, elastic properties and hardness of aluminoborosilicate glass, Journal of Non-Crystalline Solids, Volume 530, 2020, 119797, ISSN 0022-3093, https://doi.org/10.1016/j.jnoncrysol.2019.119797. | CABS5-1GPa | 14.99 | 4.79 | 15 | 0 | 0 | 0 | 0 | 0 | 0 | 0 | 65.22 | 0 | 0 | 0 | 0 | 0 | 0 | 0 | 0 | 0 | 0 | 0 | 0 | 0 | 0 | 0 | 7 | NMR | 100 | Water quench | 795°C |  | 1GPa |  | 2 | 0 | 6.707842 | 6.707842 | 6.854029 | 6.854029 | 5.788076 | 5.788076 | 0.1158301 | 0.1158301
664 | Jingshi Wu, Timothy M. Gross, Liping Huang, Siva Priya Jaccani, Randall E. Youngman, Sylwester J. Rzoska, Michal Bockowski, Saurav Bista, Jonathan F. Stebbins, Morten M. Smedskjaer, Composition and pressure effects on the structure, elastic properties and hardness of aluminoborosilicate glass, Journal of Non-Crystalline Solids, Volume 530, 2020, 119797, ISSN 0022-3093, https://doi.org/10.1016/j.jnoncrysol.2019.119797. | CABS5-2GPa | 14.99 | 4.79 | 15 | 0 | 0 | 0 | 0 | 0 | 0 | 0 | 65.22 | 0 | 0 | 0 | 0 | 0 | 0 | 0 | 0 | 0 | 0 | 0 | 0 | 0 | 0 | 0 | 11.7 | NMR | 100 | Water quench | 810°C |  | 2 Gpa |  | 2 | 0 | 6.707842 | 6.707842 | 6.854029 | 6.854029 | 5.788076 | 5.788076 | 0.1158301 | 0.1158301
665 | Jingshi Wu, Timothy M. Gross, Liping Huang, Siva Priya Jaccani, Randall E. Youngman, Sylwester J. Rzoska, Michal Bockowski, Saurav Bista, Jonathan F. Stebbins, Morten M. Smedskjaer, Composition and pressure effects on the structure, elastic properties and hardness of aluminoborosilicate glass, Journal of Non-Crystalline Solids, Volume 530, 2020, 119797, ISSN 0022-3093, https://doi.org/10.1016/j.jnoncrysol.2019.119797. | CABS10-0.0001GPa | 15.06 | 9.59 | 15.21 | 0 | 0 | 0 | 0 | 0 | 0 | 0 | 60.14 | 0 | 0 | 0 | 0 | 0 | 0 | 0 | 0 | 0 | 0 | 0 | 0 | 0 | 0 | 0 | 3.6 | NMR | 100 | Water quench | 740°C |  | 0.0001Gpa |  | 2 | 0 | 9.210785 | 9.210785 | 9.146013 | 9.146013 | 8.281843 | 8.281843 | 0.1089073 | 0.1089073
666 | Jingshi Wu, Timothy M. Gross, Liping Huang, Siva Priya Jaccani, Randall E. Youngman, Sylwester J. Rzoska, Michal Bockowski, Saurav Bista, Jonathan F. Stebbins, Morten M. Smedskjaer, Composition and pressure effects on the structure, elastic properties and hardness of aluminoborosilicate glass, Journal of Non-Crystalline Solids, Volume 530, 2020, 119797, ISSN 0022-3093, https://doi.org/10.1016/j.jnoncrysol.2019.119797. | CABS10-1GPa | 15.06 | 9.59 | 15.21 | 0 | 0 | 0 | 0 | 0 | 0 | 0 | 60.14 | 0 | 0 | 0 | 0 | 0 | 0 | 0 | 0 | 0 | 0 | 0 | 0 | 0 | 0 | 0 | 8 | NMR | 100 | Water quench | 745°C |  | 1GPa |  | 2 | 0 | 9.210785 | 9.210785 | 9.146013 | 9.146013 | 8.281843 | 8.281843 | 0.1089073 | 0.1089073
667 | Jingshi Wu, Timothy M. Gross, Liping Huang, Siva Priya Jaccani, Randall E. Youngman, Sylwester J. Rzoska, Michal Bockowski, Saurav Bista, Jonathan F. Stebbins, Morten M. Smedskjaer, Composition and pressure effects on the structure, elastic properties and hardness of aluminoborosilicate glass, Journal of Non-Crystalline Solids, Volume 530, 2020, 119797, ISSN 0022-3093, https://doi.org/10.1016/j.jnoncrysol.2019.119797. | CABS10-2GPa | 15.06 | 9.59 | 15.21 | 0 | 0 | 0 | 0 | 0 | 0 | 0 | 60.14 | 0 | 0 | 0 | 0 | 0 | 0 | 0 | 0 | 0 | 0 | 0 | 0 | 0 | 0 | 0 | 16.3 | NMR | 100 | Water quench | 760°C |  | 2 Gpa |  | 2 | 0 | 9.210785 | 9.210785 | 9.146013 | 9.146013 | 8.281843 | 8.281843 | 0.1089073 | 0.1089073
668 | Jingshi Wu, Timothy M. Gross, Liping Huang, Siva Priya Jaccani, Randall E. Youngman, Sylwester J. Rzoska, Michal Bockowski, Saurav Bista, Jonathan F. Stebbins, Morten M. Smedskjaer, Composition and pressure effects on the structure, elastic properties and hardness of aluminoborosilicate glass, Journal of Non-Crystalline Solids, Volume 530, 2020, 119797, ISSN 0022-3093, https://doi.org/10.1016/j.jnoncrysol.2019.119797. | CABS15-0.0001GPa | 15.06 | 14.28 | 15.21 | 0 | 0 | 0 | 0 | 0 | 0 | 0 | 55.45 | 0 | 0 | 0 | 0 | 0 | 0 | 0 | 0 | 0 | 0 | 0 | 0 | 0 | 0 | 0 | 4.4 | NMR | 100 | Water quench | 710°C |  | 0.0001Gpa |  | 2 | 0 | 10.85398 | 10.85398 | 10.91945 | 10.91945 | 11.04441 | 11.04441 | 0.1020531 | 0.1020531
669 | Jingshi Wu, Timothy M. Gross, Liping Huang, Siva Priya Jaccani, Randall E. Youngman, Sylwester J. Rzoska, Michal Bockowski, Saurav Bista, Jonathan F. Stebbins, Morten M. Smedskjaer, Composition and pressure effects on the structure, elastic properties and hardness of aluminoborosilicate glass, Journal of Non-Crystalline Solids, Volume 530, 2020, 119797, ISSN 0022-3093, https://doi.org/10.1016/j.jnoncrysol.2019.119797. | CABS15-1GPa | 15.06 | 14.28 | 15.21 | 0 | 0 | 0 | 0 | 0 | 0 | 0 | 55.45 | 0 | 0 | 0 | 0 | 0 | 0 | 0 | 0 | 0 | 0 | 0 | 0 | 0 | 0 | 0 | 9.1 | NMR | 100 | Water quench | 720°C |  | 1GPa |  | 2 | 0 | 10.85398 | 10.85398 | 10.91945 | 10.91945 | 11.04441 | 11.04441 | 0.1020531 | 0.1020531
670 | Jingshi Wu, Timothy M. Gross, Liping Huang, Siva Priya Jaccani, Randall E. Youngman, Sylwester J. Rzoska, Michal Bockowski, Saurav Bista, Jonathan F. Stebbins, Morten M. Smedskjaer, Composition and pressure effects on the structure, elastic properties and hardness of aluminoborosilicate glass, Journal of Non-Crystalline Solids, Volume 530, 2020, 119797, ISSN 0022-3093, https://doi.org/10.1016/j.jnoncrysol.2019.119797. | CABS15-2GPa | 15.06 | 14.28 | 15.21 | 0 | 0 | 0 | 0 | 0 | 0 | 0 | 55.45 | 0 | 0 | 0 | 0 | 0 | 0 | 0 | 0 | 0 | 0 | 0 | 0 | 0 | 0 | 0 | 17 | NMR | 100 | Water quench | 740°C |  | 2 Gpa |  | 2 | 0 | 10.85398 | 10.85398 | 10.91945 | 10.91945 | 11.04442 | 11.04442 | 0.1020531 | 0.1020531
671 | Jingshi Wu, Timothy M. Gross, Liping Huang, Siva Priya Jaccani, Randall E. Youngman, Sylwester J. Rzoska, Michal Bockowski, Saurav Bista, Jonathan F. Stebbins, Morten M. Smedskjaer, Composition and pressure effects on the structure, elastic properties and hardness of aluminoborosilicate glass, Journal of Non-Crystalline Solids, Volume 530, 2020, 119797, ISSN 0022-3093, https://doi.org/10.1016/j.jnoncrysol.2019.119797. | CABS20-0.0001GPa | 15.05 | 18.99 | 15.14 | 0 | 0 | 0 | 0 | 0 | 0 | 0 | 50.82 | 0 | 0 | 0 | 0 | 0 | 0 | 0 | 0 | 0 | 0 | 0 | 0 | 0 | 0 | 0 | 5.7 | NMR | 100 | Water quench | 681°C |  | 0.0001Gpa |  | 2 | 0 | 11.87394 | 11.87394 | 12.15018 | 12.15018 | 13.20776 | 13.20776 | 0.09559288 | 0.09559288
672 | Jingshi Wu, Timothy M. Gross, Liping Huang, Siva Priya Jaccani, Randall E. Youngman, Sylwester J. Rzoska, Michal Bockowski, Saurav Bista, Jonathan F. Stebbins, Morten M. Smedskjaer, Composition and pressure effects on the structure, elastic properties and hardness of aluminoborosilicate glass, Journal of Non-Crystalline Solids, Volume 530, 2020, 119797, ISSN 0022-3093, https://doi.org/10.1016/j.jnoncrysol.2019.119797. | CABS20-1GPa | 15.05 | 18.99 | 15.14 | 0 | 0 | 0 | 0 | 0 | 0 | 0 | 50.82 | 0 | 0 | 0 | 0 | 0 | 0 | 0 | 0 | 0 | 0 | 0 | 0 | 0 | 0 | 0 | 11.2 | NMR | 100 | Water quench | 690°C |  | 1GPa |  | 2 | 0 | 11.87394 | 11.87394 | 12.15018 | 12.15018 | 13.20776 | 13.20776 | 0.09559288 | 0.09559288
673 | Jingshi Wu, Timothy M. Gross, Liping Huang, Siva Priya Jaccani, Randall E. Youngman, Sylwester J. Rzoska, Michal Bockowski, Saurav Bista, Jonathan F. Stebbins, Morten M. Smedskjaer, Composition and pressure effects on the structure, elastic properties and hardness of aluminoborosilicate glass, Journal of Non-Crystalline Solids, Volume 530, 2020, 119797, ISSN 0022-3093, https://doi.org/10.1016/j.jnoncrysol.2019.119797. | CABS20-2GPa | 15.05 | 18.99 | 15.14 | 0 | 0 | 0 | 0 | 0 | 0 | 0 | 50.82 | 0 | 0 | 0 | 0 | 0 | 0 | 0 | 0 | 0 | 0 | 0 | 0 | 0 | 0 | 0 | 18.2 | NMR | 100 | Water quench | 720°C |  | 2 Gpa |  | 2 | 0 | 11.87394 | 11.87394 | 12.15018 | 12.15018 | 13.20776 | 13.20776 | 0.09559288 | 0.09559288
674 | Jingshi Wu, Timothy M. Gross, Liping Huang, Siva Priya Jaccani, Randall E. Youngman, Sylwester J. Rzoska, Michal Bockowski, Saurav Bista, Jonathan F. Stebbins, Morten M. Smedskjaer, Composition and pressure effects on the structure, elastic properties and hardness of aluminoborosilicate glass, Journal of Non-Crystalline Solids, Volume 530, 2020, 119797, ISSN 0022-3093, https://doi.org/10.1016/j.jnoncrysol.2019.119797. | CABS25-0.0001GPa | 15.05 | 23.5 | 15.11 | 0 | 0 | 0 | 0 | 0 | 0 | 0 | 46.34 | 0 | 0 | 0 | 0 | 0 | 0 | 0 | 0 | 0 | 0 | 0 | 0 | 0 | 0 | 0 | 6.4 | NMR | 100 | Water quench | 657°C |  | 0.0001Gpa |  | 2 | 0 | 12.95561 | 12.95561 | 12.94635 | 12.94635 | 13.63696 | 13.63696 | 0.09026284 | 0.09026284
675 | Jingshi Wu, Timothy M. Gross, Liping Huang, Siva Priya Jaccani, Randall E. Youngman, Sylwester J. Rzoska, Michal Bockowski, Saurav Bista, Jonathan F. Stebbins, Morten M. Smedskjaer, Composition and pressure effects on the structure, elastic properties and hardness of aluminoborosilicate glass, Journal of Non-Crystalline Solids, Volume 530, 2020, 119797, ISSN 0022-3093, https://doi.org/10.1016/j.jnoncrysol.2019.119797. | CABS25-1GPa | 15.05 | 23.5 | 15.11 | 0 | 0 | 0 | 0 | 0 | 0 | 0 | 46.34 | 0 | 0 | 0 | 0 | 0 | 0 | 0 | 0 | 0 | 0 | 0 | 0 | 0 | 0 | 0 | 12.7 | NMR | 100 | Water quench | 670°C |  | 1GPa |  | 2 | 0 | 12.95561 | 12.95561 | 12.94635 | 12.94635 | 13.63696 | 13.63696 | 0.09026284 | 0.09026284
676 | Jingshi Wu, Timothy M. Gross, Liping Huang, Siva Priya Jaccani, Randall E. Youngman, Sylwester J. Rzoska, Michal Bockowski, Saurav Bista, Jonathan F. Stebbins, Morten M. Smedskjaer, Composition and pressure effects on the structure, elastic properties and hardness of aluminoborosilicate glass, Journal of Non-Crystalline Solids, Volume 530, 2020, 119797, ISSN 0022-3093, https://doi.org/10.1016/j.jnoncrysol.2019.119797. | CABS25-2GPa | 15.05 | 23.5 | 15.11 | 0 | 0 | 0 | 0 | 0 | 0 | 0 | 46.34 | 0 | 0 | 0 | 0 | 0 | 0 | 0 | 0 | 0 | 0 | 0 | 0 | 0 | 0 | 0 | 22.1 | NMR | 100 | Water quench | 720°C |  | 2 Gpa |  | 2 | 0 | 12.95561 | 12.95561 | 12.94635 | 12.94635 | 13.63696 | 13.63696 | 0.09026284 | 0.09026284
677 | Nicholas J. Smith, Cody V. Cushman, Matthew R. Linford, Robert A. Schaut, Joy Banerjee, Randall E. Youngman, Lars Thomsen, Landon S. Fisher, Anders J. Barlow, Paul J. Pigram, Boron coordination structure at the surfaces of sodium borosilicate and aluminoborosilicate glasses by B K-edge NEXAFS, Journal of Non-Crystalline Solids, Volume 545, 2020, 120247, ISSN 0022-3093, https://doi.org/10.1016/j.jnoncrysol.2020.120247. | NBS-10-10-80 | 0.08 | 10 | 0 | 0 | 0 | 0 | 0 | 0 | 9.7 | 0 | 80.2 | 0 | 0 | 0 | 0 | 0 | 0 | 0 | 0 | 0 | 0 | 0 | 0 | 0 | 0 | 0 | 75.5 | NMR | 99.98 | Water quench | course annealed then BBV and re-anneal at measured anneal point |  | Atm | usual melt-quench method'.. Treating as cold water quench based on https://www.sciencedirect.com/topics/engineering/melt-quenching | 2 | 0 | 63.69937 | 63.69937 | 67.65746 | 67.65746 | 72.66426 | 72.66426 | 0.8057369 | 0.737655
678 | Nicholas J. Smith, Cody V. Cushman, Matthew R. Linford, Robert A. Schaut, Joy Banerjee, Randall E. Youngman, Lars Thomsen, Landon S. Fisher, Anders J. Barlow, Paul J. Pigram, Boron coordination structure at the surfaces of sodium borosilicate and aluminoborosilicate glasses by B K-edge NEXAFS, Journal of Non-Crystalline Solids, Volume 545, 2020, 120247, ISSN 0022-3093, https://doi.org/10.1016/j.jnoncrysol.2020.120247. | NBS-10-20-80 | 0.09 | 19.9 | 0 | 0 | 0 | 0 | 0 | 0 | 9.8 | 0 | 70.2 | 0 | 0 | 0 | 0 | 0 | 0 | 0 | 0 | 0 | 0 | 0 | 0 | 0 | 0 | 0 | 48.4 | NMR | 99.99 | Water quench |  |  |  |  | 2 | 0 | 47.99101 | 47.99101 | 47.59996 | 47.59996 | 47.41487 | 47.41487 | 0.4837117 | 0.4837117
679 | Nicholas J. Smith, Cody V. Cushman, Matthew R. Linford, Robert A. Schaut, Joy Banerjee, Randall E. Youngman, Lars Thomsen, Landon S. Fisher, Anders J. Barlow, Paul J. Pigram, Boron coordination structure at the surfaces of sodium borosilicate and aluminoborosilicate glasses by B K-edge NEXAFS, Journal of Non-Crystalline Solids, Volume 545, 2020, 120247, ISSN 0022-3093, https://doi.org/10.1016/j.jnoncrysol.2020.120247. | NBS-10-30-60 | 0 | 29.9 | 0 | 0 | 0 | 0 | 0 | 0 | 9.8 | 0 | 60.2 | 0 | 0 | 0 | 0 | 0 | 0 | 0 | 0 | 0 | 0 | 0 | 0 | 0 | 0 | 0 | 34.8 | NMR | 99.9 | Water quench |  |  |  |  | 2 | 0 | 32.92259 | 32.92259 | 33.56142 | 33.56142 | 32.52947 | 32.52947 | 0.3277592 | 0.3277592
680 | Nicholas J. Smith, Cody V. Cushman, Matthew R. Linford, Robert A. Schaut, Joy Banerjee, Randall E. Youngman, Lars Thomsen, Landon S. Fisher, Anders J. Barlow, Paul J. Pigram, Boron coordination structure at the surfaces of sodium borosilicate and aluminoborosilicate glasses by B K-edge NEXAFS, Journal of Non-Crystalline Solids, Volume 545, 2020, 120247, ISSN 0022-3093, https://doi.org/10.1016/j.jnoncrysol.2020.120247. | NBS-10-60-30 | 0.05 | 59.5 | 0 | 0 | 0 | 0 | 0 | 0 | 10 | 0 | 30.4 | 0 | 0 | 0 | 0 | 0 | 0 | 0 | 0 | 0 | 0 | 0 | 0 | 0 | 0 | 0 | 18.9 | NMR | 99.95 | Water quench |  |  |  |  | 2 | 0 | 20.1807 | 20.1807 | 19.3257 | 19.3257 | 19.54583 | 19.54583 | 0.1675042 | 0.1675042
681 | Nicholas J. Smith, Cody V. Cushman, Matthew R. Linford, Robert A. Schaut, Joy Banerjee, Randall E. Youngman, Lars Thomsen, Landon S. Fisher, Anders J. Barlow, Paul J. Pigram, Boron coordination structure at the surfaces of sodium borosilicate and aluminoborosilicate glasses by B K-edge NEXAFS, Journal of Non-Crystalline Solids, Volume 545, 2020, 120247, ISSN 0022-3093, https://doi.org/10.1016/j.jnoncrysol.2020.120247. | NBS-10-70-20 | 0.04 | 69.1 | 0 | 0 | 0 | 0 | 0 | 0 | 10.1 | 0 | 20.7 | 0 | 0 | 0 | 0 | 0 | 0 | 0 | 0 | 0 | 0 | 0 | 0 | 0 | 0 | 0 | 16.6 | NMR | 99.94 | Water quench |  |  |  |  | 2 | 0 | 17.26943 | 17.26943 | 16.70384 | 16.70384 | 16.05862 | 16.05862 | 0.1458273 | 0.1458273
682 | Nicholas J. Smith, Cody V. Cushman, Matthew R. Linford, Robert A. Schaut, Joy Banerjee, Randall E. Youngman, Lars Thomsen, Landon S. Fisher, Anders J. Barlow, Paul J. Pigram, Boron coordination structure at the surfaces of sodium borosilicate and aluminoborosilicate glasses by B K-edge NEXAFS, Journal of Non-Crystalline Solids, Volume 545, 2020, 120247, ISSN 0022-3093, https://doi.org/10.1016/j.jnoncrysol.2020.120247. | NBS-10-80-10 | 0.04 | 79.3 | 0 | 0 | 0 | 0 | 0 | 0 | 10.1 | 0 | 10.5 | 0 | 0 | 0 | 0 | 0 | 0 | 0 | 0 | 0 | 0 | 0 | 0 | 0 | 0 | 0 | 15.1 | NMR | 99.94 | Water quench |  |  |  |  | 2 | 0 | 14.46835 | 14.46835 | 14.39723 | 14.39723 | 13.56326 | 13.56326 | 0.127108 | 0.127108
683 | Nicholas J. Smith, Cody V. Cushman, Matthew R. Linford, Robert A. Schaut, Joy Banerjee, Randall E. Youngman, Lars Thomsen, Landon S. Fisher, Anders J. Barlow, Paul J. Pigram, Boron coordination structure at the surfaces of sodium borosilicate and aluminoborosilicate glasses by B K-edge NEXAFS, Journal of Non-Crystalline Solids, Volume 545, 2020, 120247, ISSN 0022-3093, https://doi.org/10.1016/j.jnoncrysol.2020.120247. | NBS-20-10-70 | 0.1 | 10 | 0 | 0 | 0 | 0 | 0 | 0 | 19.6 | 0 | 70.2 | 0 | 0 | 0 | 0 | 0 | 0 | 0 | 0 | 0 | 0 | 0 | 0 | 0 | 0 | 0 | 87.2 | NMR | 99.9 | Water quench |  |  |  |  | 2 | 0 | 75.86422 | 75.86422 | 74.09113 | 74.09113 | 78.09729 | 78.09729 | 0.9502897 | 0.71825
684 | Nicholas J. Smith, Cody V. Cushman, Matthew R. Linford, Robert A. Schaut, Joy Banerjee, Randall E. Youngman, Lars Thomsen, Landon S. Fisher, Anders J. Barlow, Paul J. Pigram, Boron coordination structure at the surfaces of sodium borosilicate and aluminoborosilicate glasses by B K-edge NEXAFS, Journal of Non-Crystalline Solids, Volume 545, 2020, 120247, ISSN 0022-3093, https://doi.org/10.1016/j.jnoncrysol.2020.120247. | NBS-20-20-60 | 0.08 | 20 | 0 | 0 | 0 | 0 | 0 | 0 | 19.6 | 0 | 60.3 | 0 | 0 | 0 | 0 | 0 | 0 | 0 | 0 | 0 | 0 | 0 | 0 | 0 | 0 | 0 | 72.7 | NMR | 99.98 | Water quench |  |  |  |  | 2 | 0 | 62.97171 | 62.97171 | 63.14798 | 63.14798 | 64.52227 | 64.52227 | 0.6321723 | 0.6463829
685 | Nicholas J. Smith, Cody V. Cushman, Matthew R. Linford, Robert A. Schaut, Joy Banerjee, Randall E. Youngman, Lars Thomsen, Landon S. Fisher, Anders J. Barlow, Paul J. Pigram, Boron coordination structure at the surfaces of sodium borosilicate and aluminoborosilicate glasses by B K-edge NEXAFS, Journal of Non-Crystalline Solids, Volume 545, 2020, 120247, ISSN 0022-3093, https://doi.org/10.1016/j.jnoncrysol.2020.120247. | NBS-20-30-50 | 0.08 | 29.9 | 0 | 0 | 0 | 0 | 0 | 0 | 19.5 | 0 | 50.5 | 0 | 0 | 0 | 0 | 0 | 0 | 0 | 0 | 0 | 0 | 0 | 0 | 0 | 0 | 0 | 59.9 | NMR | 99.98 | Water quench |  |  |  |  | 2 | 0 | 51.70661 | 51.70661 | 50.94578 | 50.94578 | 53.06328 | 53.06328 | 0.5180098 | 0.6217505
686 | Nicholas J. Smith, Cody V. Cushman, Matthew R. Linford, Robert A. Schaut, Joy Banerjee, Randall E. Youngman, Lars Thomsen, Landon S. Fisher, Anders J. Barlow, Paul J. Pigram, Boron coordination structure at the surfaces of sodium borosilicate and aluminoborosilicate glasses by B K-edge NEXAFS, Journal of Non-Crystalline Solids, Volume 545, 2020, 120247, ISSN 0022-3093, https://doi.org/10.1016/j.jnoncrysol.2020.120247. | NBS-20-40-40 | 0.08 | 39.3 | 0 | 0 | 0 | 0 | 0 | 0 | 19.6 | 0 | 41 | 0 | 0 | 0 | 0 | 0 | 0 | 0 | 0 | 0 | 0 | 0 | 0 | 0 | 0 | 0 | 48.7 | NMR | 99.98 | Water quench |  |  |  |  | 2 | 0 | 44.00218 | 44.00218 | 43.04002 | 43.04002 | 43.49042 | 43.49042 | 0.4607563 | 0.4946996
687 | Nicholas J. Smith, Cody V. Cushman, Matthew R. Linford, Robert A. Schaut, Joy Banerjee, Randall E. Youngman, Lars Thomsen, Landon S. Fisher, Anders J. Barlow, Paul J. Pigram, Boron coordination structure at the surfaces of sodium borosilicate and aluminoborosilicate glasses by B K-edge NEXAFS, Journal of Non-Crystalline Solids, Volume 545, 2020, 120247, ISSN 0022-3093, https://doi.org/10.1016/j.jnoncrysol.2020.120247. | NBS-20-50-30 | 0.06 | 49.7 | 0 | 0 | 0 | 0 | 0 | 0 | 19.7 | 0 | 30.5 | 0 | 0 | 0 | 0 | 0 | 0 | 0 | 0 | 0 | 0 | 0 | 0 | 0 | 0 | 0 | 40.7 | NMR | 99.96 | Water quench |  |  |  |  | 2 | 0 | 36.37912 | 36.37912 | 36.7034 | 36.7034 | 38.05188 | 38.05188 | 0.3944734 | 0.3944734
688 | Nicholas J. Smith, Cody V. Cushman, Matthew R. Linford, Robert A. Schaut, Joy Banerjee, Randall E. Youngman, Lars Thomsen, Landon S. Fisher, Anders J. Barlow, Paul J. Pigram, Boron coordination structure at the surfaces of sodium borosilicate and aluminoborosilicate glasses by B K-edge NEXAFS, Journal of Non-Crystalline Solids, Volume 545, 2020, 120247, ISSN 0022-3093, https://doi.org/10.1016/j.jnoncrysol.2020.120247. | NBS-20-60-20 | 0.05 | 59.8 | 0 | 0 | 0 | 0 | 0 | 0 | 19.8 | 0 | 20.4 | 0 | 0 | 0 | 0 | 0 | 0 | 0 | 0 | 0 | 0 | 0 | 0 | 0 | 0 | 0 | 35.1 | NMR | 100.05 | Water quench |  |  |  |  | 2 | 0 | 31.39433 | 31.39433 | 32.66402 | 32.66402 | 33.87198 | 33.87198 | 0.33 | 0.33
689 | Nicholas J. Smith, Cody V. Cushman, Matthew R. Linford, Robert A. Schaut, Joy Banerjee, Randall E. Youngman, Lars Thomsen, Landon S. Fisher, Anders J. Barlow, Paul J. Pigram, Boron coordination structure at the surfaces of sodium borosilicate and aluminoborosilicate glasses by B K-edge NEXAFS, Journal of Non-Crystalline Solids, Volume 545, 2020, 120247, ISSN 0022-3093, https://doi.org/10.1016/j.jnoncrysol.2020.120247. | NBS-30-10-60 | 0.07 | 10.1 | 0 | 0 | 0 | 0 | 0 | 0 | 29.4 | 0 | 60.4 | 0 | 0 | 0 | 0 | 0 | 0 | 0 | 0 | 0 | 0 | 0 | 0 | 0 | 0 | 0 | 79 | NMR | 99.97 | Water quench |  |  |  |  | 2 | 0 | 72.54143 | 72.54143 | 72.17261 | 72.17261 | 73.34201 | 73.34201 | 0.7941696 | 0.7005588
690 | Nicholas J. Smith, Cody V. Cushman, Matthew R. Linford, Robert A. Schaut, Joy Banerjee, Randall E. Youngman, Lars Thomsen, Landon S. Fisher, Anders J. Barlow, Paul J. Pigram, Boron coordination structure at the surfaces of sodium borosilicate and aluminoborosilicate glasses by B K-edge NEXAFS, Journal of Non-Crystalline Solids, Volume 545, 2020, 120247, ISSN 0022-3093, https://doi.org/10.1016/j.jnoncrysol.2020.120247. | NBS-30-20-50 | 0.07 | 20.1 | 0 | 0 | 0 | 0 | 0 | 0 | 29.2 | 0 | 50.6 | 0 | 0 | 0 | 0 | 0 | 0 | 0 | 0 | 0 | 0 | 0 | 0 | 0 | 0 | 0 | 70.1 | NMR | 99.97 | Water quench |  |  |  |  | 2 | 0 | 67.69406 | 67.69406 | 67.51314 | 67.51314 | 68.14913 | 68.14913 | 0.5926561 | 0.6195577
691 | Nicholas J. Smith, Cody V. Cushman, Matthew R. Linford, Robert A. Schaut, Joy Banerjee, Randall E. Youngman, Lars Thomsen, Landon S. Fisher, Anders J. Barlow, Paul J. Pigram, Boron coordination structure at the surfaces of sodium borosilicate and aluminoborosilicate glasses by B K-edge NEXAFS, Journal of Non-Crystalline Solids, Volume 545, 2020, 120247, ISSN 0022-3093, https://doi.org/10.1016/j.jnoncrysol.2020.120247. | NBS-30-30-40 | 0.08 | 30.1 | 0 | 0 | 0 | 0 | 0 | 0 | 29.3 | 0 | 40.5 | 0 | 0 | 0 | 0 | 0 | 0 | 0 | 0 | 0 | 0 | 0 | 0 | 0 | 0 | 0 | 62.8 | NMR | 99.98 | Water quench |  |  |  |  | 2 | 0 | 57.37078 | 57.37078 | 56.9616 | 56.9616 | 56.6215 | 56.6215 | 0.513467 | 0.5688825
692 | Nicholas J. Smith, Cody V. Cushman, Matthew R. Linford, Robert A. Schaut, Joy Banerjee, Randall E. Youngman, Lars Thomsen, Landon S. Fisher, Anders J. Barlow, Paul J. Pigram, Boron coordination structure at the surfaces of sodium borosilicate and aluminoborosilicate glasses by B K-edge NEXAFS, Journal of Non-Crystalline Solids, Volume 545, 2020, 120247, ISSN 0022-3093, https://doi.org/10.1016/j.jnoncrysol.2020.120247. | NBS-30-60-10 | 0.07 | 60 | 0 | 0 | 0 | 0 | 0 | 0 | 29.9 | 0 | 10 | 0 | 0 | 0 | 0 | 0 | 0 | 0 | 0 | 0 | 0 | 0 | 0 | 0 | 0 | 0 | 45.8 | NMR | 99.97 | Water quench |  |  |  |  | 2 | 0 | 36.93373 | 36.93373 | 39.03535 | 39.03535 | 38.26474 | 38.26474 | 0.4170076 | 0.4960186
693 | Nicholas J. Smith, Cody V. Cushman, Matthew R. Linford, Robert A. Schaut, Joy Banerjee, Randall E. Youngman, Lars Thomsen, Landon S. Fisher, Anders J. Barlow, Paul J. Pigram, Boron coordination structure at the surfaces of sodium borosilicate and aluminoborosilicate glasses by B K-edge NEXAFS, Journal of Non-Crystalline Solids, Volume 545, 2020, 120247, ISSN 0022-3093, https://doi.org/10.1016/j.jnoncrysol.2020.120247. | NBS-40-10-50 | 0.06 | 10.1 | 0 | 0 | 0 | 0 | 0 | 0 | 38.3 | 0 | 51.4 | 0 | 0 | 0 | 0 | 0 | 0 | 0 | 0 | 0 | 0 | 0 | 0 | 0 | 0 | 0 | 59.6 | NMR | 99.86 | Water quench |  |  |  |  | 2 | 0 | 61.67895 | 61.67895 | 61.37333 | 61.37333 | 62.87376 | 62.87376 | 0.5143992 | 0.5119257
694 | Nicholas J. Smith, Cody V. Cushman, Matthew R. Linford, Robert A. Schaut, Joy Banerjee, Randall E. Youngman, Lars Thomsen, Landon S. Fisher, Anders J. Barlow, Paul J. Pigram, Boron coordination structure at the surfaces of sodium borosilicate and aluminoborosilicate glasses by B K-edge NEXAFS, Journal of Non-Crystalline Solids, Volume 545, 2020, 120247, ISSN 0022-3093, https://doi.org/10.1016/j.jnoncrysol.2020.120247. | NBS-40-30-30 | 0.07 | 30.2 | 0 | 0 | 0 | 0 | 0 | 0 | 39.1 | 0 | 30.6 | 0 | 0 | 0 | 0 | 0 | 0 | 0 | 0 | 0 | 0 | 0 | 0 | 0 | 0 | 0 | 50 | NMR | 99.97 | Water quench |  |  |  |  | 2 | 0 | 47.33829 | 47.33829 | 48.23761 | 48.23761 | 50.96014 | 50.96014 | 0.4434181 | 0.438516
695 | Nicholas J. Smith, Cody V. Cushman, Matthew R. Linford, Robert A. Schaut, Joy Banerjee, Randall E. Youngman, Lars Thomsen, Landon S. Fisher, Anders J. Barlow, Paul J. Pigram, Boron coordination structure at the surfaces of sodium borosilicate and aluminoborosilicate glasses by B K-edge NEXAFS, Journal of Non-Crystalline Solids, Volume 545, 2020, 120247, ISSN 0022-3093, https://doi.org/10.1016/j.jnoncrysol.2020.120247. | NABS-10-5-10-75 | 4.8 | 10.2 | 0 | 0 | 0 | 0 | 0 | 0 | 9.2 | 0 | 75.8 | 0 | 0 | 0 | 0 | 0 | 0 | 0 | 0 | 0 | 0 | 0 | 0 | 0 | 0 | 0 | 42.3 | NMR | 100 | Water quench |  |  |  |  | 2 | 0 | 40.40766 | 40.40766 | 36.55247 | 36.55247 | 37.19456 | 37.19456 | 0.3129252 | 0.3129252
696 | Nicholas J. Smith, Cody V. Cushman, Matthew R. Linford, Robert A. Schaut, Joy Banerjee, Randall E. Youngman, Lars Thomsen, Landon S. Fisher, Anders J. Barlow, Paul J. Pigram, Boron coordination structure at the surfaces of sodium borosilicate and aluminoborosilicate glasses by B K-edge NEXAFS, Journal of Non-Crystalline Solids, Volume 545, 2020, 120247, ISSN 0022-3093, https://doi.org/10.1016/j.jnoncrysol.2020.120247. | NABS-10-5-20-65 | 4.7 | 19.8 | 0 | 0 | 0 | 0 | 0 | 0 | 9.4 | 0 | 66 | 0 | 0 | 0 | 0 | 0 | 0 | 0 | 0 | 0 | 0 | 0 | 0 | 0 | 0 | 0 | 24.5 | NMR | 99.9 | Water quench |  |  |  |  | 2 | 0 | 28.17281 | 28.17281 | 23.77233 | 23.77233 | 21.04907 | 21.04907 | 0.2435233 | 0.2435233
697 | Nicholas J. Smith, Cody V. Cushman, Matthew R. Linford, Robert A. Schaut, Joy Banerjee, Randall E. Youngman, Lars Thomsen, Landon S. Fisher, Anders J. Barlow, Paul J. Pigram, Boron coordination structure at the surfaces of sodium borosilicate and aluminoborosilicate glasses by B K-edge NEXAFS, Journal of Non-Crystalline Solids, Volume 545, 2020, 120247, ISSN 0022-3093, https://doi.org/10.1016/j.jnoncrysol.2020.120247. | NABS-10-5-30-60 | 4.8 | 28.3 | 0 | 0 | 0 | 0 | 0 | 0 | 9.4 | 0 | 57.5 | 0 | 0 | 0 | 0 | 0 | 0 | 0 | 0 | 0 | 0 | 0 | 0 | 0 | 0 | 0 | 16.9 | NMR | 100 | Water quench |  |  |  |  | 2 | 0 | 17.99821 | 17.99821 | 17.12073 | 17.12073 | 14.21297 | 14.21297 | 0.1978947 | 0.1978947
698 | Nicholas J. Smith, Cody V. Cushman, Matthew R. Linford, Robert A. Schaut, Joy Banerjee, Randall E. Youngman, Lars Thomsen, Landon S. Fisher, Anders J. Barlow, Paul J. Pigram, Boron coordination structure at the surfaces of sodium borosilicate and aluminoborosilicate glasses by B K-edge NEXAFS, Journal of Non-Crystalline Solids, Volume 545, 2020, 120247, ISSN 0022-3093, https://doi.org/10.1016/j.jnoncrysol.2020.120247. | NABS-10-5-35-50 | 4.8 | 38 | 0 | 0 | 0 | 0 | 0 | 0 | 9.4 | 0 | 47.7 | 0 | 0 | 0 | 0 | 0 | 0 | 0 | 0 | 0 | 0 | 0 | 0 | 0 | 0 | 0 | 13.8 | NMR | 99.9 | Water quench |  |  |  |  | 2 | 0 | 13.16122 | 13.16122 | 13.6532 | 13.6532 | 12.72044 | 12.72044 | 0.1643357 | 0.1643357
699 | Nicholas J. Smith, Cody V. Cushman, Matthew R. Linford, Robert A. Schaut, Joy Banerjee, Randall E. Youngman, Lars Thomsen, Landon S. Fisher, Anders J. Barlow, Paul J. Pigram, Boron coordination structure at the surfaces of sodium borosilicate and aluminoborosilicate glasses by B K-edge NEXAFS, Journal of Non-Crystalline Solids, Volume 545, 2020, 120247, ISSN 0022-3093, https://doi.org/10.1016/j.jnoncrysol.2020.120247. | NABS-10-5-45-40 | 4.8 | 47.4 | 0 | 0 | 0 | 0 | 0 | 0 | 9.5 | 0 | 38.2 | 0 | 0 | 0 | 0 | 0 | 0 | 0 | 0 | 0 | 0 | 0 | 0 | 0 | 0 | 0 | 12.4 | NMR | 99.9 | Water quench |  |  |  |  | 2 | 0 | 12.12083 | 12.12083 | 11.74617 | 11.74617 | 12.08615 | 12.08615 | 0.1426426 | 0.1426426
700 | Nicholas J. Smith, Cody V. Cushman, Matthew R. Linford, Robert A. Schaut, Joy Banerjee, Randall E. Youngman, Lars Thomsen, Landon S. Fisher, Anders J. Barlow, Paul J. Pigram, Boron coordination structure at the surfaces of sodium borosilicate and aluminoborosilicate glasses by B K-edge NEXAFS, Journal of Non-Crystalline Solids, Volume 545, 2020, 120247, ISSN 0022-3093, https://doi.org/10.1016/j.jnoncrysol.2020.120247. | NABS-10-5-55-30 | 4.9 | 56.6 | 0 | 0 | 0 | 0 | 0 | 0 | 9.5 | 0 | 29 | 0 | 0 | 0 | 0 | 0 | 0 | 0 | 0 | 0 | 0 | 0 | 0 | 0 | 0 | 0 | 10.6 | NMR | 100 | Water quench |  |  |  |  | 2 | 0 | 10.91647 | 10.91647 | 10.12795 | 10.12795 | 10.71157 | 10.71157 | 0.1246719 | 0.1246719
701 | Nicholas J. Smith, Cody V. Cushman, Matthew R. Linford, Robert A. Schaut, Joy Banerjee, Randall E. Youngman, Lars Thomsen, Landon S. Fisher, Anders J. Barlow, Paul J. Pigram, Boron coordination structure at the surfaces of sodium borosilicate and aluminoborosilicate glasses by B K-edge NEXAFS, Journal of Non-Crystalline Solids, Volume 545, 2020, 120247, ISSN 0022-3093, https://doi.org/10.1016/j.jnoncrysol.2020.120247. | NABS-10-5-65-20 | 4.9 | 66 | 0 | 0 | 0 | 0 | 0 | 0 | 9.5 | 0 | 19.4 | 0 | 0 | 0 | 0 | 0 | 0 | 0 | 0 | 0 | 0 | 0 | 0 | 0 | 0 | 0 | 9.8 | NMR | 99.8 | Water quench |  |  |  |  | 2 | 0 | 10.01987 | 10.01987 | 9.089094 | 9.089094 | 10.0161 | 10.0161 | 0.1109813 | 0.1109813
702 | Nicholas J. Smith, Cody V. Cushman, Matthew R. Linford, Robert A. Schaut, Joy Banerjee, Randall E. Youngman, Lars Thomsen, Landon S. Fisher, Anders J. Barlow, Paul J. Pigram, Boron coordination structure at the surfaces of sodium borosilicate and aluminoborosilicate glasses by B K-edge NEXAFS, Journal of Non-Crystalline Solids, Volume 545, 2020, 120247, ISSN 0022-3093, https://doi.org/10.1016/j.jnoncrysol.2020.120247. | NABS-10-5-75-10 | 4.9 | 75.8 | 0 | 0 | 0 | 0 | 0 | 0 | 9.5 | 0 | 9.7 | 0 | 0 | 0 | 0 | 0 | 0 | 0 | 0 | 0 | 0 | 0 | 0 | 0 | 0 | 0 | 9.8 | NMR | 99.9 | Water quench |  |  |  |  | 2 | 0 | 9.164262 | 9.164262 | 8.220781 | 8.220781 | 9.123064 | 9.123064 | 0.09958071 | 0.09958071
703 | Takahiro Ohkubo, Shingo Urata, Yutaka Imamura, Taketoshi Taniguchi, Nanae Ishioka, Masamichi Tanida, Eiji Tsuchida, Lu Deng, and Jincheng Du, Modeling the Structure and Dynamics of Lithium Borosilicate Glasses with Ab Initio Molecular Dynamics Simulations. The Journal of Physical Chemistry C 2021 125 (15), 8080-8089, DOI: 10.1021/acs.jpcc.1c00309 | 40L30B30S | 0 | 30 | 0 | 0 | 0 | 0 | 40 | 0 | 0 | 0 | 30 | 0 | 0 | 0 | 0 | 0 | 0 | 0 | 0 | 0 | 0 | 0 | 0 | 0 | 0 | 0 | 57.5 | NMR | 100 | Fast quench |  | glass flake | atm | N4 values also obtained via AIMD, DBX, CMD0300, CMD700, Rapidly cooled using rollout machine | 3 | 0 | 48.55544 | 48.55544 | 45.77536 | 45.77536 | 55.03971 | 55.03971 | 0.4341451 | 0.4251667
704 | Takahiro Ohkubo, Shingo Urata, Yutaka Imamura, Taketoshi Taniguchi, Nanae Ishioka, Masamichi Tanida, Eiji Tsuchida, Lu Deng, and Jincheng Du, Modeling the Structure and Dynamics of Lithium Borosilicate Glasses with Ab Initio Molecular Dynamics Simulations. The Journal of Physical Chemistry C 2021 125 (15), 8080-8089, DOI: 10.1021/acs.jpcc.1c00309 | 40L50B10S | 0 | 50 | 0 | 0 | 0 | 0 | 40 | 0 | 0 | 0 | 10 | 0 | 0 | 0 | 0 | 0 | 0 | 0 | 0 | 0 | 0 | 0 | 0 | 0 | 0 | 0 | 52.2 | NMR | 100 | Fast quench |  |  |  |  | 3 | 0 | 50.76759 | 50.76759 | 47.92529 | 47.92529 | 52.46719 | 52.46719 | 0.4170676 | 0.4063182
705 | Takahiro Ohkubo, Shingo Urata, Yutaka Imamura, Taketoshi Taniguchi, Nanae Ishioka, Masamichi Tanida, Eiji Tsuchida, Lu Deng, and Jincheng Du, Modeling the Structure and Dynamics of Lithium Borosilicate Glasses with Ab Initio Molecular Dynamics Simulations. The Journal of Physical Chemistry C 2021 125 (15), 8080-8089, DOI: 10.1021/acs.jpcc.1c00309 | 60L25B15S | 0 | 25 | 0 | 0 | 0 | 0 | 60 | 0 | 0 | 0 | 15 | 0 | 0 | 0 | 0 | 0 | 0 | 0 | 0 | 0 | 0 | 0 | 0 | 0 | 0 | 0 | 25.5 | NMR | 100 | Fast quench |  |  |  |  | 3 | 0 | 26.72288 | 26.72288 | 29.38336 | 29.38336 | 24.80763 | 24.80763 | 0.151533 | 0.04934615
706 | Peng Lv, Baltzar Stevensson, Yang Yu, Tieshan Wang, and Mattias Edén. BO3/BO4 Intermixing in Borosilicate Glass Networks Probed by Double-Quantum 11B NMR: What Factors Govern BO4–BO4 Formation? The Journal of Physical Chemistry C 2023 127 (40), 20026-20040, DOI: 10.1021/acs.jpcc.3c03577 | Lv-K2.0-0.75 | 0 | 26.7 | 0 | 0 | 0 | 20 | 0 | 0 | 0 | 0 | 53.3 | 0 | 0 | 0 | 0 | 0 | 0 | 0 | 0 | 0 | 0 | 0 | 0 | 0 | 0 | 0 | 62.8 | NMR | 100 | Water quench |  |  |  |  | 2 | 0 | 61.6407 | 61.6407 | 60.45839 | 60.45839 | 61.69839 | 61.69839 | 0.5505213 | 0.6279288
707 | Peng Lv, Baltzar Stevensson, Yang Yu, Tieshan Wang, and Mattias Edén. BO3/BO4 Intermixing in Borosilicate Glass Networks Probed by Double-Quantum 11B NMR: What Factors Govern BO4–BO4 Formation? The Journal of Physical Chemistry C 2023 127 (40), 20026-20040, DOI: 10.1021/acs.jpcc.3c03577 | Lv-Na2.0-0.75 | 0 | 26.7 | 0 | 0 | 0 | 0 | 0 | 0 | 20 | 0 | 53.3 | 0 | 0 | 0 | 0 | 0 | 0 | 0 | 0 | 0 | 0 | 0 | 0 | 0 | 0 | 0 | 60.4 | NMR | 100 | Water quench |  |  |  |  | 2 | 0 | 55.39528 | 55.39528 | 54.86385 | 54.86385 | 57.13171 | 57.13171 | 0.5505213 | 0.6279288
708 | Peng Lv, Baltzar Stevensson, Yang Yu, Tieshan Wang, and Mattias Edén. BO3/BO4 Intermixing in Borosilicate Glass Networks Probed by Double-Quantum 11B NMR: What Factors Govern BO4–BO4 Formation? The Journal of Physical Chemistry C 2023 127 (40), 20026-20040, DOI: 10.1021/acs.jpcc.3c03577 | Lv-K4.0-0.75 | 0 | 17.4 | 0 | 0 | 0 | 13 | 0 | 0 | 0 | 0 | 69.6 | 0 | 0 | 0 | 0 | 0 | 0 | 0 | 0 | 0 | 0 | 0 | 0 | 0 | 0 | 0 | 68.1 | NMR | 100 | Water quench |  |  |  |  | 2 | 0 | 71.86976 | 71.86976 | 71.73203 | 71.73203 | 69.13542 | 69.13542 | 0.6353259 | 0.666
709 | Peng Lv, Baltzar Stevensson, Yang Yu, Tieshan Wang, and Mattias Edén. BO3/BO4 Intermixing in Borosilicate Glass Networks Probed by Double-Quantum 11B NMR: What Factors Govern BO4–BO4 Formation? The Journal of Physical Chemistry C 2023 127 (40), 20026-20040, DOI: 10.1021/acs.jpcc.3c03577 | Lv-RbNa4.0-0.75 | 0 | 17.4 | 0 | 0 | 0 | 0 | 0 | 0 | 6.5 | 0 | 69.6 | 0 | 0 | 0 | 0 | 0 | 0 | 0 | 0 | 0 | 0 | 0 | 6.5 | 0 | 0 | 0 | 65.1 | NMR | 100 | Water quench |  |  |  |  | 2 | 0 | 65.24327 | 65.24327 | 66.42657 | 66.42657 | 66.16131 | 66.16131 | 0.6353259 | 0.666
710 | Peng Lv, Baltzar Stevensson, Yang Yu, Tieshan Wang, and Mattias Edén. BO3/BO4 Intermixing in Borosilicate Glass Networks Probed by Double-Quantum 11B NMR: What Factors Govern BO4–BO4 Formation? The Journal of Physical Chemistry C 2023 127 (40), 20026-20040, DOI: 10.1021/acs.jpcc.3c03577 | Lv-Na4.0-0.75 | 0 | 17.4 | 0 | 0 | 0 | 0 | 0 | 0 | 13 | 0 | 69.6 | 0 | 0 | 0 | 0 | 0 | 0 | 0 | 0 | 0 | 0 | 0 | 0 | 0 | 0 | 0 | 61.8 | NMR | 100 | Water quench |  |  |  |  | 2 | 0 | 61.395 | 61.395 | 62.99009 | 62.99009 | 62.66946 | 62.66946 | 0.6353259 | 0.666
711 | Peng Lv, Baltzar Stevensson, Yang Yu, Tieshan Wang, and Mattias Edén. BO3/BO4 Intermixing in Borosilicate Glass Networks Probed by Double-Quantum 11B NMR: What Factors Govern BO4–BO4 Formation? The Journal of Physical Chemistry C 2023 127 (40), 20026-20040, DOI: 10.1021/acs.jpcc.3c03577 | Lv-MgNa4.0-0.75 | 0 | 17.4 | 0 | 0 | 0 | 0 | 0 | 6.5 | 6.5 | 0 | 69.6 | 0 | 0 | 0 | 0 | 0 | 0 | 0 | 0 | 0 | 0 | 0 | 0 | 0 | 0 | 0 | 31.3 | NMR | 100 | Water quench |  |  |  |  | 2 | 0 | 31.23998 | 31.23998 | 31.35417 | 31.35417 | 31.33351 | 31.33351 | 0.5603448 | 0.5603448
712 | Peng Lv, Baltzar Stevensson, Yang Yu, Tieshan Wang, and Mattias Edén. BO3/BO4 Intermixing in Borosilicate Glass Networks Probed by Double-Quantum 11B NMR: What Factors Govern BO4–BO4 Formation? The Journal of Physical Chemistry C 2023 127 (40), 20026-20040, DOI: 10.1021/acs.jpcc.3c03577 | Lv-LiNa2.02.1 | 0 | 19.6 | 0 | 0 | 0 | 20.6 | 0 | 0 | 20.6 | 0 | 39.2 | 0 | 0 | 0 | 0 | 0 | 0 | 0 | 0 | 0 | 0 | 0 | 0 | 0 | 0 | 0 | 54.7 | NMR | 100 | Water quench |  |  |  |  | 2 | 0 | 45.97589 | 45.97589 | 44.77246 | 44.77246 | 44.16553 | 44.16553 | 0.4187516 | 0.4192415
713 | Peng Lv, Baltzar Stevensson, Yang Yu, Tieshan Wang, and Mattias Edén. BO3/BO4 Intermixing in Borosilicate Glass Networks Probed by Double-Quantum 11B NMR: What Factors Govern BO4–BO4 Formation? The Journal of Physical Chemistry C 2023 127 (40), 20026-20040, DOI: 10.1021/acs.jpcc.3c03577 | Lv-Na2.0-0.26 | 0 | 30.7 | 0 | 0 | 0 | 0 | 0 | 0 | 8 | 0 | 61.3 | 0 | 0 | 0 | 0 | 0 | 0 | 0 | 0 | 0 | 0 | 0 | 0 | 0 | 0 | 0 | 27 | NMR | 100 | Water quench |  |  |  |  | 2 | 0 | 26.30631 | 26.30631 | 25.99566 | 25.99566 | 25.58723 | 25.58723 | 0.2605863 | 0.2605863
714 | Peng Lv, Baltzar Stevensson, Yang Yu, Tieshan Wang, and Mattias Edén. BO3/BO4 Intermixing in Borosilicate Glass Networks Probed by Double-Quantum 11B NMR: What Factors Govern BO4–BO4 Formation? The Journal of Physical Chemistry C 2023 127 (40), 20026-20040, DOI: 10.1021/acs.jpcc.3c03577 | Lv-Na2.0-0.5 | 0 | 28.6 | 0 | 0 | 0 | 0 | 0 | 0 | 14.3 | 0 | 57.1 | 0 | 0 | 0 | 0 | 0 | 0 | 0 | 0 | 0 | 0 | 0 | 0 | 0 | 0 | 0 | 47.6 | NMR | 100 | Water quench |  |  |  |  | 2 | 0 | 46.05502 | 46.05502 | 47.06444 | 47.06444 | 46.74344 | 46.74344 | 0.5 | 0.5
715 | Peng Lv, Baltzar Stevensson, Yang Yu, Tieshan Wang, and Mattias Edén. BO3/BO4 Intermixing in Borosilicate Glass Networks Probed by Double-Quantum 11B NMR: What Factors Govern BO4–BO4 Formation? The Journal of Physical Chemistry C 2023 127 (40), 20026-20040, DOI: 10.1021/acs.jpcc.3c03577 | Lv-Na2.0-2.5 | 0 | 18.2 | 0 | 0 | 0 | 0 | 0 | 0 | 45.5 | 0 | 36.3 | 0 | 0 | 0 | 0 | 0 | 0 | 0 | 0 | 0 | 0 | 0 | 0 | 0 | 0 | 0 | 41.1 | NMR | 100 | Water quench |  |  |  |  | 2 | 0 | 43.8543 | 43.8543 | 43.4088 | 43.4088 | 42.90099 | 42.90099 | 0.3320102 | 0.3354131
716 | Peng Lv, Baltzar Stevensson, Yang Yu, Tieshan Wang, and Mattias Edén. BO3/BO4 Intermixing in Borosilicate Glass Networks Probed by Double-Quantum 11B NMR: What Factors Govern BO4–BO4 Formation? The Journal of Physical Chemistry C 2023 127 (40), 20026-20040, DOI: 10.1021/acs.jpcc.3c03577 | Lv-Na4.0-1.2 | 0 | 16.1 | 0 | 0 | 0 | 0 | 0 | 0 | 19.4 | 0 | 64.5 | 0 | 0 | 0 | 0 | 0 | 0 | 0 | 0 | 0 | 0 | 0 | 0 | 0 | 0 | 0 | 73.3 | NMR | 100 | Water quench |  |  |  |  | 2 | 0 | 68.73635 | 68.73635 | 68.48323 | 68.48323 | 70.14641 | 70.14641 | 0.7196958 | 0.666118
717 | Peng Lv, Baltzar Stevensson, Yang Yu, Tieshan Wang, and Mattias Edén. BO3/BO4 Intermixing in Borosilicate Glass Networks Probed by Double-Quantum 11B NMR: What Factors Govern BO4–BO4 Formation? The Journal of Physical Chemistry C 2023 127 (40), 20026-20040, DOI: 10.1021/acs.jpcc.3c03577 | Lv-CaNa0.5-0.5 | 0 | 50 | 12.5 | 0 | 0 | 0 | 0 | 0 | 12.5 | 0 | 25 | 0 | 0 | 0 | 0 | 0 | 0 | 0 | 0 | 0 | 0 | 0 | 0 | 0 | 0 | 0 | 41.9 | NMR | 100 | Water quench |  |  |  |  | 2 | 0 | 45.51559 | 45.51559 | 44.83267 | 44.83267 | 45.71437 | 45.71437 | 0.375 | 0.375
718 | Peng Lv, Baltzar Stevensson, Yang Yu, Tieshan Wang, and Mattias Edén. BO3/BO4 Intermixing in Borosilicate Glass Networks Probed by Double-Quantum 11B NMR: What Factors Govern BO4–BO4 Formation? The Journal of Physical Chemistry C 2023 127 (40), 20026-20040, DOI: 10.1021/acs.jpcc.3c03577 | Lv-CaNa2.0-0.5 | 0 | 28.6 | 7.1 | 0 | 0 | 0 | 0 | 0 | 7.1 | 0 | 57.2 | 0 | 0 | 0 | 0 | 0 | 0 | 0 | 0 | 0 | 0 | 0 | 0 | 0 | 0 | 0 | 40.4 | NMR | 100 | Water quench |  |  |  |  | 2 | 0 | 39.72637 | 39.72637 | 37.92725 | 37.92725 | 40.44477 | 40.44477 | 0.3723776 | 0.3723776
719 | Peng Lv, Baltzar Stevensson, Yang Yu, Tieshan Wang, and Mattias Edén. BO3/BO4 Intermixing in Borosilicate Glass Networks Probed by Double-Quantum 11B NMR: What Factors Govern BO4–BO4 Formation? The Journal of Physical Chemistry C 2023 127 (40), 20026-20040, DOI: 10.1021/acs.jpcc.3c03577 | Lv-CaNa4.0-1.2 | 0 | 16.1 | 9.7 | 0 | 0 | 0 | 0 | 0 | 9.7 | 0 | 64.5 | 0 | 0 | 0 | 0 | 0 | 0 | 0 | 0 | 0 | 0 | 0 | 0 | 0 | 0 | 0 | 55.2 | NMR | 100 | Water quench |  |  |  |  | 2 | 0 | 58.60562 | 58.60562 | 60.3895 | 60.3895 | 55.46222 | 55.46222 | 0.6750294 | 0.666118
720 | Peng Lv, Baltzar Stevensson, Yang Yu, Tieshan Wang, and Mattias Edén. BO3/BO4 Intermixing in Borosilicate Glass Networks Probed by Double-Quantum 11B NMR: What Factors Govern BO4–BO4 Formation? The Journal of Physical Chemistry C 2023 127 (40), 20026-20040, DOI: 10.1021/acs.jpcc.3c03577 | Lv-CaNa4.0-2.0 | 0 | 14.3 | 14.3 | 0 | 0 | 0 | 0 | 0 | 14.3 | 0 | 57.1 | 0 | 0 | 0 | 0 | 0 | 0 | 0 | 0 | 0 | 0 | 0 | 0 | 0 | 0 | 0 | 59.1 | NMR | 100 | Water quench |  |  |  |  | 2 | 0 | 60.24986 | 60.24986 | 59.93927 | 59.93927 | 60.05308 | 60.05308 | 0.7296486 | 0.6658671
721 | Peng Lv, Baltzar Stevensson, Yang Yu, Tieshan Wang, and Mattias Edén. BO3/BO4 Intermixing in Borosilicate Glass Networks Probed by Double-Quantum 11B NMR: What Factors Govern BO4–BO4 Formation? The Journal of Physical Chemistry C 2023 127 (40), 20026-20040, DOI: 10.1021/acs.jpcc.3c03577 | Lv-CaNa4.0-3.3 | 0 | 12 | 19.9 | 0 | 0 | 0 | 0 | 0 | 19.9 | 0 | 48.2 | 0 | 0 | 0 | 0 | 0 | 0 | 0 | 0 | 0 | 0 | 0 | 0 | 0 | 0 | 0 | 47.2 | NMR | 100 | Water quench |  |  |  |  | 2 | 0 | 48.48697 | 48.48697 | 48.02979 | 48.02979 | 48.46836 | 48.46836 | 0.6223026 | 0.603881
722 | Peng Lv, Chunting Wang, Baltzar Stevensson, Yang Yu, Tieshan Wang, Mattias Edén, Impact of the cation field strength on physical properties and structures of alkali and alkaline-earth borosilicate glasses, Ceramics International, Volume 48, Issue 13, 2022, Pages 18094-18107, ISSN 0272-8842, https://doi.org/10.1016/j.ceramint.2022.03.022. | Li2.0-0.75 | 0 | 26.67 | 0 | 0 | 0 | 0 | 10 | 0 | 10 | 0 | 53.33 | 0 | 0 | 0 | 0 | 0 | 0 | 0 | 0 | 0 | 0 | 0 | 0 | 0 | 0 | 0 | 56.3 | NMR | 100 | Water quench |  |  | Atm | La glass is missing from initial composition table but included in N4 measures, typo in comp table? | 2 | 0 | 55.81713 | 55.81713 | 56.14478 | 56.14478 | 56.92362 | 56.92362 | 0.5508191 | 0.6279929
723 | Peng Lv, Chunting Wang, Baltzar Stevensson, Yang Yu, Tieshan Wang, Mattias Edén, Impact of the cation field strength on physical properties and structures of alkali and alkaline-earth borosilicate glasses, Ceramics International, Volume 48, Issue 13, 2022, Pages 18094-18107, ISSN 0272-8842, https://doi.org/10.1016/j.ceramint.2022.03.022. | Na2.0-0.75 | 0 | 26.67 | 0 | 0 | 0 | 0 | 0 | 0 | 20 | 0 | 53.33 | 0 | 0 | 0 | 0 | 0 | 0 | 0 | 0 | 0 | 0 | 0 | 0 | 0 | 0 | 0 | 60.4 | NMR | 100 | Water quench |  |  |  |  | 2 | 0 | 55.42535 | 55.42535 | 54.89821 | 54.89821 | 57.1639 | 57.1639 | 0.5508191 | 0.6279929
724 | Peng Lv, Chunting Wang, Baltzar Stevensson, Yang Yu, Tieshan Wang, Mattias Edén, Impact of the cation field strength on physical properties and structures of alkali and alkaline-earth borosilicate glasses, Ceramics International, Volume 48, Issue 13, 2022, Pages 18094-18107, ISSN 0272-8842, https://doi.org/10.1016/j.ceramint.2022.03.022. | K2.0-0.75 | 0 | 26.67 | 0 | 0 | 0 | 10 | 0 | 0 | 10 | 0 | 53.33 | 0 | 0 | 0 | 0 | 0 | 0 | 0 | 0 | 0 | 0 | 0 | 0 | 0 | 0 | 0 | 62.4 | NMR | 100 | Water quench |  |  |  |  | 2 | 0 | 57.39752 | 57.39752 | 59.84366 | 59.84366 | 60.59677 | 60.59677 | 0.5508191 | 0.6279929
725 | Peng Lv, Chunting Wang, Baltzar Stevensson, Yang Yu, Tieshan Wang, Mattias Edén, Impact of the cation field strength on physical properties and structures of alkali and alkaline-earth borosilicate glasses, Ceramics International, Volume 48, Issue 13, 2022, Pages 18094-18107, ISSN 0272-8842, https://doi.org/10.1016/j.ceramint.2022.03.022. | Rb2.0-0.75 | 0 | 26.67 | 0 | 0 | 0 | 0 | 0 | 0 | 10 | 0 | 53.33 | 0 | 0 | 0 | 0 | 0 | 0 | 0 | 0 | 0 | 0 | 0 | 10 | 0 | 0 | 0 | 60.3 | NMR | 100 | Water quench |  |  |  |  | 2 | 0 | 61.43172 | 61.43172 | 60.02117 | 60.02117 | 60.5278 | 60.5278 | 0.5508191 | 0.6279929
726 | Peng Lv, Chunting Wang, Baltzar Stevensson, Yang Yu, Tieshan Wang, Mattias Edén, Impact of the cation field strength on physical properties and structures of alkali and alkaline-earth borosilicate glasses, Ceramics International, Volume 48, Issue 13, 2022, Pages 18094-18107, ISSN 0272-8842, https://doi.org/10.1016/j.ceramint.2022.03.022. | Mg2.0-0.75 | 0 | 26.67 | 0 | 0 | 0 | 0 | 0 | 10 | 10 | 0 | 53.33 | 0 | 0 | 0 | 0 | 0 | 0 | 0 | 0 | 0 | 0 | 0 | 0 | 0 | 0 | 0 | 36.1 | NMR | 100 | Water quench |  |  |  |  | 2 | 0 | 35.38582 | 35.38582 | 34.55013 | 34.55013 | 36.51243 | 36.51243 | 0.5147629 | 0.5624297
727 | Peng Lv, Chunting Wang, Baltzar Stevensson, Yang Yu, Tieshan Wang, Mattias Edén, Impact of the cation field strength on physical properties and structures of alkali and alkaline-earth borosilicate glasses, Ceramics International, Volume 48, Issue 13, 2022, Pages 18094-18107, ISSN 0272-8842, https://doi.org/10.1016/j.ceramint.2022.03.022. | Ca2.0-0.75 | 0 | 26.67 | 10 | 0 | 0 | 0 | 0 | 0 | 10 | 0 | 53.33 | 0 | 0 | 0 | 0 | 0 | 0 | 0 | 0 | 0 | 0 | 0 | 0 | 0 | 0 | 0 | 48.3 | NMR | 100 | Water quench |  |  |  |  | 2 | 0 | 51.59868 | 51.59868 | 51.50966 | 51.50966 | 55.35546 | 55.35546 | 0.5147629 | 0.5624297
728 | Peng Lv, Chunting Wang, Baltzar Stevensson, Yang Yu, Tieshan Wang, Mattias Edén, Impact of the cation field strength on physical properties and structures of alkali and alkaline-earth borosilicate glasses, Ceramics International, Volume 48, Issue 13, 2022, Pages 18094-18107, ISSN 0272-8842, https://doi.org/10.1016/j.ceramint.2022.03.022. | Sr2.0-0.75 | 0 | 26.67 | 0 | 0 | 0 | 0 | 0 | 0 | 10 | 0 | 53.33 | 0 | 0 | 0 | 0 | 0 | 0 | 0 | 0 | 0 | 0 | 10 | 0 | 0 | 0 | 0 | 53.8 | NMR | 100 | Water quench |  |  |  |  | 2 | 10 | 52.66132 | 52.66132 | 54.13742 | 54.13742 | 56.6762 | 56.6762 | 0.5147629 | 0.5624297
729 | Peng Lv, Chunting Wang, Baltzar Stevensson, Yang Yu, Tieshan Wang, Mattias Edén, Impact of the cation field strength on physical properties and structures of alkali and alkaline-earth borosilicate glasses, Ceramics International, Volume 48, Issue 13, 2022, Pages 18094-18107, ISSN 0272-8842, https://doi.org/10.1016/j.ceramint.2022.03.022. | Ba2.0-0.75 | 0 | 26.67 | 0 | 0 | 0 | 0 | 0 | 0 | 10 | 0 | 53.33 | 0 | 0 | 0 | 0 | 10 | 0 | 0 | 0 | 0 | 0 | 0 | 0 | 0 | 0 | 0 | 57.4 | NMR | 100 | Water quench |  |  |  |  | 2 | 10 | 52.66132 | 52.66132 | 54.13742 | 54.13742 | 56.6762 | 56.6762 | 0.5147629 | 0.5624297
730 | Peng Lv, Chunting Wang, Baltzar Stevensson, Yang Yu, Tieshan Wang, Mattias Edén, Impact of the cation field strength on physical properties and structures of alkali and alkaline-earth borosilicate glasses, Ceramics International, Volume 48, Issue 13, 2022, Pages 18094-18107, ISSN 0272-8842, https://doi.org/10.1016/j.ceramint.2022.03.022. | Li4.0-0.75 | 0 | 17.27 | 0 | 0 | 0 | 0 | 6.48 | 0 | 6.48 | 0 | 69.77 | 0 | 0 | 0 | 0 | 0 | 0 | 0 | 0 | 0 | 0 | 0 | 0 | 0 | 0 | 0 | 53.9 | NMR | 100 | Water quench |  |  |  |  | 2 | 0 | 52.05887 | 52.05887 | 52.91156 | 52.91156 | 54.91884 | 54.91884 | 0.6376149 | 0.6667591
731 | Peng Lv, Chunting Wang, Baltzar Stevensson, Yang Yu, Tieshan Wang, Mattias Edén, Impact of the cation field strength on physical properties and structures of alkali and alkaline-earth borosilicate glasses, Ceramics International, Volume 48, Issue 13, 2022, Pages 18094-18107, ISSN 0272-8842, https://doi.org/10.1016/j.ceramint.2022.03.022. | Na4.0-0.75 | 0 | 17.27 | 0 | 0 | 0 | 0 | 0 | 0 | 12.96 | 0 | 69.77 | 0 | 0 | 0 | 0 | 0 | 0 | 0 | 0 | 0 | 0 | 0 | 0 | 0 | 0 | 0 | 62.3 | NMR | 100 | Water quench |  |  |  |  | 2 | 0 | 61.54426 | 61.54426 | 63.16983 | 63.16983 | 62.88005 | 62.88005 | 0.6376149 | 0.6667591
732 | Peng Lv, Chunting Wang, Baltzar Stevensson, Yang Yu, Tieshan Wang, Mattias Edén, Impact of the cation field strength on physical properties and structures of alkali and alkaline-earth borosilicate glasses, Ceramics International, Volume 48, Issue 13, 2022, Pages 18094-18107, ISSN 0272-8842, https://doi.org/10.1016/j.ceramint.2022.03.022. | K4.0-0.75 | 0 | 17.27 | 0 | 0 | 0 | 6.48 | 0 | 0 | 6.48 | 0 | 69.77 | 0 | 0 | 0 | 0 | 0 | 0 | 0 | 0 | 0 | 0 | 0 | 0 | 0 | 0 | 0 | 66.7 | NMR | 100 | Water quench |  |  |  |  | 2 | 0 | 49.87567 | 49.87567 | 56.23658 | 56.23658 | 65.17332 | 65.17332 | 0.6376149 | 0.6667591
733 | Peng Lv, Chunting Wang, Baltzar Stevensson, Yang Yu, Tieshan Wang, Mattias Edén, Impact of the cation field strength on physical properties and structures of alkali and alkaline-earth borosilicate glasses, Ceramics International, Volume 48, Issue 13, 2022, Pages 18094-18107, ISSN 0272-8842, https://doi.org/10.1016/j.ceramint.2022.03.022. | Rb4.0-0.75 | 0 | 17.27 | 0 | 0 | 0 | 0 | 0 | 0 | 6.48 | 0 | 69.77 | 0 | 0 | 0 | 0 | 0 | 0 | 0 | 0 | 0 | 0 | 0 | 6.48 | 0 | 0 | 0 | 65.1 | NMR | 100 | Water quench |  |  |  |  | 2 | 0 | 65.31413 | 65.31413 | 66.5507 | 66.5507 | 66.56386 | 66.56386 | 0.6376149 | 0.6667591
734 | Peng Lv, Chunting Wang, Baltzar Stevensson, Yang Yu, Tieshan Wang, Mattias Edén, Impact of the cation field strength on physical properties and structures of alkali and alkaline-earth borosilicate glasses, Ceramics International, Volume 48, Issue 13, 2022, Pages 18094-18107, ISSN 0272-8842, https://doi.org/10.1016/j.ceramint.2022.03.022. | Mg4.0-0.75 | 0 | 17.27 | 0 | 0 | 0 | 0 | 0 | 6.48 | 6.48 | 0 | 69.77 | 0 | 0 | 0 | 0 | 0 | 0 | 0 | 0 | 0 | 0 | 0 | 0 | 0 | 0 | 0 | 31.3 | NMR | 100 | Water quench |  |  |  |  | 2 | 0 | 31.29602 | 31.29602 | 31.39308 | 31.39308 | 31.36707 | 31.36707 | 0.5628257 | 0.5628257
735 | Peng Lv, Chunting Wang, Baltzar Stevensson, Yang Yu, Tieshan Wang, Mattias Edén, Impact of the cation field strength on physical properties and structures of alkali and alkaline-earth borosilicate glasses, Ceramics International, Volume 48, Issue 13, 2022, Pages 18094-18107, ISSN 0272-8842, https://doi.org/10.1016/j.ceramint.2022.03.022. | Ca4.0-0.75 | 0 | 17.27 | 6.48 | 0 | 0 | 0 | 0 | 0 | 6.48 | 0 | 69.77 | 0 | 0 | 0 | 0 | 0 | 0 | 0 | 0 | 0 | 0 | 0 | 0 | 0 | 0 | 0 | 42 | NMR | 100 | Water quench |  |  |  |  | 2 | 0 | 47.63873 | 47.63873 | 45.32652 | 45.32652 | 42.31758 | 42.31758 | 0.5628257 | 0.5628257
736 | Peng Lv, Chunting Wang, Baltzar Stevensson, Yang Yu, Tieshan Wang, Mattias Edén, Impact of the cation field strength on physical properties and structures of alkali and alkaline-earth borosilicate glasses, Ceramics International, Volume 48, Issue 13, 2022, Pages 18094-18107, ISSN 0272-8842, https://doi.org/10.1016/j.ceramint.2022.03.022. | Sr4.0-0.75 | 0 | 17.27 | 0 | 0 | 0 | 0 | 0 | 0 | 6.48 | 0 | 69.77 | 0 | 0 | 0 | 0 | 0 | 0 | 0 | 0 | 0 | 0 | 6.48 | 0 | 0 | 0 | 0 | 51.7 | NMR | 100 | Water quench |  |  |  |  | 2 | 6.48 | 51.7096 | 51.7096 | 54.08106 | 54.08106 | 54.25703 | 54.25703 | 0.5628257 | 0.5628257
737 | Peng Lv, Chunting Wang, Baltzar Stevensson, Yang Yu, Tieshan Wang, Mattias Edén, Impact of the cation field strength on physical properties and structures of alkali and alkaline-earth borosilicate glasses, Ceramics International, Volume 48, Issue 13, 2022, Pages 18094-18107, ISSN 0272-8842, https://doi.org/10.1016/j.ceramint.2022.03.022. | Ba4.0-0.75 | 0 | 17.27 | 0 | 0 | 0 | 0 | 0 | 0 | 6.48 | 0 | 69.77 | 0 | 0 | 0 | 0 | 6.48 | 0 | 0 | 0 | 0 | 0 | 0 | 0 | 0 | 0 | 0 | 56 | NMR | 100 | Water quench |  |  |  |  | 2 | 6.48 | 51.7096 | 51.7096 | 54.08106 | 54.08106 | 54.25703 | 54.25703 | 0.5628257 | 0.5628257
738 | Peng Lv, Chunting Wang, Baltzar Stevensson, Yang Yu, Tieshan Wang, Mattias Edén, Impact of the cation field strength on physical properties and structures of alkali and alkaline-earth borosilicate glasses, Ceramics International, Volume 48, Issue 13, 2022, Pages 18094-18107, ISSN 0272-8842, https://doi.org/10.1016/j.ceramint.2022.03.022. | Li2.0-2.1 | 0 | 19.61 | 0 | 0 | 0 | 0 | 20.59 | 0 | 20.59 | 0 | 39.21 | 0 | 0 | 0 | 0 | 0 | 0 | 0 | 0 | 0 | 0 | 0 | 0 | 0 | 0 | 0 | 54.7 | NMR | 100 | Water quench |  |  |  |  | 2 | 0 | 56.64619 | 56.64619 | 55.02882 | 55.02882 | 55.03435 | 55.03435 | 0.4191229 | 0.4195983
739 | Peng Lv, Chunting Wang, Baltzar Stevensson, Yang Yu, Tieshan Wang, Mattias Edén, Impact of the cation field strength on physical properties and structures of alkali and alkaline-earth borosilicate glasses, Ceramics International, Volume 48, Issue 13, 2022, Pages 18094-18107, ISSN 0272-8842, https://doi.org/10.1016/j.ceramint.2022.03.022. | Na2.0-2.1 | 0 | 19.61 | 0 | 0 | 0 | 0 | 0 | 0 | 41.18 | 0 | 39.21 | 0 | 0 | 0 | 0 | 0 | 0 | 0 | 0 | 0 | 0 | 0 | 0 | 0 | 0 | 0 | 48.7 | NMR | 100 | Water quench |  |  |  |  | 2 | 0 | 53.35237 | 53.35237 | 53.64267 | 53.64267 | 54.69974 | 54.69974 | 0.4191229 | 0.4195983
740 | Peng Lv, Chunting Wang, Baltzar Stevensson, Yang Yu, Tieshan Wang, Mattias Edén, Impact of the cation field strength on physical properties and structures of alkali and alkaline-earth borosilicate glasses, Ceramics International, Volume 48, Issue 13, 2022, Pages 18094-18107, ISSN 0272-8842, https://doi.org/10.1016/j.ceramint.2022.03.022. | K2.0-2.1 | 0 | 19.61 | 0 | 0 | 0 | 20.59 | 0 | 0 | 20.59 | 0 | 39.21 | 0 | 0 | 0 | 0 | 0 | 0 | 0 | 0 | 0 | 0 | 0 | 0 | 0 | 0 | 0 | 43.9 | NMR | 100 | Water quench |  |  |  |  | 2 | 0 | 45.99293 | 45.99293 | 44.79314 | 44.79314 | 44.19469 | 44.19469 | 0.4191229 | 0.4195983
741 | Peng Lv, Chunting Wang, Baltzar Stevensson, Yang Yu, Tieshan Wang, Mattias Edén, Impact of the cation field strength on physical properties and structures of alkali and alkaline-earth borosilicate glasses, Ceramics International, Volume 48, Issue 13, 2022, Pages 18094-18107, ISSN 0272-8842, https://doi.org/10.1016/j.ceramint.2022.03.022. | Rb2.0-2.1 | 0 | 19.61 | 0 | 0 | 0 | 0 | 0 | 0 | 20.59 | 0 | 39.21 | 0 | 0 | 0 | 0 | 0 | 0 | 0 | 0 | 0 | 0 | 0 | 20.59 | 0 | 0 | 0 | 40.6 | NMR | 100 | Water quench |  |  |  |  | 2 | 0 | 42.06556 | 42.06556 | 42.78794 | 42.78794 | 41.06507 | 41.06507 | 0.4191229 | 0.4195983
742 | Peng Lv, Chunting Wang, Baltzar Stevensson, Yang Yu, Tieshan Wang, Mattias Edén, Impact of the cation field strength on physical properties and structures of alkali and alkaline-earth borosilicate glasses, Ceramics International, Volume 48, Issue 13, 2022, Pages 18094-18107, ISSN 0272-8842, https://doi.org/10.1016/j.ceramint.2022.03.022. | Mg2.0-2.1 | 0 | 19.61 | 0 | 0 | 0 | 0 | 0 | 20.59 | 20.59 | 0 | 39.21 | 0 | 0 | 0 | 0 | 0 | 0 | 0 | 0 | 0 | 0 | 0 | 0 | 0 | 0 | 0 | 40.2 | NMR | 100 | Water quench |  |  |  |  | 2 | 0 | 39.52022 | 39.52022 | 40.47409 | 40.47409 | 40.56358 | 40.56358 | 0.519684 | 0.528979
743 | Peng Lv, Chunting Wang, Baltzar Stevensson, Yang Yu, Tieshan Wang, Mattias Edén, Impact of the cation field strength on physical properties and structures of alkali and alkaline-earth borosilicate glasses, Ceramics International, Volume 48, Issue 13, 2022, Pages 18094-18107, ISSN 0272-8842, https://doi.org/10.1016/j.ceramint.2022.03.022. | Ca2.0-2.1 | 0 | 19.61 | 20.59 | 0 | 0 | 0 | 0 | 0 | 20.59 | 0 | 39.21 | 0 | 0 | 0 | 0 | 0 | 0 | 0 | 0 | 0 | 0 | 0 | 0 | 0 | 0 | 0 | 45.3 | NMR | 100 | Water quench |  |  |  |  | 2 | 0 | 47.81651 | 47.81651 | 47.08617 | 47.08617 | 48.75689 | 48.75689 | 0.519684 | 0.528979
744 | Peng Lv, Chunting Wang, Baltzar Stevensson, Yang Yu, Tieshan Wang, Mattias Edén, Impact of the cation field strength on physical properties and structures of alkali and alkaline-earth borosilicate glasses, Ceramics International, Volume 48, Issue 13, 2022, Pages 18094-18107, ISSN 0272-8842, https://doi.org/10.1016/j.ceramint.2022.03.022. | Sr2.0-2.1 | 0 | 19.61 | 0 | 0 | 0 | 0 | 0 | 0 | 20.59 | 0 | 39.21 | 0 | 0 | 0 | 0 | 0 | 0 | 0 | 0 | 0 | 0 | 20.59 | 0 | 0 | 0 | 0 | 50.1 | NMR | 100 | Water quench |  |  |  |  | 2 | 20.59 | 53.08959 | 53.08959 | 50.81357 | 50.81357 | 51.17891 | 51.17891 | 0.519684 | 0.528979
745 | Peng Lv, Chunting Wang, Baltzar Stevensson, Yang Yu, Tieshan Wang, Mattias Edén, Impact of the cation field strength on physical properties and structures of alkali and alkaline-earth borosilicate glasses, Ceramics International, Volume 48, Issue 13, 2022, Pages 18094-18107, ISSN 0272-8842, https://doi.org/10.1016/j.ceramint.2022.03.022. | Ba2.0-2.1 | 0 | 19.61 | 0 | 0 | 0 | 0 | 0 | 0 | 20.59 | 0 | 39.21 | 0 | 0 | 0 | 0 | 20.59 | 0 | 0 | 0 | 0 | 0 | 0 | 0 | 0 | 0 | 0 | 51.7 | NMR | 100 | Water quench |  |  |  |  | 2 | 20.59 | 53.08959 | 53.08959 | 50.81357 | 50.81357 | 51.17891 | 51.17891 | 0.519684 | 0.528979
746 | Peng Lv, Chunting Wang, Baltzar Stevensson, Yang Yu, Tieshan Wang, Mattias Edén, Impact of the cation field strength on physical properties and structures of alkali and alkaline-earth borosilicate glasses, Ceramics International, Volume 48, Issue 13, 2022, Pages 18094-18107, ISSN 0272-8842, https://doi.org/10.1016/j.ceramint.2022.03.022. | Li4.0-2.1 | 0 | 14.08 | 0 | 0 | 0 | 0 | 14.79 | 0 | 14.79 | 0 | 56.34 | 0 | 0 | 0 | 0 | 0 | 0 | 0 | 0 | 0 | 0 | 0 | 0 | 0 | 0 | 0 | 69 | NMR | 100 | Water quench |  |  |  |  | 2 | 0 | 67.88284 | 67.88284 | 67.95548 | 67.95548 | 69.69555 | 69.69555 | 0.6824931 | 0.666027
747 | Peng Lv, Chunting Wang, Baltzar Stevensson, Yang Yu, Tieshan Wang, Mattias Edén, Impact of the cation field strength on physical properties and structures of alkali and alkaline-earth borosilicate glasses, Ceramics International, Volume 48, Issue 13, 2022, Pages 18094-18107, ISSN 0272-8842, https://doi.org/10.1016/j.ceramint.2022.03.022. | Na4.0-2.1 | 0 | 14.08 | 0 | 0 | 0 | 0 | 0 | 0 | 29.58 | 0 | 56.34 | 0 | 0 | 0 | 0 | 0 | 0 | 0 | 0 | 0 | 0 | 0 | 0 | 0 | 0 | 0 | 69.7 | NMR | 100 | Water quench |  |  |  |  | 2 | 0 | 71.27216 | 71.27216 | 71.30177 | 71.30177 | 72.11016 | 72.11016 | 0.6824931 | 0.666027
748 | Peng Lv, Chunting Wang, Baltzar Stevensson, Yang Yu, Tieshan Wang, Mattias Edén, Impact of the cation field strength on physical properties and structures of alkali and alkaline-earth borosilicate glasses, Ceramics International, Volume 48, Issue 13, 2022, Pages 18094-18107, ISSN 0272-8842, https://doi.org/10.1016/j.ceramint.2022.03.022. | K4.0-2.1 | 0 | 14.08 | 0 | 0 | 0 | 14.79 | 0 | 0 | 14.79 | 0 | 56.34 | 0 | 0 | 0 | 0 | 0 | 0 | 0 | 0 | 0 | 0 | 0 | 0 | 0 | 0 | 0 | 69 | NMR | 100 | Water quench |  |  |  |  | 2 | 0 | 71.18309 | 71.18309 | 70.61287 | 70.61287 | 69.3892 | 69.3892 | 0.6824931 | 0.666027
749 | Peng Lv, Chunting Wang, Baltzar Stevensson, Yang Yu, Tieshan Wang, Mattias Edén, Impact of the cation field strength on physical properties and structures of alkali and alkaline-earth borosilicate glasses, Ceramics International, Volume 48, Issue 13, 2022, Pages 18094-18107, ISSN 0272-8842, https://doi.org/10.1016/j.ceramint.2022.03.022. | Rb4.0-2.1 | 0 | 14.08 | 0 | 0 | 0 | 0 | 0 | 0 | 14.79 | 0 | 56.34 | 0 | 0 | 0 | 0 | 0 | 0 | 0 | 0 | 0 | 0 | 0 | 14.79 | 0 | 0 | 0 | 66.2 | NMR | 100 | Water quench |  |  |  |  | 2 | 0 | 65.53644 | 65.53644 | 63.65245 | 63.65245 | 66.61071 | 66.61071 | 0.6824931 | 0.666027
750 | Peng Lv, Chunting Wang, Baltzar Stevensson, Yang Yu, Tieshan Wang, Mattias Edén, Impact of the cation field strength on physical properties and structures of alkali and alkaline-earth borosilicate glasses, Ceramics International, Volume 48, Issue 13, 2022, Pages 18094-18107, ISSN 0272-8842, https://doi.org/10.1016/j.ceramint.2022.03.022. | Mg4.0-2.1 | 0 | 14.08 | 0 | 0 | 0 | 0 | 0 | 14.79 | 14.79 | 0 | 56.34 | 0 | 0 | 0 | 0 | 0 | 0 | 0 | 0 | 0 | 0 | 0 | 0 | 0 | 0 | 0 | 45.9 | NMR | 100 | Water quench |  |  |  |  | 2 | 0 | 44.45159 | 44.45159 | 43.59636 | 43.59636 | 45.71559 | 45.71559 | 0.7288792 | 0.666027
751 | Peng Lv, Chunting Wang, Baltzar Stevensson, Yang Yu, Tieshan Wang, Mattias Edén, Impact of the cation field strength on physical properties and structures of alkali and alkaline-earth borosilicate glasses, Ceramics International, Volume 48, Issue 13, 2022, Pages 18094-18107, ISSN 0272-8842, https://doi.org/10.1016/j.ceramint.2022.03.022. | Ca4.0-2.1 | 0 | 14.08 | 14.79 | 0 | 0 | 0 | 0 | 0 | 14.79 | 0 | 56.34 | 0 | 0 | 0 | 0 | 0 | 0 | 0 | 0 | 0 | 0 | 0 | 0 | 0 | 0 | 0 | 58.2 | NMR | 100 | Water quench |  |  |  |  | 2 | 0 | 59.56707 | 59.56707 | 59.12234 | 59.12234 | 59.49701 | 59.49701 | 0.7288792 | 0.666027
752 | Peng Lv, Chunting Wang, Baltzar Stevensson, Yang Yu, Tieshan Wang, Mattias Edén, Impact of the cation field strength on physical properties and structures of alkali and alkaline-earth borosilicate glasses, Ceramics International, Volume 48, Issue 13, 2022, Pages 18094-18107, ISSN 0272-8842, https://doi.org/10.1016/j.ceramint.2022.03.022. | Sr4.0-2.1 | 0 | 14.08 | 0 | 0 | 0 | 0 | 0 | 0 | 14.79 | 0 | 56.34 | 0 | 0 | 0 | 0 | 0 | 0 | 0 | 0 | 0 | 0 | 14.79 | 0 | 0 | 0 | 0 | 65.9 | NMR | 100 | Water quench |  |  |  |  | 2 | 14.79 | 67.54873 | 67.54873 | 69.19221 | 69.19221 | 72.33356 | 72.33356 | 0.7288792 | 0.666027
753 | Peng Lv, Chunting Wang, Baltzar Stevensson, Yang Yu, Tieshan Wang, Mattias Edén, Impact of the cation field strength on physical properties and structures of alkali and alkaline-earth borosilicate glasses, Ceramics International, Volume 48, Issue 13, 2022, Pages 18094-18107, ISSN 0272-8842, https://doi.org/10.1016/j.ceramint.2022.03.022. | Ba4.0-2.1 | 0 | 14.08 | 0 | 0 | 0 | 0 | 0 | 0 | 14.79 | 0 | 56.34 | 0 | 0 | 0 | 0 | 14.79 | 0 | 0 | 0 | 0 | 0 | 0 | 0 | 0 | 0 | 0 | 68.9 | NMR | 100 | Water quench |  |  |  |  | 2 | 14.79 | 67.54873 | 67.54873 | 69.19221 | 69.19221 | 72.33356 | 72.33356 | 0.7288792 | 0.666027
754 | Peng Lv, Chunting Wang, Baltzar Stevensson, Yang Yu, Tieshan Wang, Mattias Edén, Impact of the cation field strength on physical properties and structures of alkali and alkaline-earth borosilicate glasses, Ceramics International, Volume 48, Issue 13, 2022, Pages 18094-18107, ISSN 0272-8842, https://doi.org/10.1016/j.ceramint.2022.03.022. | pLi4.0-0.75 | 0 | 17.27 | 0 | 0 | 0 | 0 | 12.96 | 0 | 0 | 0 | 69.77 | 0 | 0 | 0 | 0 | 0 | 0 | 0 | 0 | 0 | 0 | 0 | 0 | 0 | 0 | 0 | 29.5 | NMR | 100 | Water quench |  |  |  |  | 2 | 0 | 36.83581 | 36.83581 | 36.32194 | 36.32194 | 30.39217 | 30.39217 | 0.6376149 | 0.6667591
755 | Peng Lv, Chunting Wang, Baltzar Stevensson, Yang Yu, Tieshan Wang, Mattias Edén, Impact of the cation field strength on physical properties and structures of alkali and alkaline-earth borosilicate glasses, Ceramics International, Volume 48, Issue 13, 2022, Pages 18094-18107, ISSN 0272-8842, https://doi.org/10.1016/j.ceramint.2022.03.022. | pK4.0-0.75 | 0 | 17.27 | 0 | 0 | 0 | 12.96 | 0 | 0 | 0 | 0 | 69.77 | 0 | 0 | 0 | 0 | 0 | 0 | 0 | 0 | 0 | 0 | 0 | 0 | 0 | 0 | 0 | 68.1 | NMR | 100 | Water quench |  |  |  |  | 2 | 0 | 71.94463 | 71.94463 | 71.91087 | 71.91087 | 69.56107 | 69.56107 | 0.6376149 | 0.6667591
756 | Peng Lv, Chunting Wang, Baltzar Stevensson, Yang Yu, Tieshan Wang, Mattias Edén, Impact of the cation field strength on physical properties and structures of alkali and alkaline-earth borosilicate glasses, Ceramics International, Volume 48, Issue 13, 2022, Pages 18094-18107, ISSN 0272-8842, https://doi.org/10.1016/j.ceramint.2022.03.022. | pRb4.0-0.75 | 0 | 17.27 | 0 | 0 | 0 | 0 | 0 | 0 | 0 | 0 | 69.77 | 0 | 0 | 0 | 0 | 0 | 0 | 0 | 0 | 0 | 0 | 0 | 12.96 | 0 | 0 | 0 | 67.1 | NMR | 100 | Water quench |  |  |  |  | 2 | 0 | 66.17082 | 66.17082 | 66.3778 | 66.3778 | 67.1406 | 67.1406 | 0.6376149 | 0.6667591
757 | Peng Lv, Chunting Wang, Baltzar Stevensson, Yang Yu, Tieshan Wang, Mattias Edén, Impact of the cation field strength on physical properties and structures of alkali and alkaline-earth borosilicate glasses, Ceramics International, Volume 48, Issue 13, 2022, Pages 18094-18107, ISSN 0272-8842, https://doi.org/10.1016/j.ceramint.2022.03.022. | pLi2.0-2.1 | 0 | 19.61 | 0 | 0 | 0 | 0 | 41.18 | 0 | 0 | 0 | 39.21 | 0 | 0 | 0 | 0 | 0 | 0 | 0 | 0 | 0 | 0 | 0 | 0 | 0 | 0 | 0 | 51.7 | NMR | 100 | Water quench |  |  |  |  | 2 | 0 | 43.75748 | 43.75748 | 41.17643 | 41.17643 | 48.27058 | 48.27058 | 0.4191229 | 0.4195983
758 | Peng Lv, Chunting Wang, Baltzar Stevensson, Yang Yu, Tieshan Wang, Mattias Edén, Impact of the cation field strength on physical properties and structures of alkali and alkaline-earth borosilicate glasses, Ceramics International, Volume 48, Issue 13, 2022, Pages 18094-18107, ISSN 0272-8842, https://doi.org/10.1016/j.ceramint.2022.03.022. | pK2.0-2.1 | 0 | 19.61 | 0 | 0 | 0 | 41.18 | 0 | 0 | 0 | 0 | 39.21 | 0 | 0 | 0 | 0 | 0 | 0 | 0 | 0 | 0 | 0 | 0 | 0 | 0 | 0 | 0 | 38.9 | NMR | 100 | Water quench |  |  |  |  | 2 | 0 | 39.19495 | 39.19495 | 40.53603 | 40.53603 | 39.35402 | 39.35402 | 0.4191229 | 0.4195983
759 | Peng Lv, Chunting Wang, Baltzar Stevensson, Yang Yu, Tieshan Wang, Mattias Edén, Impact of the cation field strength on physical properties and structures of alkali and alkaline-earth borosilicate glasses, Ceramics International, Volume 48, Issue 13, 2022, Pages 18094-18107, ISSN 0272-8842, https://doi.org/10.1016/j.ceramint.2022.03.022. | pRb2.0-2.1 | 0 | 19.61 | 0 | 0 | 0 | 0 | 0 | 0 | 0 | 0 | 39.21 | 0 | 0 | 0 | 0 | 0 | 0 | 0 | 0 | 0 | 0 | 0 | 41.18 | 0 | 0 | 0 | 31.8 | NMR | 100 | Water quench |  |  |  |  | 2 | 0 | 35.31812 | 35.31812 | 37.93005 | 37.93005 | 36.07087 | 36.07087 | 0.4191229 | 0.4195983
760 | Lv P, Sun Z, Wang F, Yu Y, Yang F, Yue S, et al. Cation field-strength effects on ion irradiation-induced mechanical property changes of borosilicate glass structures. J Am Ceram Soc. 2023;106:5766–5780. https://doi.org/10.1111/jace.19213 | Rb | 0 | 17.27 | 0 | 0 | 0 | 0 | 0 | 0 | 0 | 0 | 69.78 | 0 | 0 | 0 | 0 | 0 | 0 | 0 | 0 | 0 | 0 | 0 | 12.95 | 0 | 0 | 0 | 67.2 | NMR | 100 | Water quench |  |  | Atm |  | 2 | 0 | 66.17466 | 66.17466 | 66.37511 | 66.37511 | 67.1334 | 67.1334 | 0.6374646 | 0.6667701
761 | Lv P, Sun Z, Wang F, Yu Y, Yang F, Yue S, et al. Cation field-strength effects on ion irradiation-induced mechanical property changes of borosilicate glass structures. J Am Ceram Soc. 2023;106:5766–5780. https://doi.org/10.1111/jace.19213 | K | 0 | 17.27 | 0 | 0 | 0 | 12.95 | 0 | 0 | 0 | 0 | 69.78 | 0 | 0 | 0 | 0 | 0 | 0 | 0 | 0 | 0 | 0 | 0 | 0 | 0 | 0 | 0 | 68.4 | NMR | 100 | Water quench |  |  |  |  | 2 | 0 | 71.91028 | 71.91028 | 71.87684 | 71.87684 | 69.51782 | 69.51782 | 0.6374646 | 0.6667701
762 | Lv P, Sun Z, Wang F, Yu Y, Yang F, Yue S, et al. Cation field-strength effects on ion irradiation-induced mechanical property changes of borosilicate glass structures. J Am Ceram Soc. 2023;106:5766–5780. https://doi.org/10.1111/jace.19213 | RbNa | 0 | 17.27 | 0 | 0 | 0 | 0 | 0 | 0 | 6.48 | 0 | 69.78 | 0 | 0 | 0 | 0 | 0 | 0 | 0 | 0 | 0 | 0 | 0 | 6.48 | 0 | 0 | 0 | 67 | NMR | 100.01 | Water quench |  |  |  |  | 2 | 0 | 65.315 | 65.315 | 66.5501 | 66.5501 | 66.57178 | 66.57178 | 0.637634 | 0.6667701
763 | Lv P, Sun Z, Wang F, Yu Y, Yang F, Yue S, et al. Cation field-strength effects on ion irradiation-induced mechanical property changes of borosilicate glass structures. J Am Ceram Soc. 2023;106:5766–5780. https://doi.org/10.1111/jace.19213 | KNa | 0 | 17.27 | 0 | 0 | 0 | 6.48 | 0 | 0 | 0 | 0 | 69.78 | 0 | 0 | 0 | 0 | 0 | 0 | 0 | 0 | 0 | 0 | 0 | 6.48 | 0 | 0 | 0 | 67.1 | NMR | 100.01 | Water quench |  |  |  |  | 2 | 0 | 65.48198 | 65.48198 | 65.44733 | 65.44733 | 67.78075 | 67.78075 | 0.637634 | 0.6667701
764 | Lv P, Sun Z, Wang F, Yu Y, Yang F, Yue S, et al. Cation field-strength effects on ion irradiation-induced mechanical property changes of borosilicate glass structures. J Am Ceram Soc. 2023;106:5766–5780. https://doi.org/10.1111/jace.19213 | Na | 0 | 17.27 | 0 | 0 | 0 | 0 | 0 | 0 | 12.95 | 0 | 69.78 | 0 | 0 | 0 | 0 | 0 | 0 | 0 | 0 | 0 | 0 | 0 | 0 | 0 | 0 | 0 | 63.6 | NMR | 100 | Water quench |  |  |  |  | 2 | 0 | 61.52378 | 61.52378 | 63.15135 | 63.15135 | 62.85965 | 62.85965 | 0.6374646 | 0.6667701
765 | Lv P, Sun Z, Wang F, Yu Y, Yang F, Yue S, et al. Cation field-strength effects on ion irradiation-induced mechanical property changes of borosilicate glass structures. J Am Ceram Soc. 2023;106:5766–5780. https://doi.org/10.1111/jace.19213 | LiNa | 0 | 17.27 | 0 | 0 | 0 | 0 | 6.48 | 0 | 6.48 | 0 | 69.78 | 0 | 0 | 0 | 0 | 0 | 0 | 0 | 0 | 0 | 0 | 0 | 0 | 0 | 0 | 0 | 55.2 | NMR | 100.01 | Water quench |  |  |  |  | 2 | 0 | 52.05719 | 52.05719 | 52.90686 | 52.90686 | 54.92232 | 54.92232 | 0.637634 | 0.6667701
766 | Lv P, Sun Z, Wang F, Yu Y, Yang F, Yue S, et al. Cation field-strength effects on ion irradiation-induced mechanical property changes of borosilicate glass structures. J Am Ceram Soc. 2023;106:5766–5780. https://doi.org/10.1111/jace.19213 | BaNa | 0 | 17.27 | 0 | 0 | 0 | 0 | 0 | 0 | 6.48 | 0 | 69.78 | 0 | 0 | 0 | 0 | 6.48 | 0 | 0 | 0 | 0 | 0 | 0 | 0 | 0 | 0 | 0 | 56.8 | NMR | 100.01 | Water quench |  |  |  |  | 2 | 6.48 | 51.70921 | 51.70921 | 54.07741 | 54.07741 | 54.26045 | 54.26045 | 0.5628257 | 0.5628257
767 | Lv P, Sun Z, Wang F, Yu Y, Yang F, Yue S, et al. Cation field-strength effects on ion irradiation-induced mechanical property changes of borosilicate glass structures. J Am Ceram Soc. 2023;106:5766–5780. https://doi.org/10.1111/jace.19213 | SrNa | 0 | 17.27 | 0 | 0 | 0 | 0 | 0 | 0 | 6.48 | 0 | 69.78 | 0 | 0 | 0 | 0 | 0 | 0 | 0 | 0 | 0 | 6.48 | 0 | 0 | 0 | 0 | 0 | 52.1 | NMR | 100.01 | Water quench |  |  |  |  | 2 | 6.48 | 51.70921 | 51.70921 | 54.07741 | 54.07741 | 54.26045 | 54.26045 | 0.5628257 | 0.5628257
768 | Lv P, Sun Z, Wang F, Yu Y, Yang F, Yue S, et al. Cation field-strength effects on ion irradiation-induced mechanical property changes of borosilicate glass structures. J Am Ceram Soc. 2023;106:5766–5780. https://doi.org/10.1111/jace.19213 | MgNa | 0 | 17.27 | 0 | 0 | 0 | 0 | 0 | 6.48 | 6.48 | 0 | 69.78 | 0 | 0 | 0 | 0 | 0 | 0 | 0 | 0 | 0 | 0 | 0 | 0 | 0 | 0 | 0 | 30.2 | NMR | 100.01 | Water quench |  |  |  |  | 2 | 0 | 31.29628 | 31.29628 | 31.39014 | 31.39014 | 31.36635 | 31.36635 | 0.5628257 | 0.5628257
769 | Peng Lv, Baltzar Stevensson, Renny Mathew, Tieshan Wang, and Mattias Edén. Sub-Nanometer-Range Structural Effects From Mg2+ Incorporation in Na-Based Borosilicate Glasses Revealed by Heteronuclear NMR and MD Simulations, The Journal of Physical Chemistry B 2024 128 (28), 6922-6939. 10.1021/acs.jpcb.4c01840 | Na2.0-0.75 | 0 | 26.7 | 0 | 0 | 0 | 0 | 0 | 0 | 20 | 0 | 53.3 | 0 | 0 | 0 | 0 | 0 | 0 | 0 | 0 | 0 | 0 | 0 | 0 | 0 | 0 | 0 | 60.4 | NMR | 100 | Water quench |  |  | Atm | Some N4 NMR data from Lv et al. 2022. MD data also in paper | 2 | 0 | 55.39528 | 55.39528 | 54.86385 | 54.86385 | 57.13171 | 57.13171 | 0.5505213 | 0.6279288
770 | Peng Lv, Baltzar Stevensson, Renny Mathew, Tieshan Wang, and Mattias Edén. Sub-Nanometer-Range Structural Effects From Mg2+ Incorporation in Na-Based Borosilicate Glasses Revealed by Heteronuclear NMR and MD Simulations, The Journal of Physical Chemistry B 2024 128 (28), 6922-6939. 10.1021/acs.jpcb.4c01840 | Na4.0-0.75 | 0 | 17.4 | 0 | 0 | 0 | 0 | 0 | 0 | 13 | 0 | 69.6 | 0 | 0 | 0 | 0 | 0 | 0 | 0 | 0 | 0 | 0 | 0 | 0 | 0 | 0 | 0 | 61.8 | NMR | 100 | Water quench |  |  |  |  | 2 | 0 | 61.395 | 61.395 | 62.99009 | 62.99009 | 62.66946 | 62.66946 | 0.6353259 | 0.666
771 | Peng Lv, Baltzar Stevensson, Renny Mathew, Tieshan Wang, and Mattias Edén. Sub-Nanometer-Range Structural Effects From Mg2+ Incorporation in Na-Based Borosilicate Glasses Revealed by Heteronuclear NMR and MD Simulations, The Journal of Physical Chemistry B 2024 128 (28), 6922-6939. 10.1021/acs.jpcb.4c01840 | MgNa4.0-0.75 | 0 | 17.4 | 0 | 0 | 0 | 0 | 0 | 6.5 | 6.5 | 0 | 69.6 | 0 | 0 | 0 | 0 | 0 | 0 | 0 | 0 | 0 | 0 | 0 | 0 | 0 | 0 | 0 | 31 | NMR | 100 | Water quench |  |  |  |  | 2 | 0 | 31.23998 | 31.23998 | 31.35417 | 31.35417 | 31.33351 | 31.33351 | 0.5603448 | 0.5603448
772 | Peng Lv, Baltzar Stevensson, Renny Mathew, Tieshan Wang, and Mattias Edén. Sub-Nanometer-Range Structural Effects From Mg2+ Incorporation in Na-Based Borosilicate Glasses Revealed by Heteronuclear NMR and MD Simulations, The Journal of Physical Chemistry B 2024 128 (28), 6922-6939. 10.1021/acs.jpcb.4c01840 | MgNa4.0-2.1 | 0 | 14.1 | 0 | 0 | 0 | 0 | 0 | 14.8 | 14.8 | 0 | 56.3 | 0 | 0 | 0 | 0 | 0 | 0 | 0 | 0 | 0 | 0 | 0 | 0 | 0 | 0 | 0 | 44.5 | NMR | 100 | Water quench |  |  |  |  | 2 | 0 | 44.44966 | 44.44966 | 43.58753 | 43.58753 | 45.70002 | 45.70002 | 0.7281652 | 0.6658652
773 | Lu X, Reiser JT, Parruzot B, et al. Effects of Al:Si and (Al + Na):Si ratios on the properties of the international simple glass, part II: Structure. J Am Ceram Soc. 2021;104:183–207. https://doi.org/10.1111/jace.17447 | ISG-C | 3.84 | 15.96 | 5.73 | 0 | 0 | 0 | 0 | 0 | 12.65 | 0 | 60.09 | 0 | 0 | 0 | 1.72 | 0 | 0 | 0 | 0 | 0 | 0 | 0 | 0 | 0 | 0 | 0 | 50 | NMR | 99.99 | Air quench | annealed for 20 min |  | Atm | N4 data also simulated by MD, YBDX | 1 | 1.72 | 45.64842 | 45.64842 | 48.4805 | 48.4805 | 48.25251 | 48.25251 | 0.4463464 | 0.4253015
774 | Lu X, Reiser JT, Parruzot B, et al. Effects of Al:Si and (Al + Na):Si ratios on the properties of the international simple glass, part II: Structure. J Am Ceram Soc. 2021;104:183–207. https://doi.org/10.1111/jace.17447 | ISG-A00 | 0 | 15.37 | 5.52 | 0 | 0 | 0 | 0 | 0 | 12.18 | 0 | 65.28 | 0 | 0 | 0 | 1.66 | 0 | 0 | 0 | 0 | 0 | 0 | 0 | 0 | 0 | 0 | 0 | 64 | NMR | 100.01 | Air quench |  |  |  | Air quench 0.5-1CC/min | 1 | 1.66 | 61.05066 | 61.05066 | 63.05943 | 63.05943 | 65.13799 | 65.13799 | 0.6302677 | 0.6509494
775 | Lu X, Reiser JT, Parruzot B, et al. Effects of Al:Si and (Al + Na):Si ratios on the properties of the international simple glass, part II: Structure. J Am Ceram Soc. 2021;104:183–207. https://doi.org/10.1111/jace.17447 | ISG-A12 | 11.98 | 17.21 | 6.18 | 0 | 0 | 0 | 0 | 0 | 13.64 | 0 | 49.13 | 0 | 0 | 0 | 1.85 | 0 | 0 | 0 | 0 | 0 | 0 | 0 | 0 | 0 | 0 | 0 | 23 | NMR | 99.99 | Air quench |  |  |  |  | 1 | 1.85 | 22.81788 | 22.81788 | 20.86764 | 20.86764 | 32.05815 | 32.05815 | 0.2430626 | 0.2367006
776 | Lu X, Reiser JT, Parruzot B, et al. Effects of Al:Si and (Al + Na):Si ratios on the properties of the international simple glass, part II: Structure. J Am Ceram Soc. 2021;104:183–207. https://doi.org/10.1111/jace.17447 | ISG-A22 | 21.51 | 18.68 | 6.71 | 0 | 0 | 0 | 0 | 0 | 14.8 | 0 | 36.29 | 0 | 0 | 0 | 2.01 | 0 | 0 | 0 | 0 | 0 | 0 | 0 | 0 | 0 | 0 | 0 | 7 | NMR | 100 | Air quench |  |  |  |  | 1 | 2.01 | 5.043061 | 5.043061 | 5.759081 | 5.759081 | 6.588373 | 6.588373 | 0.1669579 | 0.1639278
777 | Lu X, Reiser JT, Parruzot B, et al. Effects of Al:Si and (Al + Na):Si ratios on the properties of the international simple glass, part II: Structure. J Am Ceram Soc. 2021;104:183–207. https://doi.org/10.1111/jace.17447 | ISG-A00N | 0 | 15.96 | 5.73 | 0 | 0 | 0 | 0 | 0 | 8.81 | 0 | 67.78 | 0 | 0 | 0 | 1.72 | 0 | 0 | 0 | 0 | 0 | 0 | 0 | 0 | 0 | 0 | 0 | 56 | NMR | 100 | Air quench |  |  |  |  | 1 | 1.72 | 52.11581 | 52.11581 | 54.00969 | 54.00969 | 54.8891 | 54.8891 | 0.6018041 | 0.5527936
778 | Lu X, Reiser JT, Parruzot B, et al. Effects of Al:Si and (Al + Na):Si ratios on the properties of the international simple glass, part II: Structure. J Am Ceram Soc. 2021;104:183–207. https://doi.org/10.1111/jace.17447 | ISG-A11N | 11.11 | 15.96 | 5.73 | 0 | 0 | 0 | 0 | 0 | 19.92 | 0 | 45.56 | 0 | 0 | 0 | 1.72 | 0 | 0 | 0 | 0 | 0 | 0 | 0 | 0 | 0 | 0 | 0 | 37 | NMR | 100 | Air quench |  |  |  |  | 1 | 1.72 | 36.85177 | 36.85177 | 33.27383 | 33.27383 | 43.79467 | 43.79467 | 0.3569079 | 0.3475442
779 | Lu X, Reiser JT, Parruzot B, et al. Effects of Al:Si and (Al + Na):Si ratios on the properties of the international simple glass, part II: Structure. J Am Ceram Soc. 2021;104:183–207. https://doi.org/10.1111/jace.17447 | ISG-A18N | 18.38 | 15.96 | 5.73 | 0 | 0 | 0 | 0 | 0 | 27.19 | 0 | 31.01 | 0 | 0 | 0 | 1.72 | 0 | 0 | 0 | 0 | 0 | 0 | 0 | 0 | 0 | 0 | 0 | 13 | NMR | 99.99 | Air quench |  |  |  |  | 1 | 1.72 | 15.2917 | 15.2917 | 13.1288 | 13.1288 | 12.47247 | 12.47247 | 0.3234503 | 0.3175719
780 | Lu X, Reiser JT, Parruzot B, et al. Effects of Al:Si and (Al + Na):Si ratios on the properties of the international simple glass, part II: Structure. J Am Ceram Soc. 2021;104:183–207. https://doi.org/10.1111/jace.17447 | ISG-A23N | 23 | 15.96 | 5.73 | 0 | 0 | 0 | 0 | 0 | 31.81 | 0 | 21.77 | 0 | 0 | 0 | 1.72 | 0 | 0 | 0 | 0 | 0 | 0 | 0 | 0 | 0 | 0 | 0 | 3 | NMR | 99.99 | Air quench |  |  |  |  | 1 | 1.72 | 4.145677 | 4.145677 | 5.340303 | 5.340303 | 2.829504 | 2.829504 | 0.3112657 | 0.3065329
781 | Tostanoski NJ, Möncke D, Youngman R, Sundaram SK. Structure-terahertz property relationship in sodium borosilicate glasses. Int J Appl Glass Sci. 2023;14:288–306. https://doi.org/10.1111/ijag.16608 | NaBSi1 | 0 | 10 | 0 | 0 | 0 | 0 | 0 | 0 | 20 | 0 | 70 | 0 | 0 | 0 | 0 | 0 | 0 | 0 | 0 | 0 | 0 | 0 | 0 | 0 | 0 | 0 | 95.4 | NMR | 100 | Air quench | annealed at 450-600C |  | Atm | 1C/min | 1 | 0 | 89.69244 | 89.69244 | 87.35751 | 87.35751 | 86.61063 | 86.61063 | 0.9728847 | 0.723
782 | Tostanoski NJ, Möncke D, Youngman R, Sundaram SK. Structure-terahertz property relationship in sodium borosilicate glasses. Int J Appl Glass Sci. 2023;14:288–306. https://doi.org/10.1111/ijag.16608 | NaBSi2 | 0 | 17.5 | 0 | 0 | 0 | 0 | 0 | 0 | 20 | 0 | 62.5 | 0 | 0 | 0 | 0 | 0 | 0 | 0 | 0 | 0 | 0 | 0 | 0 | 0 | 0 | 0 | 87.9 | NMR | 100 | Air quench |  |  |  |  | 1 | 0 | 74.42416 | 74.42416 | 75.45116 | 75.45116 | 72.58263 | 72.58263 | 0.6865744 | 0.6578571
783 | Tostanoski NJ, Möncke D, Youngman R, Sundaram SK. Structure-terahertz property relationship in sodium borosilicate glasses. Int J Appl Glass Sci. 2023;14:288–306. https://doi.org/10.1111/ijag.16608 | NabSi3 | 0 | 25 | 0 | 0 | 0 | 0 | 0 | 0 | 20 | 0 | 55 | 0 | 0 | 0 | 0 | 0 | 0 | 0 | 0 | 0 | 0 | 0 | 0 | 0 | 0 | 0 | 53.1 | NMR | 100 | Air quench |  |  |  |  | 1 | 0 | 59.02311 | 59.02311 | 59.07983 | 59.07983 | 60.76696 | 60.76696 | 0.5684533 | 0.6318
784 | Tostanoski NJ, Möncke D, Youngman R, Sundaram SK. Structure-terahertz property relationship in sodium borosilicate glasses. Int J Appl Glass Sci. 2023;14:288–306. https://doi.org/10.1111/ijag.16608 | NaBSi4 | 0 | 32.5 | 0 | 0 | 0 | 0 | 0 | 0 | 20 | 0 | 47.5 | 0 | 0 | 0 | 0 | 0 | 0 | 0 | 0 | 0 | 0 | 0 | 0 | 0 | 0 | 0 | 18.2 | NMR | 100 | Air quench |  |  |  |  | 1 | 0 | 44.91811 | 44.91811 | 46.35181 | 46.35181 | 51.57751 | 51.57751 | 0.5027263 | 0.6153846
785 | Tostanoski NJ, Möncke D, Youngman R, Sundaram SK. Structure-terahertz property relationship in sodium borosilicate glasses. Int J Appl Glass Sci. 2023;14:288–306. https://doi.org/10.1111/ijag.16608 | NaBSi5 | 0 | 40 | 0 | 0 | 0 | 0 | 0 | 0 | 20 | 0 | 40 | 0 | 0 | 0 | 0 | 0 | 0 | 0 | 0 | 0 | 0 | 0 | 0 | 0 | 0 | 0 | 20.2 | NMR | 100 | Air quench |  |  |  |  | 1 | 0 | 38.49868 | 38.49868 | 40.406 | 40.406 | 47.90653 | 47.90653 | 0.4603172 | 0.5
786 | Tostanoski NJ, Möncke D, Youngman R, Sundaram SK. Structure-terahertz property relationship in sodium borosilicate glasses. Int J Appl Glass Sci. 2023;14:288–306. https://doi.org/10.1111/ijag.16608 | BNaSi1 | 0 | 20 | 0 | 0 | 0 | 0 | 0 | 0 | 5 | 0 | 75 | 0 | 0 | 0 | 0 | 0 | 0 | 0 | 0 | 0 | 0 | 0 | 0 | 0 | 0 | 0 | 15.2 | NMR | 100 | Air quench |  |  |  |  | 1 | 0 | 23.58741 | 23.58741 | 18.53 | 18.53 | 14.95495 | 14.95495 | 0.25 | 0.25
787 | Tostanoski NJ, Möncke D, Youngman R, Sundaram SK. Structure-terahertz property relationship in sodium borosilicate glasses. Int J Appl Glass Sci. 2023;14:288–306. https://doi.org/10.1111/ijag.16608 | BNaSi2 | 0 | 20 | 0 | 0 | 0 | 0 | 0 | 0 | 10 | 0 | 70 | 0 | 0 | 0 | 0 | 0 | 0 | 0 | 0 | 0 | 0 | 0 | 0 | 0 | 0 | 0 | 21.2 | NMR | 100 | Air quench |  |  |  |  | 1 | 0 | 45.49454 | 45.49454 | 41.09332 | 41.09332 | 41.77166 | 41.77166 | 0.5 | 0.5
788 | Tostanoski NJ, Möncke D, Youngman R, Sundaram SK. Structure-terahertz property relationship in sodium borosilicate glasses. Int J Appl Glass Sci. 2023;14:288–306. https://doi.org/10.1111/ijag.16608 | BNaSi3 | 0 | 20 | 0 | 0 | 0 | 0 | 0 | 0 | 15 | 0 | 65 | 0 | 0 | 0 | 0 | 0 | 0 | 0 | 0 | 0 | 0 | 0 | 0 | 0 | 0 | 0 | 55.3 | NMR | 100 | Air quench |  |  |  |  | 1 | 0 | 63.04957 | 63.04957 | 65.05612 | 65.05612 | 61.06794 | 61.06794 | 0.6089209 | 0.65175
789 | Tostanoski NJ, Möncke D, Youngman R, Sundaram SK. Structure-terahertz property relationship in sodium borosilicate glasses. Int J Appl Glass Sci. 2023;14:288–306. https://doi.org/10.1111/ijag.16608 | BNaSi4 | 0 | 20 | 0 | 0 | 0 | 0 | 0 | 0 | 20 | 0 | 60 | 0 | 0 | 0 | 0 | 0 | 0 | 0 | 0 | 0 | 0 | 0 | 0 | 0 | 0 | 0 | 80.5 | NMR | 100 | Air quench |  |  |  |  | 1 | 0 | 69.12545 | 69.12545 | 70.15833 | 70.15833 | 68.41811 | 68.41811 | 0.6377998 | 0.647
790 | Tostanoski NJ, Möncke D, Youngman R, Sundaram SK. Structure-terahertz property relationship in sodium borosilicate glasses. Int J Appl Glass Sci. 2023;14:288–306. https://doi.org/10.1111/ijag.16608 | BNaSi5 | 0 | 20 | 0 | 0 | 0 | 0 | 0 | 0 | 25 | 0 | 55 | 0 | 0 | 0 | 0 | 0 | 0 | 0 | 0 | 0 | 0 | 0 | 0 | 0 | 0 | 0 | 92.1 | NMR | 100 | Air quench |  |  |  |  | 1 | 0 | 68.05641 | 68.05641 | 67.89594 | 67.89594 | 68.23176 | 68.23176 | 0.628549 | 0.64225
791 | Afaf M. Babeer, Abd El-razek Mahmoud, H.Y. Morshidy. Ligand field parameters, optical, thermal, magnetic, and structural features of ZnO containing cobalt-borate glasses. Materials Chemistry and Physics Volume 302, 1 July 2023, 127681. 10.1016/j.matchemphys.2023.127681 | 0BNCZ | 0 | 77 | 0 | 0 | 0 | 0 | 0 | 0 | 22.7 | 0 | 0 | 0 | 0 | 0 | 0 | 0 | 0 | 0 | 0 | 0 | 0 | 0 | 0 | 0 | 0 | 0.3 | 46.82 | FT-IR | 100 | Air quench | 370C for 3h |  | Atm | FT-IR Spectroscapy instead of NMR - does this make sense? | 1 | 0.3 | 37.02236 | 37.02236 | 35.92262 | 35.92262 | 38.73384 | 38.73384 | 0.2967532 | 0.2967532
792 | Afaf M. Babeer, Abd El-razek Mahmoud, H.Y. Morshidy. Ligand field parameters, optical, thermal, magnetic, and structural features of ZnO containing cobalt-borate glasses. Materials Chemistry and Physics Volume 302, 1 July 2023, 127681. 10.1016/j.matchemphys.2023.127681 | 5BNCZ | 0 | 72 | 0 | 0 | 0 | 0 | 0 | 0 | 22.7 | 0 | 0 | 0 | 0 | 5 | 0 | 0 | 0 | 0 | 0 | 0 | 0 | 0 | 0 | 0 | 0 | 0.3 | 46.83 | FT-IR | 100 | Air quench |  |  |  | Air quench for 10h | 1 | 0.3 | 46.69036 | 46.69036 | 46.98346 | 46.98346 | 47.22974 | 47.22974 | 0.3520833 | 0.3520833
793 | Afaf M. Babeer, Abd El-razek Mahmoud, H.Y. Morshidy. Ligand field parameters, optical, thermal, magnetic, and structural features of ZnO containing cobalt-borate glasses. Materials Chemistry and Physics Volume 302, 1 July 2023, 127681. 10.1016/j.matchemphys.2023.127681 | 10BNCZ | 0 | 67 | 0 | 0 | 0 | 0 | 0 | 0 | 22.7 | 0 | 0 | 0 | 0 | 10 | 0 | 0 | 0 | 0 | 0 | 0 | 0 | 0 | 0 | 0 | 0 | 0.3 | 46.44 | FT-IR | 100 | Air quench |  |  |  |  | 1 | 0.3 | 46.26716 | 46.26716 | 46.7339 | 46.7339 | 46.8807 | 46.8807 | 0.4156716 | 0.4156716
794 | Afaf M. Babeer, Abd El-razek Mahmoud, H.Y. Morshidy. Ligand field parameters, optical, thermal, magnetic, and structural features of ZnO containing cobalt-borate glasses. Materials Chemistry and Physics Volume 302, 1 July 2023, 127681. 10.1016/j.matchemphys.2023.127681 | 15BNCZ | 0 | 62 | 0 | 0 | 0 | 0 | 0 | 0 | 22.7 | 0 | 0 | 0 | 0 | 15 | 0 | 0 | 0 | 0 | 0 | 0 | 0 | 0 | 0 | 0 | 0 | 0.3 | 45.7 | FT-IR | 100 | Air quench |  |  |  |  | 1 | 0.3 | 45.54136 | 45.54136 | 46.40593 | 46.40593 | 46.16442 | 46.16442 | 0.4062902 | 0.4895161
795 | Afaf M. Babeer, Abd El-razek Mahmoud, H.Y. Morshidy. Ligand field parameters, optical, thermal, magnetic, and structural features of ZnO containing cobalt-borate glasses. Materials Chemistry and Physics Volume 302, 1 July 2023, 127681. 10.1016/j.matchemphys.2023.127681 | 20BNCZ | 0 | 57 | 0 | 0 | 0 | 0 | 0 | 0 | 22.7 | 0 | 0 | 0 | 0 | 20 | 0 | 0 | 0 | 0 | 0 | 0 | 0 | 0 | 0 | 0 | 0 | 0.3 | 45.03 | FT-IR | 100 | Air quench |  |  |  |  | 1 | 0.3 | 42.23254 | 42.23254 | 46.52583 | 46.52583 | 45.452 | 45.452 | 0.409701 | 0.5763158
796 | Brian Topper, Lucas Greiner, Randall E. Youngman, Darren Stohr, Efstratios I. Kamitsos, Doris Möncke, Effect of modifier cation size on the structure, properties and nickel speciation in BK7 type alkali borosilicate glasses, Journal of Non-Crystalline Solids: X, Volume 17, 2023, 100161. https://doi.org/10.1016/j.nocx.2023.100161. | LBS | 0 | 10 | 0 | 0 | 0 | 0 | 16 | 0 | 0 | 0 | 74 | 0 | 0 | 0 | 0 | 0 | 0 | 0 | 0 | 0 | 0 | 0 | 0 | 0 | 0 | 0 | 57 | NMR | 100 | Fast quench | Tg-20C for 30min |  | Atm | Quenched between 2 metal plates rapid quenching essential to reduce sub-liquidus phase separation | 3 | 0 | 56.21073 | 56.21073 | 55.21222 | 55.21222 | 57.89408 | 57.89408 | 0.9643793 | 0.7306
797 | Brian Topper, Lucas Greiner, Randall E. Youngman, Darren Stohr, Efstratios I. Kamitsos, Doris Möncke, Effect of modifier cation size on the structure, properties and nickel speciation in BK7 type alkali borosilicate glasses, Journal of Non-Crystalline Solids: X, Volume 17, 2023, 100161. https://doi.org/10.1016/j.nocx.2023.100161. | NBS | 0 | 10 | 0 | 0 | 0 | 0 | 0 | 0 | 16 | 0 | 74 | 0 | 0 | 0 | 0 | 0 | 0 | 0 | 0 | 0 | 0 | 0 | 0 | 0 | 0 | 0 | 88 | NMR | 100 | Fast quench |  |  |  |  | 3 | 0 | 85.61394 | 85.61394 | 83.99599 | 83.99599 | 71.65408 | 71.65408 | 0.9643793 | 0.7306
798 | Brian Topper, Lucas Greiner, Randall E. Youngman, Darren Stohr, Efstratios I. Kamitsos, Doris Möncke, Effect of modifier cation size on the structure, properties and nickel speciation in BK7 type alkali borosilicate glasses, Journal of Non-Crystalline Solids: X, Volume 17, 2023, 100161. https://doi.org/10.1016/j.nocx.2023.100161. | KBS | 0 | 10 | 0 | 0 | 0 | 16 | 0 | 0 | 0 | 0 | 74 | 0 | 0 | 0 | 0 | 0 | 0 | 0 | 0 | 0 | 0 | 0 | 0 | 0 | 0 | 0 | 92 | NMR | 100 | Fast quench |  |  |  |  | 3 | 0 | 89.72631 | 89.72631 | 89.65481 | 89.65481 | 92.4401 | 92.4401 | 0.9643793 | 0.7306
799 | Brian Topper, Lucas Greiner, Randall E. Youngman, Darren Stohr, Efstratios I. Kamitsos, Doris Möncke, Effect of modifier cation size on the structure, properties and nickel speciation in BK7 type alkali borosilicate glasses, Journal of Non-Crystalline Solids: X, Volume 17, 2023, 100161. https://doi.org/10.1016/j.nocx.2023.100161. | RBS | 0 | 10 | 0 | 0 | 0 | 0 | 0 | 0 | 0 | 0 | 74 | 0 | 0 | 0 | 0 | 0 | 0 | 0 | 0 | 0 | 0 | 0 | 16 | 0 | 0 | 0 | 93 | NMR | 100 | Fast quench |  |  |  |  | 3 | 0 | 75.6573 | 75.6573 | 78.03774 | 78.03774 | 79.55747 | 79.55747 | 0.9643793 | 0.7306
800 | Brian Topper, Lucas Greiner, Randall E. Youngman, Darren Stohr, Efstratios I. Kamitsos, Doris Möncke, Effect of modifier cation size on the structure, properties and nickel speciation in BK7 type alkali borosilicate glasses, Journal of Non-Crystalline Solids: X, Volume 17, 2023, 100161. https://doi.org/10.1016/j.nocx.2023.100161. | CBS | 0 | 10 | 0 | 0 | 0 | 0 | 0 | 0 | 0 | 0 | 74 | 0 | 0 | 0 | 0 | 0 | 0 | 16 | 0 | 0 | 0 | 0 | 0 | 0 | 0 | 0 | 97 | NMR | 100 | Fast quench |  |  |  |  | 3 | 16 | 89.11204 | 89.11204 | 91.95123 | 91.95123 | 97.16126 | 97.16126 | 0.9643793 | 0.7306
801 | Brian Topper, Lucas Greiner, Randall E. Youngman, Darren Stohr, Efstratios I. Kamitsos, Doris Möncke, Effect of modifier cation size on the structure, properties and nickel speciation in BK7 type alkali borosilicate glasses, Journal of Non-Crystalline Solids: X, Volume 17, 2023, 100161. https://doi.org/10.1016/j.nocx.2023.100161. | LNBS | 0 | 10 | 0 | 0 | 0 | 0 | 8 | 0 | 8 | 0 | 74 | 0 | 0 | 0 | 0 | 0 | 0 | 0 | 0 | 0 | 0 | 0 | 0 | 0 | 0 | 0 | 70 | NMR | 100 | Fast quench |  |  |  |  | 3 | 0 | 71.89927 | 71.89927 | 72.46867 | 72.46867 | 70.52493 | 70.52493 | 0.9643793 | 0.7306
802 | Brian Topper, Lucas Greiner, Randall E. Youngman, Darren Stohr, Efstratios I. Kamitsos, Doris Möncke, Effect of modifier cation size on the structure, properties and nickel speciation in BK7 type alkali borosilicate glasses, Journal of Non-Crystalline Solids: X, Volume 17, 2023, 100161. https://doi.org/10.1016/j.nocx.2023.100161. | RCBS | 0 | 10 | 0 | 0 | 0 | 0 | 0 | 0 | 0 | 0 | 74 | 0 | 0 | 0 | 0 | 0 | 0 | 8 | 0 | 0 | 0 | 0 | 8 | 0 | 0 | 0 | 97 | NMR | 100 | Fast quench |  |  |  |  | 3 | 8 | 94.59479 | 94.59479 | 94.31555 | 94.31555 | 97.42984 | 97.42984 | 0.9643793 | 0.7306
803 | Bisbrouck, N., Bertani, M., Angeli, F., Charpentier, T., de Ligny, D., Delaye, J.-M., Gin, S. and Micoulaut, M. (2021), Impact of magnesium on the structure of aluminoborosilicate glasses: A solid-state NMR and Raman spectroscopy study. J Am Ceram Soc, 104: 4518-4536. https://doi.org/10.1111/jace.17876 | N26M0 | 7.7 | 14.9 | 0 | 0 | 0 | 0 | 0 | 0 | 26.1 | 0 | 51.3 | 0 | 0 | 0 | 0 | 0 | 0 | 0 | 0 | 0 | 0 | 0 | 0 | 0 | 0 | 0 | 57 | NMR | 100 | Fast quench | Tg+20C for 1.5h |  | Atm | quenched on fall plate | 3 | 0 | 55.57616 | 55.57616 | 57.17486 | 57.17486 | 56.12009 | 56.12009 | 0.4787224 | 0.571116
804 | Bisbrouck, N., Bertani, M., Angeli, F., Charpentier, T., de Ligny, D., Delaye, J.-M., Gin, S. and Micoulaut, M. (2021), Impact of magnesium on the structure of aluminoborosilicate glasses: A solid-state NMR and Raman spectroscopy study. J Am Ceram Soc, 104: 4518-4536. https://doi.org/10.1111/jace.17876 | N19M8 | 7.7 | 14.9 | 0 | 0 | 0 | 0 | 0 | 7.5 | 18.7 | 0 | 51.2 | 0 | 0 | 0 | 0 | 0 | 0 | 0 | 0 | 0 | 0 | 0 | 0 | 0 | 0 | 0 | 37 | NMR | 100 | Fast quench |  |  |  |  | 3 | 0 | 27.26057 | 27.26057 | 25.12811 | 25.12811 | 36.71847 | 36.71847 | 0.4912473 | 0.4912473
805 | Bisbrouck, N., Bertani, M., Angeli, F., Charpentier, T., de Ligny, D., Delaye, J.-M., Gin, S. and Micoulaut, M. (2021), Impact of magnesium on the structure of aluminoborosilicate glasses: A solid-state NMR and Raman spectroscopy study. J Am Ceram Soc, 104: 4518-4536. https://doi.org/10.1111/jace.17876 | N13M13 | 7.7 | 14.9 | 0 | 0 | 0 | 0 | 0 | 13.1 | 13.1 | 0 | 51.2 | 0 | 0 | 0 | 0 | 0 | 0 | 0 | 0 | 0 | 0 | 0 | 0 | 0 | 0 | 0 | 24 | NMR | 100 | Fast quench |  |  |  |  | 3 | 0 | 16.19535 | 16.19535 | 14.177 | 14.177 | 21.16507 | 21.16507 | 0.4299781 | 0.4299781
806 | Bisbrouck, N., Bertani, M., Angeli, F., Charpentier, T., de Ligny, D., Delaye, J.-M., Gin, S. and Micoulaut, M. (2021), Impact of magnesium on the structure of aluminoborosilicate glasses: A solid-state NMR and Raman spectroscopy study. J Am Ceram Soc, 104: 4518-4536. https://doi.org/10.1111/jace.17876 | N8M19 | 7.7 | 14.9 | 0 | 0 | 0 | 0 | 0 | 18.7 | 7.5 | 0 | 51.2 | 0 | 0 | 0 | 0 | 0 | 0 | 0 | 0 | 0 | 0 | 0 | 0 | 0 | 0 | 0 | 7 | NMR | 100 | Fast quench |  |  |  |  | 3 | 0 | 8.866396 | 8.866396 | 10.10806 | 10.10806 | 7.010275 | 7.010275 | 0.368709 | 0.368709
807 | Bisbrouck, N., Bertani, M., Angeli, F., Charpentier, T., de Ligny, D., Delaye, J.-M., Gin, S. and Micoulaut, M. (2021), Impact of magnesium on the structure of aluminoborosilicate glasses: A solid-state NMR and Raman spectroscopy study. J Am Ceram Soc, 104: 4518-4536. https://doi.org/10.1111/jace.17876 | N0M12 | 12.4 | 24.2 | 0 | 0 | 0 | 0 | 0 | 12.1 | 0 | 0 | 51.3 | 0 | 0 | 0 | 0 | 0 | 0 | 0 | 0 | 0 | 0 | 0 | 0 | 0 | 0 | 0 | 2 | NMR | 100 | Fast quench |  |  |  |  | 3 | 0 | 3.157216 | 3.157216 | 3.165529 | 3.165529 | 1.917646 | 1.917646 | 0.08197832 | 0.08197832
808 | Bisbrouck, N., Bertani, M., Angeli, F., Charpentier, T., de Ligny, D., Delaye, J.-M., Gin, S. and Micoulaut, M. (2021), Impact of magnesium on the structure of aluminoborosilicate glasses: A solid-state NMR and Raman spectroscopy study. J Am Ceram Soc, 104: 4518-4536. https://doi.org/10.1111/jace.17876 | N19C8 | 7.7 | 14.9 | 7.5 | 0 | 0 | 0 | 0 | 0 | 18.7 | 0 | 51.2 | 0 | 0 | 0 | 0 | 0 | 0 | 0 | 0 | 0 | 0 | 0 | 0 | 0 | 0 | 0 | 46 | NMR | 100 | Fast quench |  |  |  |  | 3 | 0 | 47.64314 | 47.64314 | 46.16121 | 46.16121 | 46.92291 | 46.92291 | 0.4912473 | 0.4912473