## EWG-CCP-125 (1)
Ref. | Glass ID | Composition (mol%) | [25 empty] | N4 |  | sum | Glass sample preperation details
|  | Al2O3 | B2O3 | CaO | Cr2O3 | Fe2O3 | K2O | Li2O | MgO | Na2O | P2O5 | SiO2 | SO3 | TiO2 | ZnO | ZrO2 | BaO | Bi2O3 | Cs2O | HfO2 | La2O3 | PbO | SrO | TeO2 | Rb2O | UO3 | Y2O3 | % | Method |  | Cooling rate | Annealing | Sample form | Pressure | Note
Yu, Yang, Baltzar Stevensson, and Mattias Edén. "Medium-range structural organization of phosphorus-bearing borosilicate glasses revealed by advanced solid-state NMR experiments and MD simulations: consequences of B/Si substitutions." The Journal of Physical Chemistry B 121.41 (2017): 9737-9752. | S462.6(5) | 0 | 4.6 | 26.7 | 0 | 0 | 0 | 0 | 0 | 24.6 | 2.6 | 41.5 | 0 | 0 | 0 | 0 | 0 | 0 | 0 | 0 | 0 | 0 | 0 | 0 | 0 | 0 | 0 | 16.9 | NMR | 100 | Water quench |  | Powder | Atm.
| S462.6(9) | 0 | 9.2 | 26.7 | 0 | 0 | 0 | 0 | 0 | 24.6 | 2.6 | 36.9 | 0 | 0 | 0 | 0 | 0 | 0 | 0 | 0 | 0 | 0 | 0 | 0 | 0 | 0 | 0 | 26 | NMR | 100
| S462.6(14) | 0 | 13.8 | 26.7 | 0 | 0 | 0 | 0 | 0 | 24.6 | 2.6 | 32.2 | 0 | 0 | 0 | 0 | 0 | 0 | 0 | 0 | 0 | 0 | 0 | 0 | 0 | 0 | 0 | 29.5 | NMR | 99.9
| S462.6(18) | 0 | 18.4 | 26.7 | 0 | 0 | 0 | 0 | 0 | 24.6 | 2.6 | 27.7 | 0 | 0 | 0 | 0 | 0 | 0 | 0 | 0 | 0 | 0 | 0 | 0 | 0 | 0 | 0 | 31.6 | NMR | 100
| S462.6(28) | 0 | 27.7 | 26.7 | 0 | 0 | 0 | 0 | 0 | 24.6 | 2.6 | 18.4 | 0 | 0 | 0 | 0 | 0 | 0 | 0 | 0 | 0 | 0 | 0 | 0 | 0 | 0 | 0 | 33.5 | NMR | 100
| S462.6(37) | 0 | 36.9 | 26.7 | 0 | 0 | 0 | 0 | 0 | 24.6 | 2.6 | 9.2 | 0 | 0 | 0 | 0 | 0 | 0 | 0 | 0 | 0 | 0 | 0 | 0 | 0 | 0 | 0 | 34 | NMR | 100
| S462.6(46) | 0 | 46.1 | 26.7 | 0 | 0 | 0 | 0 | 0 | 24.6 | 2.6 | 0 | 0 | 0 | 0 | 0 | 0 | 0 | 0 | 0 | 0 | 0 | 0 | 0 | 0 | 0 | 0 | 33.4 | NMR | 100
| S464.0(2) | 0 | 2.4 | 23.3 | 0 | 0 | 0 | 0 | 0 | 24.1 | 4 | 46.2 | 0 | 0 | 0 | 0 | 0 | 0 | 0 | 0 | 0 | 0 | 0 | 0 | 0 | 0 | 0 | 36.5 | NMR | 100
| S464.0(5) | 0 | 4.9 | 23.3 | 0 | 0 | 0 | 0 | 0 | 24.1 | 4 | 43.7 | 0 | 0 | 0 | 0 | 0 | 0 | 0 | 0 | 0 | 0 | 0 | 0 | 0 | 0 | 0 | 38.8 | NMR | 100
| S464.0(7) | 0 | 7.3 | 23.3 | 0 | 0 | 0 | 0 | 0 | 24.1 | 4 | 41.3 | 0 | 0 | 0 | 0 | 0 | 0 | 0 | 0 | 0 | 0 | 0 | 0 | 0 | 0 | 0 | 41.1 | NMR | 100
| S464.0(10) | 0 | 9.7 | 23.3 | 0 | 0 | 0 | 0 | 0 | 24.1 | 4 | 38.9 | 0 | 0 | 0 | 0 | 0 | 0 | 0 | 0 | 0 | 0 | 0 | 0 | 0 | 0 | 0 | 42.4 | NMR | 100
| S464.0(15) | 0 | 14.6 | 23.3 | 0 | 0 | 0 | 0 | 0 | 24.1 | 4 | 34 | 0 | 0 | 0 | 0 | 0 | 0 | 0 | 0 | 0 | 0 | 0 | 0 | 0 | 0 | 0 | 43.2 | NMR | 100
| S464.0(19) | 0 | 19.4 | 23.3 | 0 | 0 | 0 | 0 | 0 | 24.1 | 4 | 29.2 | 0 | 0 | 0 | 0 | 0 | 0 | 0 | 0 | 0 | 0 | 0 | 0 | 0 | 0 | 0 | 43.3 | NMR | 100
| S464.0(24) | 0 | 24.3 | 23.3 | 0 | 0 | 0 | 0 | 0 | 24.1 | 4 | 24.3 | 0 | 0 | 0 | 0 | 0 | 0 | 0 | 0 | 0 | 0 | 0 | 0 | 0 | 0 | 0 | 43.3 | NMR | 100
| S464.0(39) | 0 | 38.9 | 23.3 | 0 | 0 | 0 | 0 | 0 | 24.1 | 4 | 9.7 | 0 | 0 | 0 | 0 | 0 | 0 | 0 | 0 | 0 | 0 | 0 | 0 | 0 | 0 | 0 | 41.9 | NMR | 100
Stevensson, Baltzar, Yang Yu, and Mattias Edén. "Structure–composition trends in multicomponent borosilicate-based glasses deduced from molecular dynamics simulations with improved B–O and P–O force fields." Physical Chemistry Chemical Physics 20.12 (2018): 8192-8209. | BN0.11 | 0 | 90 | 0 | 0 | 0 | 0 | 0 | 0 | 10 | 0 | 0 | 0 | 0 | 0 | 0 | 0 | 0 | 0 | 0 | 0 | 0 | 0 | 0 | 0 | 0 | 0 | 11.6 | NMR | 100 | Water quench |  | Powder | Atm.
| BN0.20 | 0 | 83 | 0 | 0 | 0 | 0 | 0 | 0 | 17 | 0 | 0 | 0 | 0 | 0 | 0 | 0 | 0 | 0 | 0 | 0 | 0 | 0 | 0 | 0 | 0 | 0 | 22.5 | NMR | 100
| BN0.25 | 0 | 80 | 0 | 0 | 0 | 0 | 0 | 0 | 20 | 0 | 0 | 0 | 0 | 0 | 0 | 0 | 0 | 0 | 0 | 0 | 0 | 0 | 0 | 0 | 0 | 0 | 32 | NMR | 100
| BN0.50 | 0 | 66.7 | 0 | 0 | 0 | 0 | 0 | 0 | 33.3 | 0 | 0 | 0 | 0 | 0 | 0 | 0 | 0 | 0 | 0 | 0 | 0 | 0 | 0 | 0 | 0 | 0 | 43 | NMR | 100
| BN0.67 | 0 | 60 | 0 | 0 | 0 | 0 | 0 | 0 | 40 | 0 | 0 | 0 | 0 | 0 | 0 | 0 | 0 | 0 | 0 | 0 | 0 | 0 | 0 | 0 | 0 | 0 | 43.8 | NMR | 100
| NBS2-0.25(33) | 0 | 30.8 | 0 | 0 | 0 | 0 | 0 | 0 | 7.7 | 0 | 61.5 | 0 | 0 | 0 | 0 | 0 | 0 | 0 | 0 | 0 | 0 | 0 | 0 | 0 | 0 | 0 | 23 | NMR | 100
| NBS2-0.50(33) | 0 | 28.6 | 0 | 0 | 0 | 0 | 0 | 0 | 14.3 | 0 | 57.1 | 0 | 0 | 0 | 0 | 0 | 0 | 0 | 0 | 0 | 0 | 0 | 0 | 0 | 0 | 0 | 45 | NMR | 100
| NBS2-0.75(33) | 0 | 26.7 | 0 | 0 | 0 | 0 | 0 | 0 | 20 | 0 | 53.3 | 0 | 0 | 0 | 0 | 0 | 0 | 0 | 0 | 0 | 0 | 0 | 0 | 0 | 0 | 0 | 58.1 | NMR | 100
| NBS2-2.50(33) | 0 | 18.2 | 0 | 0 | 0 | 0 | 0 | 0 | 45.4 | 0 | 36.4 | 0 | 0 | 0 | 0 | 0 | 0 | 0 | 0 | 0 | 0 | 0 | 0 | 0 | 0 | 0 | 35 | NMR | 100
| NBS0.5-0.50(67) | 0 | 50 | 0 | 0 | 0 | 0 | 0 | 0 | 25 | 0 | 25 | 0 | 0 | 0 | 0 | 0 | 0 | 0 | 0 | 0 | 0 | 0 | 0 | 0 | 0 | 0 | 42 | NMR | 100
| NBS5.10-1.31(16) | 0 | 13.5 | 0 | 0 | 0 | 0 | 0 | 0 | 17.7 | 0 | 68.8 | 0 | 0 | 0 | 0 | 0 | 0 | 0 | 0 | 0 | 0 | 0 | 0 | 0 | 0 | 0 | 83 | NMR | 100
| NBS4-4.00(20) | 0 | 11 | 0 | 0 | 0 | 0 | 0 | 0 | 44.5 | 0 | 44.5 | 0 | 0 | 0 | 0 | 0 | 0 | 0 | 0 | 0 | 0 | 0 | 0 | 0 | 0 | 0 | 38 | NMR | 100
| NCBPS(10) | 0 | 4.9 | 23.3 | 0 | 0 | 0 | 0 | 0 | 24.1 | 4 | 43.7 | 0 | 0 | 0 | 0 | 0 | 0 | 0 | 0 | 0 | 0 | 0 | 0 | 0 | 0 | 0 | 38.8 | NMR | 100
| NCBPS(20) | 0 | 9.7 | 23.3 | 0 | 0 | 0 | 0 | 0 | 24.1 | 4 | 38.9 | 0 | 0 | 0 | 0 | 0 | 0 | 0 | 0 | 0 | 0 | 0 | 0 | 0 | 0 | 0 | 42.4 | NMR | 100
| NCBPS(30) | 0 | 14.6 | 23.3 | 0 | 0 | 0 | 0 | 0 | 24.1 | 4 | 34 | 0 | 0 | 0 | 0 | 0 | 0 | 0 | 0 | 0 | 0 | 0 | 0 | 0 | 0 | 0 | 43.2 | NMR | 100
| NCBPS(50) | 0 | 24.3 | 23.3 | 0 | 0 | 0 | 0 | 0 | 24.1 | 4 | 24.3 | 0 | 0 | 0 | 0 | 0 | 0 | 0 | 0 | 0 | 0 | 0 | 0 | 0 | 0 | 0 | 43.3 | NMR | 100
| NCBPS(80) | 0 | 38.9 | 23.3 | 0 | 0 | 0 | 0 | 0 | 24.1 | 4 | 9.7 | 0 | 0 | 0 | 0 | 0 | 0 | 0 | 0 | 0 | 0 | 0 | 0 | 0 | 0 | 0 | 41.9 | NMR | 100
Angeli, Frédéric, et al. "Boron speciation in soda‐lime borosilicate glasses containing zirconium." Journal of the American Ceramic Society 93.9 (2010): 2693-2704. | 0Zr10Na | 0 | 17 | 4 | 0 | 0 | 0 | 0 | 0 | 10 | 0 | 69 | 0 | 0 | 0 | 0 | 0 | 0 | 0 | 0 | 0 | 0 | 0 | 0 | 0 | 0 | 0 | 61 | NMR | 100 | Air quench |  | Powder | Atm.
| 4Zr10Na | 0 | 18 | 4 | 0 | 0 | 0 | 0 | 0 | 10 | 0 | 65 | 0 | 0 | 0 | 4 | 0 | 0 | 0 | 0 | 0 | 0 | 0 | 0 | 0 | 0 | 0 | 47 | NMR | 101
| 0Ca | 0 | 17 | 0 | 0 | 0 | 0 | 0 | 0 | 18 | 0 | 63 | 0 | 0 | 0 | 2 | 0 | 0 | 0 | 0 | 0 | 0 | 0 | 0 | 0 | 0 | 0 | 73 | NMR | 100
| 3Ca | 0 | 16 | 3 | 0 | 0 | 0 | 0 | 0 | 16 | 0 | 63 | 0 | 0 | 0 | 2 | 0 | 0 | 0 | 0 | 0 | 0 | 0 | 0 | 0 | 0 | 0 | 67 | NMR | 100
| 6Ca | 0 | 17 | 6 | 0 | 0 | 0 | 0 | 0 | 13 | 0 | 62 | 0 | 0 | 0 | 2 | 0 | 0 | 0 | 0 | 0 | 0 | 0 | 0 | 0 | 0 | 0 | 61 | NMR | 100
| 9Ca | 0 | 17 | 9 | 0 | 0 | 0 | 0 | 0 | 10 | 0 | 62 | 0 | 0 | 0 | 2 | 0 | 0 | 0 | 0 | 0 | 0 | 0 | 0 | 0 | 0 | 0 | 51 | NMR | 100
| 0Zr | 0 | 17 | 4 | 0 | 0 | 0 | 0 | 0 | 18 | 0 | 61 | 0 | 0 | 0 | 0 | 0 | 0 | 0 | 0 | 0 | 0 | 0 | 0 | 0 | 0 | 0 | 73 | NMR | 100
| 1Zr | 0 | 17 | 4 | 0 | 0 | 0 | 0 | 0 | 18 | 0 | 60 | 0 | 0 | 0 | 1 | 0 | 0 | 0 | 0 | 0 | 0 | 0 | 0 | 0 | 0 | 0 | 71 | NMR | 100
| 2Zr | 0 | 18 | 4 | 0 | 0 | 0 | 0 | 0 | 18 | 0 | 59 | 0 | 0 | 0 | 2 | 0 | 0 | 0 | 0 | 0 | 0 | 0 | 0 | 0 | 0 | 0 | 68 | NMR | 101
| 4Zr | 0 | 18 | 4 | 0 | 0 | 0 | 0 | 0 | 18 | 0 | 57 | 0 | 0 | 0 | 4 | 0 | 0 | 0 | 0 | 0 | 0 | 0 | 0 | 0 | 0 | 0 | 64 | NMR | 101
| 6Zr | 0 | 17 | 4 | 0 | 0 | 0 | 0 | 0 | 18 | 0 | 55 | 0 | 0 | 0 | 6 | 0 | 0 | 0 | 0 | 0 | 0 | 0 | 0 | 0 | 0 | 0 | 56 | NMR | 100
| 8Zr | 0 | 18 | 4 | 0 | 0 | 0 | 0 | 0 | 19 | 0 | 51 | 0 | 0 | 0 | 8 | 0 | 0 | 0 | 0 | 0 | 0 | 0 | 0 | 0 | 0 | 0 | 53 | NMR | 100
Angeli, Frédéric, et al. "Influence of lanthanum on borosilicate glass structure: a multinuclear MAS and MQMAS NMR investigation." Journal of Non-Crystalline Solids 376 (2013): 189-198. | 0Ca0La | 0 | 18 | 0 | 0 | 0 | 0 | 0 | 0 | 20 | 0 | 62 | 0 | 0 | 0 | 0 | 0 | 0 | 0 | 0 | 0 | 0 | 0 | 0 | 0 | 0 | 0 | 71 | NMR | 100 | Air quench |  |  | Atm.
| 0Ca1La | 0 | 17 | 0 | 0 | 0 | 0 | 0 | 0 | 20 | 0 | 62 | 0 | 0 | 0 | 0 | 0 | 0 | 0 | 0 | 1 | 0 | 0 | 0 | 0 | 0 | 0 | 66 | NMR | 100
| 0Ca2La | 0 | 18 | 0 | 0 | 0 | 0 | 0 | 0 | 18 | 0 | 62 | 0 | 0 | 0 | 0 | 0 | 0 | 0 | 0 | 2 | 0 | 0 | 0 | 0 | 0 | 0 | 62 | NMR | 100
| 0Ca4La | 0 | 18 | 0 | 0 | 0 | 0 | 0 | 0 | 18 | 0 | 60 | 0 | 0 | 0 | 0 | 0 | 0 | 0 | 0 | 4 | 0 | 0 | 0 | 0 | 0 | 0 | 52 | NMR | 100
| 0Ca8La | 0 | 19 | 0 | 0 | 0 | 0 | 0 | 0 | 14 | 0 | 59 | 0 | 0 | 0 | 0 | 0 | 0 | 0 | 0 | 8 | 0 | 0 | 0 | 0 | 0 | 0 | 41 | NMR | 100
| 0Ca10La | 0 | 20 | 0 | 0 | 0 | 0 | 0 | 0 | 12 | 0 | 58 | 0 | 0 | 0 | 0 | 0 | 0 | 0 | 0 | 10 | 0 | 0 | 0 | 0 | 0 | 0 | 35 | NMR | 100
| 4Ca0La | 0 | 18 | 4 | 0 | 0 | 0 | 0 | 0 | 16 | 0 | 62 | 0 | 0 | 0 | 0 | 0 | 0 | 0 | 0 | 0 | 0 | 0 | 0 | 0 | 0 | 0 | 64 | NMR | 100
| 8Ca0La | 0 | 17 | 8 | 0 | 0 | 0 | 0 | 0 | 12 | 0 | 63 | 0 | 0 | 0 | 0 | 0 | 0 | 0 | 0 | 0 | 0 | 0 | 0 | 0 | 0 | 0 | 57 | NMR | 100
| 10Ca0La | 0 | 18 | 10 | 0 | 0 | 0 | 0 | 0 | 10 | 0 | 62 | 0 | 0 | 0 | 0 | 0 | 0 | 0 | 0 | 0 | 0 | 0 | 0 | 0 | 0 | 0 | 53 | NMR | 100
| 17O 12La | 0 | 18 | 12 | 0 | 0 | 0 | 0 | 0 | 14 | 0 | 56 | 0 | 0 | 0 | 0 | 0 | 0 | 0 | 0 | 0 | 0 | 0 | 0 | 0 | 0 | 0 | 57 | NMR | 100
| 17O 5Ca4La | 0 | 17 | 5 | 0 | 0 | 0 | 0 | 0 | 20 | 0 | 55 | 0 | 0 | 0 | 0 | 0 | 0 | 0 | 0 | 4 | 0 | 0 | 0 | 0 | 0 | 0 | 54 | NMR | 101
Bista, Saurav, et al. "Structural changes in calcium aluminoborosilicate glasses recovered from pressures of 1.5 to 3 GPa: Interactions of two network species with coordination number increases." Journal of Non-Crystalline Solids 478 (2017): 50-57. | CABS5 | 15.09 | 4.94 | 15.29 | 0 | 0 | 0 | 0 | 0 | 0 | 0 | 64.24 | 0 | 0 | 0 | 0 | 0 | 0 | 0 | 0 | 0 | 0 | 0 | 0 | 0 | 0 | 0 | 4 | NMR | 99.56 |  |  |  | 0.0001 GPa
| CABS10 | 15.11 | 9.76 | 15.38 | 0 | 0 | 0 | 0 | 0 | 0 | 0 | 59.33 | 0 | 0 | 0 | 0 | 0 | 0 | 0 | 0 | 0 | 0 | 0 | 0 | 0 | 0 | 0 | 4 | NMR | 99.58
| CABS20 | 14.96 | 19.15 | 15.28 | 0 | 0 | 0 | 0 | 0 | 0 | 0 | 50.19 | 0 | 0 | 0 | 0 | 0 | 0 | 0 | 0 | 0 | 0 | 0 | 0 | 0 | 0 | 0 | 6 | NMR | 99.58
| CABS25 | 15.04 | 23.5 | 15.38 | 0 | 0 | 0 | 0 | 0 | 0 | 0 | 45.66 | 0 | 0 | 0 | 0 | 0 | 0 | 0 | 0 | 0 | 0 | 0 | 0 | 0 | 0 | 0 | 7 | NMR | 99.58
Chan, Jerry CC, Marko Bertmer, and Hellmut Eckert. "Site Connectivities in amorphous materials studied by double-resonance NMR of quadrupolar nuclei: high-resolution 11B↔ 27Al spectroscopy of aluminoborate glasses." Journal of the American Chemical Society 121.22 (1999): 5238-5248. | Na-I | 30 | 50 | 0 | 0 | 0 | 0 | 0 | 0 | 20 | 0 | 0 | 0 | 0 | 0 | 0 | 0 | 0 | 0 | 0 | 0 | 0 | 0 | 0 | 0 | 0 | 0 | 2.6 | NMR | 100 | Water quench |  |  | Atm.
| Ca-I | 25 | 50 | 25 | 0 | 0 | 0 | 0 | 0 | 0 | 0 | 0 | 0 | 0 | 0 | 0 | 0 | 0 | 0 | 0 | 0 | 0 | 0 | 0 | 0 | 0 | 0 | 10.8 | NMR | 100
| Mg-I | 30 | 45 | 0 | 0 | 0 | 0 | 0 | 25 | 0 | 0 | 0 | 0 | 0 | 0 | 0 | 0 | 0 | 0 | 0 | 0 | 0 | 0 | 0 | 0 | 0 | 0 | 8 | NMR | 100
| Na-II | 20 | 40 | 0 | 0 | 0 | 0 | 0 | 0 | 40 | 0 | 0 | 0 | 0 | 0 | 0 | 0 | 0 | 0 | 0 | 0 | 0 | 0 | 0 | 0 | 0 | 0 | 13.7 | NMR | 100
| Ca-II | 20 | 40 | 40 | 0 | 0 | 0 | 0 | 0 | 0 | 0 | 0 | 0 | 0 | 0 | 0 | 0 | 0 | 0 | 0 | 0 | 0 | 0 | 0 | 0 | 0 | 0 | 12 | NMR | 100
| Mg-II | 20 | 40 | 0 | 0 | 0 | 0 | 0 | 40 | 0 | 0 | 0 | 0 | 0 | 0 | 0 | 0 | 0 | 0 | 0 | 0 | 0 | 0 | 0 | 0 | 0 | 0 | 8.9 | NMR | 100
Du, Lin-Shu, and Jonathan F. Stebbins. "Site preference and Si/B mixing in mixed-alkali borosilicate glasses: a high-resolution 11B and 17O NMR study." Chemistry of materials 15.20 (2003): 3913-3921. | LBS | 0 | 26.7 | 0 | 0 | 0 | 0 | 20 | 0 | 0 | 0 | 53.3 | 0 | 0 | 0 | 0 | 0 | 0 | 0 | 0 | 0 | 0 | 0 | 0 | 0 | 0 | 0 | 45 | NMR | 100 | Water quench |  |  | Atm.
| NBS | 0 | 27.5 | 0 | 0 | 0 | 0 | 0 | 0 | 17.5 | 0 | 55 | 0 | 0 | 0 | 0 | 0 | 0 | 0 | 0 | 0 | 0 | 0 | 0 | 0 | 0 | 0 | 56.7 | NMR | 100
| LBS | 0 | 26.7 | 0 | 0 | 0 | 20 | 0 | 0 | 0 | 0 | 53.3 | 0 | 0 | 0 | 0 | 0 | 0 | 0 | 0 | 0 | 0 | 0 | 0 | 0 | 0 | 0 | 60 | NMR | 100
| LN-BS | 0 | 27.1 | 0 | 0 | 0 | 0 | 10.2 | 0 | 8.6 | 0 | 54.1 | 0 | 0 | 0 | 0 | 0 | 0 | 0 | 0 | 0 | 0 | 0 | 0 | 0 | 0 | 0 | 55.2 | NMR | 100
| LK-BS | 0 | 26.7 | 0 | 0 | 0 | 10 | 10 | 0 | 0 | 0 | 53.3 | 0 | 0 | 0 | 0 | 0 | 0 | 0 | 0 | 0 | 0 | 0 | 0 | 0 | 0 | 0 | 52.3 | NMR | 100
| NK-BS | 0 | 27.1 | 0 | 0 | 0 | 10.2 | 0 | 0 | 8.6 | 0 | 54.1 | 0 | 0 | 0 | 0 | 0 | 0 | 0 | 0 | 0 | 0 | 0 | 0 | 0 | 0 | 0 | 55.7 | NMR | 100
Hopf, J., et al. "Glass–water interaction: Effect of high-valence cations on glass structure and chemical durability." Geochimica et cosmochimica Acta 181 (2016): 54-71. | HF-1 | 8 | 16.3 | 0 | 0 | 0 | 0 | 0 | 0 | 19.4 | 0 | 56.3 | 0 | 0 | 0 | 0 | 0 | 0 | 0 | 0 | 0 | 0 | 0 | 0 | 0 | 0 | 0 | 75.5 | NMR | 100 | Air quench | 2h at 570 °C | Powder | Atm.
| HF-2 | 6.8 | 13.9 | 0 | 0 | 0 | 0 | 0 | 0 | 16.5 | 0 | 48 | 0 | 0 | 0 | 0 | 0 | 0 | 0 | 14.8 | 0 | 0 | 0 | 0 | 0 | 0 | 0 | 72.4 | NMR | 100
| HF-3 | 5.8 | 12 | 0 | 0 | 0 | 0 | 0 | 0 | 14.2 | 0 | 41.2 | 0 | 0 | 0 | 0 | 0 | 0 | 0 | 26.8 | 0 | 0 | 0 | 0 | 0 | 0 | 0 | 69.7 | NMR | 100
| HF-4 | 5 | 10.3 | 0 | 0 | 0 | 0 | 0 | 0 | 12.3 | 0 | 35.7 | 0 | 0 | 0 | 0 | 0 | 0 | 0 | 36.7 | 0 | 0 | 0 | 0 | 0 | 0 | 0 | 65.4 | NMR | 100
| HF-5 | 4.4 | 9 | 0 | 0 | 0 | 0 | 0 | 0 | 10.6 | 0 | 30.9 | 0 | 0 | 0 | 0 | 0 | 0 | 0 | 45.1 | 0 | 0 | 0 | 0 | 0 | 0 | 0 | 60.2 | NMR | 100
Kapoor, Saurabh, et al. "Structural and Chemical Approach toward Understanding the Aqueous Corrosion of Sodium Aluminoborate Glasses." The Journal of Physical Chemistry B 122.48 (2018): 10913-10927. | AB-0 | 0 | 79.75 | 0 | 0 | 0 | 0 | 0 | 0 | 20.25 | 0 | 0 | 0 | 0 | 0 | 0 | 0 | 0 | 0 | 0 | 0 | 0 | 0 | 0 | 0 | 0 | 0 | 29.5 | NMR | 100 | Air quench | Annealed | Powder | Atm.
| AB-5 | 5.38 | 74.18 | 0 | 0 | 0 | 0 | 0 | 0 | 20.43 | 0 | 0 | 0 | 0 | 0 | 0 | 0 | 0 | 0 | 0 | 0 | 0 | 0 | 0 | 0 | 0 | 0 | 24.2 | NMR | 99.99
| AB-10 | 10.48 | 69.37 | 0 | 0 | 0 | 0 | 0 | 0 | 20.15 | 0 | 0 | 0 | 0 | 0 | 0 | 0 | 0 | 0 | 0 | 0 | 0 | 0 | 0 | 0 | 0 | 0 | 18.5 | NMR | 100
| AB-15 | 15.34 | 64.66 | 0 | 0 | 0 | 0 | 0 | 0 | 20 | 0 | 0 | 0 | 0 | 0 | 0 | 0 | 0 | 0 | 0 | 0 | 0 | 0 | 0 | 0 | 0 | 0 | 13.6 | NMR | 100
| AB-20 | 20.68 | 59.69 | 0 | 0 | 0 | 0 | 0 | 0 | 19.63 | 0 | 0 | 0 | 0 | 0 | 0 | 0 | 0 | 0 | 0 | 0 | 0 | 0 | 0 | 0 | 0 | 0 | 10 | NMR | 100
| AB-25 | 25.69 | 54.55 | 0 | 0 | 0 | 0 | 0 | 0 | 19.76 | 0 | 0 | 0 | 0 | 0 | 0 | 0 | 0 | 0 | 0 | 0 | 0 | 0 | 0 | 0 | 0 | 0 | 8 | NMR | 100
| NB-15 | 20.47 | 64.52 | 0 | 0 | 0 | 0 | 0 | 0 | 15.01 | 0 | 0 | 0 | 0 | 0 | 0 | 0 | 0 | 0 | 0 | 0 | 0 | 0 | 0 | 0 | 0 | 0 | 9.4 | NMR | 100
| NB-25 | 20.6 | 54.04 | 0 | 0 | 0 | 0 | 0 | 0 | 25.36 | 0 | 0 | 0 | 0 | 0 | 0 | 0 | 0 | 0 | 0 | 0 | 0 | 0 | 0 | 0 | 0 | 0 | 13.1 | NMR | 100
| NB-30 | 20.19 | 49.7 | 0 | 0 | 0 | 0 | 0 | 0 | 30.11 | 0 | 0 | 0 | 0 | 0 | 0 | 0 | 0 | 0 | 0 | 0 | 0 | 0 | 0 | 0 | 0 | 0 | 19.4 | NMR | 100
| NB-35 | 20.23 | 44.82 | 0 | 0 | 0 | 0 | 0 | 0 | 34.95 | 0 | 0 | 0 | 0 | 0 | 0 | 0 | 0 | 0 | 0 | 0 | 0 | 0 | 0 | 0 | 0 | 0 | 22.8 | NMR | 100
| NB-40 | 20.43 | 39.89 | 0 | 0 | 0 | 0 | 0 | 0 | 39.68 | 0 | 0 | 0 | 0 | 0 | 0 | 0 | 0 | 0 | 0 | 0 | 0 | 0 | 0 | 0 | 0 | 0 | 18.6 | NMR | 100
| NB-45 | 20.38 | 34.71 | 0 | 0 | 0 | 0 | 0 | 0 | 44.91 | 0 | 0 | 0 | 0 | 0 | 0 | 0 | 0 | 0 | 0 | 0 | 0 | 0 | 0 | 0 | 0 | 0 | 12.3 | NMR | 100
| NB-50 | 20.61 | 29.88 | 0 | 0 | 0 | 0 | 0 | 0 | 49.51 | 0 | 0 | 0 | 0 | 0 | 0 | 0 | 0 | 0 | 0 | 0 | 0 | 0 | 0 | 0 | 0 | 0 | 4 | NMR | 100
Wu, Jingshi, and Jonathan F. Stebbins. "Effects of cation field strength on the structure of aluminoborosilicate glasses: high-resolution 11B, 27Al and 23Na MAS NMR." Journal of Non-Crystalline Solids 355.9 (2009): 556-562. | B7N20 | 8 | 7 | 0 | 0 | 0 | 0 | 0 | 0 | 20 | 0 | 65 | 0 | 0 | 0 | 0 | 0 | 0 | 0 | 0 | 0 | 0 | 0 | 0 | 0 | 0 | 0 | 62 | NMR | 100 | Water quench |  |  | Atm.
| B7N15 | 8 | 7 | 5 | 0 | 0 | 0 | 0 | 0 | 15 | 0 | 65 | 0 | 0 | 0 | 0 | 0 | 0 | 0 | 0 | 0 | 0 | 0 | 0 | 0 | 0 | 0 | 44 | NMR | 100
| B7N10 | 8 | 7 | 10 | 0 | 0 | 0 | 0 | 0 | 10 | 0 | 65 | 0 | 0 | 0 | 0 | 0 | 0 | 0 | 0 | 0 | 0 | 0 | 0 | 0 | 0 | 0 | 28 | NMR | 100
| B7N05 | 8 | 7 | 15 | 0 | 0 | 0 | 0 | 0 | 5 | 0 | 65 | 0 | 0 | 0 | 0 | 0 | 0 | 0 | 0 | 0 | 0 | 0 | 0 | 0 | 0 | 0 | 19 | NMR | 100
| B7N00 | 8 | 7 | 20 | 0 | 0 | 0 | 0 | 0 | 0 | 0 | 65 | 0 | 0 | 0 | 0 | 0 | 0 | 0 | 0 | 0 | 0 | 0 | 0 | 0 | 0 | 0 | 15 | NMR | 100
| B21N20 | 8 | 21 | 0 | 0 | 0 | 0 | 0 | 0 | 20 | 0 | 51 | 0 | 0 | 0 | 0 | 0 | 0 | 0 | 0 | 0 | 0 | 0 | 0 | 0 | 0 | 0 | 51 | NMR | 100
| B21N15 | 8 | 21 | 5 | 0 | 0 | 0 | 0 | 0 | 15 | 0 | 51 | 0 | 0 | 0 | 0 | 0 | 0 | 0 | 0 | 0 | 0 | 0 | 0 | 0 | 0 | 0 | 36 | NMR | 100
| B21N10 | 8 | 21 | 10 | 0 | 0 | 0 | 0 | 0 | 10 | 0 | 51 | 0 | 0 | 0 | 0 | 0 | 0 | 0 | 0 | 0 | 0 | 0 | 0 | 0 | 0 | 0 | 32 | NMR | 100
| B21N05 | 8 | 21 | 15 | 0 | 0 | 0 | 0 | 0 | 5 | 0 | 51 | 0 | 0 | 0 | 0 | 0 | 0 | 0 | 0 | 0 | 0 | 0 | 0 | 0 | 0 | 0 | 27 | NMR | 100
| B21N00 | 8 | 21 | 20 | 0 | 0 | 0 | 0 | 0 | 0 | 0 | 51 | 0 | 0 | 0 | 0 | 0 | 0 | 0 | 0 | 0 | 0 | 0 | 0 | 0 | 0 | 0 | 21 | NMR | 100
Zheng, Q. J., et al. "Structure of boroaluminosilicate glasses: impact of [Al2O3]/[SiO2] ratio on the structural role of sodium." Physical Review B 86.5 (2012): 054203.; Zheng, Qiuju, et al. "Composition–structure–property relationships in boroaluminosilicate glasses." Journal of Non-Crystalline Solids 358.6-7 (2012): 993-1002. | Al0 | 0.16 | 4.84 | 0 | 0 | 0.15 | 0 | 0 | 0 | 14.77 | 0 | 80.08 | 0 | 0 | 0 | 0 | 0 | 0 | 0 | 0 | 0 | 0 | 0 | 0 | 0 | 0 | 0 | 94.9 | NMR | 100 | Air quench | 2h 450 and 560 °C | Powder | Atm.
| Al1 | 1.16 | 4.85 | 0 | 0 | 0.14 | 0 | 0 | 0 | 14.6 | 0 | 79.38 | 0 | 0 | 0 | 0 | 0 | 0 | 0 | 0 | 0 | 0 | 0 | 0 | 0 | 0 | 0 | 93.2 | NMR | 100.13
| Al2.5 | 2 | 4.7 | 0 | 0 | 0.08 | 0 | 0 | 0 | 14.4 | 0 | 78.8 | 0 | 0 | 0 | 0 | 0 | 0 | 0 | 0 | 0 | 0 | 0 | 0 | 0 | 0 | 0 | 94.6 | NMR | 99.98
| Al5 | 4 | 4.2 | 0 | 0 | 0.07 | 0 | 0 | 0 | 13.6 | 0 | 78.1 | 0 | 0 | 0 | 0 | 0 | 0 | 0 | 0 | 0 | 0 | 0 | 0 | 0 | 0 | 0 | 91.6 | NMR | 99.97
| Al7.5 | 5.7 | 4.3 | 0 | 0 | 0.06 | 0 | 0 | 0 | 13 | 0 | 76.9 | 0 | 0 | 0 | 0 | 0 | 0 | 0 | 0 | 0 | 0 | 0 | 0 | 0 | 0 | 0 | 83.1 | NMR | 99.96
| Al10 | 7.5 | 4.3 | 0 | 0 | 0.07 | 0 | 0 | 0 | 12.3 | 0 | 75.9 | 0 | 0 | 0 | 0 | 0 | 0 | 0 | 0 | 0 | 0 | 0 | 0 | 0 | 0 | 0 | 74.4 | NMR | 100.07
| Al12.5 | 10.4 | 4.4 | 0 | 0 | 0.07 | 0 | 0 | 0 | 13.1 | 0 | 72 | 0 | 0 | 0 | 0 | 0 | 0 | 0 | 0 | 0 | 0 | 0 | 0 | 0 | 0 | 0 | 43.6 | NMR | 99.97
| Al15 | 12.7 | 4.6 | 0 | 0 | 0.07 | 0 | 0 | 0 | 13.5 | 0 | 69.2 | 0 | 0 | 0 | 0 | 0 | 0 | 0 | 0 | 0 | 0 | 0 | 0 | 0 | 0 | 0 | 19.9 | NMR | 100.07
| Al17.5 | 17.18 | 4.99 | 0 | 0 | 0.13 | 0 | 0 | 0 | 14.73 | 0 | 62.97 | 0 | 0 | 0 | 0 | 0 | 0 | 0 | 0 | 0 | 0 | 0 | 0 | 0 | 0 | 0 | 1 | NMR | 100
| Al20 | 19.61 | 5 | 0 | 0 | 0.14 | 0 | 0 | 0 | 14.73 | 0 | 60.52 | 0 | 0 | 0 | 0 | 0 | 0 | 0 | 0 | 0 | 0 | 0 | 0 | 0 | 0 | 0 | 0.8 | NMR | 100
Majérus, Odile, et al. "Temperature-induced boron coordination change in alkali borate glasses and melts." Physical Review B 67.2 (2003): 024210. | LB2 | 0 | 62.9 | 0 | 0 | 0 | 0 | 37.1 | 0 | 0 | 0 | 0 | 0 | 0 | 0 | 0 | 0 | 0 | 0 | 0 | 0 | 0 | 0 | 0 | 0 | 0 | 0 | 46 | Neutraon diffraction | 100 | Water quench |  | Powder | Atm.
| NB2 | 0 | 64.2 | 0 | 0 | 0 | 0 | 0 | 0 | 35.8 | 0 | 0 | 0 | 0 | 0 | 0 | 0 | 0 | 0 | 0 | 0 | 0 | 0 | 0 | 0 | 0 | 0 | 43 |  | 100
| KB2 | 0 | 65.2 | 0 | 0 | 0 | 34.8 | 0 | 0 | 0 | 0 | 0 | 0 | 0 | 0 | 0 | 0 | 0 | 0 | 0 | 0 | 0 | 0 | 0 | 0 | 0 | 0 | 40 |  | 100
Wu, Jingshi, and Jonathan F. Stebbins. "Cation field strength effects on boron coordination in binary borate glasses." Journal of the American Ceramic Society 97.9 (2014): 2794-2801. | NB25 | 0 | 74.3 | 0 | 0 | 0 | 0 | 0 | 0 | 25.7 | 0 | 0 | 0 | 0 | 0 | 0 | 0 | 0 | 0 | 0 | 0 | 0 | 0 | 0 | 0 | 0 | 0 | 35.1 | NMR | 100 | Water quench |  |  | Atm.
| NB30 | 0 | 70.9 | 0 | 0 | 0 | 0 | 0 | 0 | 29.1 | 0 | 0 | 0 | 0 | 0 | 0 | 0 | 0 | 0 | 0 | 0 | 0 | 0 | 0 | 0 | 0 | 0 | 41.6 | NMR | 100
| NB33 | 0 | 66.3 | 0 | 0 | 0 | 0 | 0 | 0 | 33.7 | 0 | 0 | 0 | 0 | 0 | 0 | 0 | 0 | 0 | 0 | 0 | 0 | 0 | 0 | 0 | 0 | 0 | 43.4 | NMR | 100
| NB37.5 | 0 | 59.8 | 0 | 0 | 0 | 0 | 0 | 0 | 40.2 | 0 | 0 | 0 | 0 | 0 | 0 | 0 | 0 | 0 | 0 | 0 | 0 | 0 | 0 | 0 | 0 | 0 | 41.1 | NMR | 100
| BB25 | 0 | 74.4 | 0 | 0 | 0 | 0 | 0 | 0 | 0 | 0 | 0 | 0 | 0 | 0 | 0 | 25.6 | 0 | 0 | 0 | 0 | 0 | 0 | 0 | 0 | 0 | 0 | 34.1 | NMR | 100
| BB30 | 0 | 70.4 | 0 | 0 | 0 | 0 | 0 | 0 | 0 | 0 | 0 | 0 | 0 | 0 | 0 | 29.6 | 0 | 0 | 0 | 0 | 0 | 0 | 0 | 0 | 0 | 0 | 39.5 | NMR | 100
| BB33 | 0 | 65.6 | 0 | 0 | 0 | 0 | 0 | 0 | 0 | 0 | 0 | 0 | 0 | 0 | 0 | 34.4 | 0 | 0 | 0 | 0 | 0 | 0 | 0 | 0 | 0 | 0 | 43.1 | NMR | 100
| BB40 | 0 | 60.4 | 0 | 0 | 0 | 0 | 0 | 0 | 0 | 0 | 0 | 0 | 0 | 0 | 0 | 39.6 | 0 | 0 | 0 | 0 | 0 | 0 | 0 | 0 | 0 | 0 | 44.5 | NMR | 100
| BB50 | 0 | 49.6 | 0 | 0 | 0 | 0 | 0 | 0 | 0 | 0 | 0 | 0 | 0 | 0 | 0 | 50.4 | 0 | 0 | 0 | 0 | 0 | 0 | 0 | 0 | 0 | 0 | 35.9 | NMR | 100
| CB25 | 0 | 73.7 | 26.3 | 0 | 0 | 0 | 0 | 0 | 0 | 0 | 0 | 0 | 0 | 0 | 0 | 0 | 0 | 0 | 0 | 0 | 0 | 0 | 0 | 0 | 0 | 0 | 32.9 | NMR | 100
| CB30 | 0 | 70.2 | 29.8 | 0 | 0 | 0 | 0 | 0 | 0 | 0 | 0 | 0 | 0 | 0 | 0 | 0 | 0 | 0 | 0 | 0 | 0 | 0 | 0 | 0 | 0 | 0 | 36.7 | NMR | 100
| CB33 | 0 | 66.5 | 33.5 | 0 | 0 | 0 | 0 | 0 | 0 | 0 | 0 | 0 | 0 | 0 | 0 | 0 | 0 | 0 | 0 | 0 | 0 | 0 | 0 | 0 | 0 | 0 | 39.4 | NMR | 100
| CB40 | 0 | 61.4 | 38.6 | 0 | 0 | 0 | 0 | 0 | 0 | 0 | 0 | 0 | 0 | 0 | 0 | 0 | 0 | 0 | 0 | 0 | 0 | 0 | 0 | 0 | 0 | 0 | 41.9 | NMR | 100
| CB50 | 0 | 50 | 50 | 0 | 0 | 0 | 0 | 0 | 0 | 0 | 0 | 0 | 0 | 0 | 0 | 0 | 0 | 0 | 0 | 0 | 0 | 0 | 0 | 0 | 0 | 0 | 38.3 | NMR | 100
Smedskjaer, Morten M., et al. "Topological principles of borosilicate glass chemistry." The Journal of Physical Chemistry B 115.44 (2011): 12930-12946. | 75B | 0 | 74.1 | 10.5 | 0 | 0 | 0 | 0 | 0 | 15.4 | 0 | 0 | 0 | 0 | 0 | 0 | 0 | 0 | 0 | 0 | 0 | 0 | 0 | 0 | 0 | 0 | 0 | 39.9 | NMR | 100 |  | Annealed for 2-2.5h at their respective Tg | Powder | Atm.
| 63B-12Si | 0 | 62 | 10.4 | 0 | 0 | 0 | 0 | 0 | 14.9 | 0 | 12.7 | 0 | 0 | 0 | 0 | 0 | 0 | 0 | 0 | 0 | 0 | 0 | 0 | 0 | 0 | 0 | 45.3 | NMR | 100
| 51B-24Si | 0 | 49.3 | 10.8 | 0 | 0 | 0 | 0 | 0 | 15 | 0 | 24.9 | 0 | 0 | 0 | 0 | 0 | 0 | 0 | 0 | 0 | 0 | 0 | 0 | 0 | 0 | 0 | 48.9 | NMR | 100
| 37B-37Si | 0 | 38.4 | 10.6 | 0 | 0 | 0 | 0 | 0 | 14.1 | 0 | 36.9 | 0 | 0 | 0 | 0 | 0 | 0 | 0 | 0 | 0 | 0 | 0 | 0 | 0 | 0 | 0 | 53.5 | NMR | 100
| 24B-51Si | 0 | 21.9 | 11 | 0 | 0 | 0 | 0 | 0 | 15.5 | 0 | 51.6 | 0 | 0 | 0 | 0 | 0 | 0 | 0 | 0 | 0 | 0 | 0 | 0 | 0 | 0 | 0 | 65.5 | NMR | 100
| 12B-63Si | 0 | 10.8 | 10.6 | 0 | 0 | 0 | 0 | 0 | 14.8 | 0 | 63.8 | 0 | 0 | 0 | 0 | 0 | 0 | 0 | 0 | 0 | 0 | 0 | 0 | 0 | 0 | 0 | 75.8 | NMR | 100
| 6B-69Si | 0 | 4.9 | 9.8 | 0 | 0 | 0 | 0 | 0 | 16.1 | 0 | 69.3 | 0 | 0 | 0 | 0 | 0 | 0 | 0 | 0 | 0 | 0 | 0 | 0 | 0 | 0 | 0 | 80.8 | NMR | 100.1
Sørensen, Søren S., et al. "Boron anomaly in the thermal conductivity of lithium borate glasses." Physical Review Materials 3.7 (2019): 075601.:S. A. Feller, W. J. Dell, and P. J. Bray, J. Non. Cryst. Solids 51, 21 (1982). | Li10 | 0 | 90.4 | 0 | 0 | 0 | 0 | 9.6 | 0 | 0 | 0 | 0 | 0 | 0 | 0 | 0 | 0 | 0 | 0 | 0 | 0 | 0 | 0 | 0 | 0 | 0 | 0 | 11.2 | NMR | 100 | Air quench |  |  | Atm.
| Li15 | 0 | 85.4 | 0 | 0 | 0 | 0 | 14.6 | 0 | 0 | 0 | 0 | 0 | 0 | 0 | 0 | 0 | 0 | 0 | 0 | 0 | 0 | 0 | 0 | 0 | 0 | 0 | 17.7 | NMR | 100
| Li20 | 0 | 80.1 | 0 | 0 | 0 | 0 | 19.9 | 0 | 0 | 0 | 0 | 0 | 0 | 0 | 0 | 0 | 0 | 0 | 0 | 0 | 0 | 0 | 0 | 0 | 0 | 0 | 25 | NMR | 100
| Li25 | 0 | 75.3 | 0 | 0 | 0 | 0 | 24.7 | 0 | 0 | 0 | 0 | 0 | 0 | 0 | 0 | 0 | 0 | 0 | 0 | 0 | 0 | 0 | 0 | 0 | 0 | 0 | 32.9 | NMR | 100
| Li30 | 0 | 70.5 | 0 | 0 | 0 | 0 | 29.5 | 0 | 0 | 0 | 0 | 0 | 0 | 0 | 0 | 0 | 0 | 0 | 0 | 0 | 0 | 0 | 0 | 0 | 0 | 0 | 39.7 | NMR | 100
| Li35 | 0 | 65.5 | 0 | 0 | 0 | 0 | 34.5 | 0 | 0 | 0 | 0 | 0 | 0 | 0 | 0 | 0 | 0 | 0 | 0 | 0 | 0 | 0 | 0 | 0 | 0 | 0 | 42.9 | NMR | 100
| Li40 | 0 | 60.1 | 0 | 0 | 0 | 0 | 39.9 | 0 | 0 | 0 | 0 | 0 | 0 | 0 | 0 | 0 | 0 | 0 | 0 | 0 | 0 | 0 | 0 | 0 | 0 | 0 | 43.4 | NMR | 100
| Li48 | 0 | 52.3 | 0 | 0 | 0 | 0 | 47.7 | 0 | 0 | 0 | 0 | 0 | 0 | 0 | 0 | 0 | 0 | 0 | 0 | 0 | 0 | 0 | 0 | 0 | 0 | 0 | 38.4 | NMR | 100
Wu, Jingshi, and Jonathan F. Stebbins. "Temperature and modifier cation field strength effects on aluminoborosilicate glass network structure." Journal of Non-Crystalline Solids 362 (2013): 73-81. | BABS27_FQ | 7.48 | 6.71 | 0 | 0 | 0 | 0 | 0 | 0 | 0 | 0 | 67.12 | 0 | 0 | 0 | 0 | 18.69 | 0 | 0 | 0 | 0 | 0 | 0 | 0 | 0 | 0 | 0 | 27 | NMR | 100 | Fast quench |  |  | Atm.
| BABS27_WQ | 7.48 | 6.71 | 0 | 0 | 0 | 0 | 0 | 0 | 0 | 0 | 67.12 | 0 | 0 | 0 | 0 | 18.69 | 0 | 0 | 0 | 0 | 0 | 0 | 0 | 0 | 0 | 0 | 30.4 | NMR | 100 | Water quench |  |  | Atm.
| BABS27_FQ-AN | 7.48 | 6.71 | 0 | 0 | 0 | 0 | 0 | 0 | 0 | 0 | 67.12 | 0 | 0 | 0 | 0 | 18.69 | 0 | 0 | 0 | 0 | 0 | 0 | 0 | 0 | 0 | 0 | 40.7 | NMR | 100 | Slow cooled | Annealed |  | Atm.
| BABS21_FQ | 7.55 | 19.47 | 0 | 0 | 0 | 0 | 0 | 0 | 0 | 0 | 54.69 | 0 | 0 | 0 | 0 | 18.29 | 0 | 0 | 0 | 0 | 0 | 0 | 0 | 0 | 0 | 0 | 28.8 | NMR | 100 | Fast quench |  |  | Atm.
| BABS21_WQ | 7.55 | 19.47 | 0 | 0 | 0 | 0 | 0 | 0 | 0 | 0 | 54.69 | 0 | 0 | 0 | 0 | 18.29 | 0 | 0 | 0 | 0 | 0 | 0 | 0 | 0 | 0 | 0 | 32 | NMR | 100 | Water quench |  |  | Atm.
| BABS21_FQ-AN | 7.55 | 19.47 | 0 | 0 | 0 | 0 | 0 | 0 | 0 | 0 | 54.69 | 0 | 0 | 0 | 0 | 18.29 | 0 | 0 | 0 | 0 | 0 | 0 | 0 | 0 | 0 | 0 | 35.6 | NMR | 100 | Slow cooled | Annealed |  | Atm.
Charpentier, Thibault, et al. "Self-healing capacity of nuclear glass observed by NMR spectroscopy." Scientific reports 6 (2016): 25499. | Cm doped ISG | 3.81 | 15.96 | 5.69 | 0 | 0 | 0 | 0 | 0 | 12.61 | 0 | 60.02 | 0 | 0 | 0 | 1.71 | 0 | 0 | 0 | 0 | 0 | 0 | 0 | 0 | 0 | 0 | 0 | 58 | NMR | 99.8 | Slow cooled (1K/min) |  | Powder | Atm.
Cochain, B., et al. "Effects of the Iron Content and Redox State on the Structure of Sodium Borosilicate Glasses: AR aman, M össbauer and Boron K‐Edge XANES Spectroscopy Study." Journal of the American Ceramic Society 95.3 (2012): 962-971. | NBF67.18.0 | 0 | 17.25369 | 0 | 0 | 0 | 0 | 0 | 0 | 13.66407 | 0 | 69.08224 | 0 | 0 | 0 | 0 | 0 | 0 | 0 | 0 | 0 | 0 | 0 | 0 | 0 | 0 | 0 | 71 | XANES | 100 | Air quench |  | Crushed not ground | Atm. | Total iron reported as FeO. FeO was added as a raw material when preperaing glass samples. Wet chemical and Mossbauer spectroscopy analysis show that Fe3+ dominates in most of glasses, except 18.5-R17 and 18.10-R15
| NBF67.18.1 | 0 | 17.85474 | 0 | 0 | 1.056364 | 0 | 0 | 0 | 12.6669 | 0 | 68.42199 | 0 | 0 | 0 | 0 | 0 | 0 | 0 | 0 | 0 | 0 | 0 | 0 | 0 | 0 | 0 | 70 | XANES | 100
| NBF67.18.1-R12 | 0 | 18.22458 | 0 | 0 | 1.027342 | 0 | 0 | 0 | 13.10974 | 0 | 67.63834 | 0 | 0 | 0 | 0 | 0 | 0 | 0 | 0 | 0 | 0 | 0 | 0 | 0 | 0 | 0 | 75 | XANES | 100
| NBF67.18.5-800 | 0 | 17.83885 | 0 | 0 | 4.74839 | 0 | 0 | 0 | 13.00803 | 0 | 64.40473 | 0 | 0 | 0 | 0 | 0 | 0 | 0 | 0 | 0 | 0 | 0 | 0 | 0 | 0 | 0 | 70 | XANES | 100
| NBF67.18.5-R5 | 0 | 16.95184 | 0 | 0 | 4.963868 | 0 | 0 | 0 | 12.9718 | 0 | 65.11249 | 0 | 0 | 0 | 0 | 0 | 0 | 0 | 0 | 0 | 0 | 0 | 0 | 0 | 0 | 0 | 72 | XANES | 100
| NBF67.18.5-R17 | 0 | 17.07492 | 0 | 0 | 4.858709 | 0 | 0 | 0 | 12.90344 | 0 | 65.16293 | 0 | 0 | 0 | 0 | 0 | 0 | 0 | 0 | 0 | 0 | 0 | 0 | 0 | 0 | 0 | 76 | XANES | 100
| NBF67.18.10-R5 | 0 | 16.23693 | 0 | 0 | 9.686288 | 0 | 0 | 0 | 11.98199 | 0 | 62.09479 | 0 | 0 | 0 | 0 | 0 | 0 | 0 | 0 | 0 | 0 | 0 | 0 | 0 | 0 | 0 | 68 | XANES | 100
| NBF67.18.10-R15 | 0 | 16.35344 | 0 | 0 | 9.942403 | 0 | 0 | 0 | 11.77876 | 0 | 61.9254 | 0 | 0 | 0 | 0 | 0 | 0 | 0 | 0 | 0 | 0 | 0 | 0 | 0 | 0 | 0 | 74 | XANES | 100
Quintas, Arnaud, et al. "ZrO2 addition in soda-lime aluminoborosilicate glasses containing rare earths: Impact on the network structure." Journal of Alloys and Compounds 714 (2017): 47-62. | Zr0La | 3.5 | 7.85 | 7.07 | 0 | 0 | 0 | 0 | 0 | 14.91 | 0 | 62.56 | 0 | 0 | 0 | 0 | 0 | 0 | 0 | 0 | 4.1 | 0 | 0 | 0 | 0 | 0 | 0 | 46.6 | NMR | 99.99 | Air quench |  |  | Atm.
| Zr1La | 3.14 | 8.63 | 6.88 | 0 | 0 | 0 | 0 | 0 | 14.5 | 0 | 60.91 | 0 | 0 | 0 | 1.93 | 0 | 0 | 0 | 0 | 4 | 0 | 0 | 0 | 0 | 0 | 0 | 41.6 | NMR | 99.99
| Zr2La | 3.27 | 7.48 | 6.78 | 0 | 0 | 0 | 0 | 0 | 14 | 0 | 60.45 | 0 | 0 | 0 | 4.17 | 0 | 0 | 0 | 0 | 3.83 | 0 | 0 | 0 | 0 | 0 | 0 | 37 | NMR | 99.98
| Zr3La | 3.4 | 7.34 | 6.96 | 0 | 0 | 0 | 0 | 0 | 14.34 | 0 | 57.45 | 0 | 0 | 0 | 6.57 | 0 | 0 | 0 | 0 | 3.91 | 0 | 0 | 0 | 0 | 0 | 0 | 29.2 | NMR | 99.97
Priven, A. I. "Evaluation of the fraction of fourfold-coordinated boron in oxide glasses from their composition." Glass physics and chemistry 26.5 (2000): 441-454. |  | 0 | 26 | 0 | 0 | 0 | 0 | 0 | 0 | 20 | 0 | 54 | 0 | 0 | 0 | 0 | 0 | 0 | 0 | 0 | 0 | 0 | 0 | 0 | 0 | 0 | 0 | 64 | NMR | 100
|  | 0 | 27 | 0 | 0 | 0 | 0 | 0 | 0 | 18.9 | 0 | 54.1 | 0 | 0 | 0 | 0 | 0 | 0 | 0 | 0 | 0 | 0 | 0 | 0 | 0 | 0 | 0 | 61 | NMR | 100
|  | 0 | 26.3 | 0 | 0 | 0 | 0 | 0 | 0 | 21.1 | 0 | 52.6 | 0 | 0 | 0 | 0 | 0 | 0 | 0 | 0 | 0 | 0 | 0 | 0 | 0 | 0 | 0 | 60 | NMR | 100
|  | 0 | 26.7 | 0 | 0 | 0 | 0 | 0 | 0 | 20.6 | 0 | 52.7 | 0 | 0 | 0 | 0 | 0 | 0 | 0 | 0 | 0 | 0 | 0 | 0 | 0 | 0 | 0 | 66 | NMR | 100
Osipov, A. A., V. E. Eremyashev, and L. M. Osipova. "Structure of Ca–Sr–Ba Sodium–Borosilicate Glasses according to 11 B and 29 Si NMR Spectroscopy." Glass Physics and Chemistry 44.2 (2018): 71-77. | BSN | 0 | 25 | 0 | 0 | 0 | 0 | 0 | 0 | 25 | 0 | 50 | 0 | 0 | 0 | 0 | 0 | 0 | 0 | 0 | 0 | 0 | 0 | 0 | 0 | 0 | 0 | 64 | NMR | 100 | Air quench |  |  | Atm
| BSNC | 0 | 25 | 12.5 | 0 | 0 | 0 | 0 | 0 | 12.5 | 0 | 50 | 0 | 0 | 0 | 0 | 0 | 0 | 0 | 0 | 0 | 0 | 0 | 0 | 0 | 0 | 0 | 61 | NMR | 100
| BSNS | 0 | 25 | 0 | 0 | 0 | 0 | 0 | 0 | 12.5 | 0 | 50 | 0 | 0 | 0 | 0 | 0 | 0 | 0 | 0 | 0 | 0 | 12.5 | 0 | 0 | 0 | 0 | 62 | NMR | 100
| BSNB | 0 | 25 | 0 | 0 | 0 | 0 | 0 | 0 | 12.5 | 0 | 50 | 0 | 0 | 0 | 0 | 0 | 0 | 0 | 12.5 | 0 | 0 | 0 | 0 | 0 | 0 | 0 | 63 | NMR | 100
Morin, Elizabeth I., and Jonathan F. Stebbins. "Multinuclear NMR investigation of temperature effects on structural reactions involving non-bridging oxygens in multicomponent oxide glasses." Journal of Non-Crystalline Solids 471 (2017): 179-186. | NABS-Zr | 8 | 21 | 0 | 0 | 0 | 0 | 0 | 0 | 15 | 0 | 51 | 0 | 0 | 0 | 5 | 0 | 0 | 0 | 0 | 0 | 0 | 0 | 0 | 0 | 0 | 0 | 22 | NMR | 100 | Water quench |  |  | Atm | ZrO2 reported as Zr1/2O
| NABS21 | 8 | 21 | 0 | 0 | 0 | 0 | 0 | 0 | 20 | 0 | 51 | 0 | 0 | 0 | 0 | 0 | 0 | 0 | 0 | 0 | 0 | 0 | 0 | 0 | 0 | 0 | 45 | NMR | 100
Mendoza, C., et al. "Oxide glass structure evolution under swift heavy ion irradiation." Nuclear Instruments and Methods in Physics Research Section B: Beam Interactions with Materials and Atoms 325 (2014): 54-65. | BS3 | 0 | 18.04 | 0 | 0 | 0 | 0 | 0 | 0 | 14.23 | 0 | 67.73 | 0 | 0 | 0 | 0 | 0 | 0 | 0 | 0 | 0 | 0 | 0 | 0 | 0 | 0 | 0 | 73.7 | NMR | 100 | Air quench | Annealed above Tg
| BS6 | 5.71 | 16.01 | 3.82 | 0 | 0 | 0 | 0 | 0 | 12.63 | 0 | 60.12 | 0 | 0 | 0 | 1.71 | 0 | 0 | 0 | 0 | 0 | 0 | 0 | 0 | 0 | 0 | 0 | 49.4 | NMR | 100
| 1 | 0 | 91 | 0 | 0 | 0 | 0 | 0 | 0 | 1.5 | 0 | 7.5 | 0 | 0 | 0 | 0 | 0 | 0 | 0 | 0 | 0 | 0 | 0 | 0 | 0 | 0 | 0 | 1 | NMR | 100 | Water quench |  |  | Atm
| 2 | 0 | 48.5 | 0 | 0 | 0 | 0 | 0 | 0 | 3 | 0 | 48.5 | 0 | 0 | 0 | 0 | 0 | 0 | 0 | 0 | 0 | 0 | 0 | 0 | 0 | 0 | 0 | 5 | NMR | 100
| 3 | 0 | 85 | 0 | 0 | 0 | 0 | 0 | 0 | 5 | 0 | 10 | 0 | 0 | 0 | 0 | 0 | 0 | 0 | 0 | 0 | 0 | 0 | 0 | 0 | 0 | 0 | 2 | NMR | 100
| 4 | 0 | 33.5 | 0 | 0 | 0 | 0 | 0 | 0 | 6.5 | 0 | 60 | 0 | 0 | 0 | 0 | 0 | 0 | 0 | 0 | 0 | 0 | 0 | 0 | 0 | 0 | 0 | 16 | NMR | 100
| 5 | 0 | 5.9 | 0 | 0 | 0 | 0 | 0 | 0 | 11.8 | 0 | 87.3 | 0 | 0 | 0 | 0 | 0 | 0 | 0 | 0 | 0 | 0 | 0 | 0 | 0 | 0 | 0 | 67 | NMR | 105
Martens, R., and W. Müller-Warmuth. "Structural groups and their mixing in borosilicate glasses of various compositions–an NMR study." Journal of non-crystalline solids 265.1-2 (2000): 167-175. | 6 | 0 | 62.5 | 0 | 0 | 0 | 0 | 0 | 0 | 12.5 | 0 | 25 | 0 | 0 | 0 | 0 | 0 | 0 | 0 | 0 | 0 | 0 | 0 | 0 | 0 | 0 | 0 | 24 | NMR | 100
| 7 | 0 | 12.5 | 0 | 0 | 0 | 0 | 0 | 0 | 12.5 | 0 | 75 | 0 | 0 | 0 | 0 | 0 | 0 | 0 | 0 | 0 | 0 | 0 | 0 | 0 | 0 | 0 | 85 | NMR | 100
| 8 | 0 | 20 | 0 | 0 | 0 | 0 | 0 | 0 | 13.3 | 0 | 66.7 | 0 | 0 | 0 | 0 | 0 | 0 | 0 | 0 | 0 | 0 | 0 | 0 | 0 | 0 | 0 | 50 | NMR | 100
| 9 | 0 | 42.5 | 0 | 0 | 0 | 0 | 0 | 0 | 15 | 0 | 42.5 | 0 | 0 | 0 | 0 | 0 | 0 | 0 | 0 | 0 | 0 | 0 | 0 | 0 | 0 | 0 | 39 | NMR | 100
| 10 | 0 | 16.6 | 0 | 0 | 0 | 0 | 0 | 0 | 16.6 | 0 | 66.8 | 0 | 0 | 0 | 0 | 0 | 0 | 0 | 0 | 0 | 0 | 0 | 0 | 0 | 0 | 0 | 64 | NMR | 100
| 11 | 0 | 16.6 | 0 | 0 | 0 | 0 | 0 | 0 | 16.6 | 0 | 66.8 | 0 | 0 | 0 | 0 | 0 | 0 | 0 | 0 | 0 | 0 | 0 | 0 | 0 | 0 | 0 | 77 | NMR | 100
| 12 | 0 | 6.2 | 0 | 0 | 0 | 0 | 0 | 0 | 18.8 | 0 | 75 | 0 | 0 | 0 | 0 | 0 | 0 | 0 | 0 | 0 | 0 | 0 | 0 | 0 | 0 | 0 | 70 | NMR | 100
| 13 | 0 | 6.2 | 0 | 0 | 0 | 0 | 0 | 0 | 18.8 | 0 | 75 | 0 | 0 | 0 | 0 | 0 | 0 | 0 | 0 | 0 | 0 | 0 | 0 | 0 | 0 | 0 | 72 | NMR | 100
| 14 | 0 | 22.3 | 0 | 0 | 0 | 0 | 0 | 0 | 19.5 | 0 | 58.2 | 0 | 0 | 0 | 0 | 0 | 0 | 0 | 0 | 0 | 0 | 0 | 0 | 0 | 0 | 0 | 42 | NMR | 100
| 15 | 0 | 22.3 | 0 | 0 | 0 | 0 | 0 | 0 | 19.5 | 0 | 58.2 | 0 | 0 | 0 | 0 | 0 | 0 | 0 | 0 | 0 | 0 | 0 | 0 | 0 | 0 | 0 | 51 | NMR | 100
| 16 | 0 | 70 | 0 | 0 | 0 | 0 | 0 | 0 | 20 | 0 | 10 | 0 | 0 | 0 | 0 | 0 | 0 | 0 | 0 | 0 | 0 | 0 | 0 | 0 | 0 | 0 | 28 | NMR | 100
| 17 | 0 | 65 | 0 | 0 | 0 | 0 | 0 | 0 | 20 | 0 | 15 | 0 | 0 | 0 | 0 | 0 | 0 | 0 | 0 | 0 | 0 | 0 | 0 | 0 | 0 | 0 | 28 | NMR | 100
| 18 | 0 | 60 | 0 | 0 | 0 | 0 | 0 | 0 | 20 | 0 | 20 | 0 | 0 | 0 | 0 | 0 | 0 | 0 | 0 | 0 | 0 | 0 | 0 | 0 | 0 | 0 | 34 | NMR | 100
| 19 | 0 | 50 | 0 | 0 | 0 | 0 | 0 | 0 | 20 | 0 | 30 | 0 | 0 | 0 | 0 | 0 | 0 | 0 | 0 | 0 | 0 | 0 | 0 | 0 | 0 | 0 | 28 | NMR | 100
| 20 | 0 | 45 | 0 | 0 | 0 | 0 | 0 | 0 | 20 | 0 | 35 | 0 | 0 | 0 | 0 | 0 | 0 | 0 | 0 | 0 | 0 | 0 | 0 | 0 | 0 | 0 | 41 | NMR | 100
| 21 | 0 | 37.5 | 0 | 0 | 0 | 0 | 0 | 0 | 20 | 0 | 42.5 | 0 | 0 | 0 | 0 | 0 | 0 | 0 | 0 | 0 | 0 | 0 | 0 | 0 | 0 | 0 | 38 | NMR | 100
| 22 | 0 | 30 | 0 | 0 | 0 | 0 | 0 | 0 | 20 | 0 | 50 | 0 | 0 | 0 | 0 | 0 | 0 | 0 | 0 | 0 | 0 | 0 | 0 | 0 | 0 | 0 | 48 | NMR | 100
| 23 | 0 | 20 | 0 | 0 | 0 | 0 | 0 | 0 | 20 | 0 | 60 | 0 | 0 | 0 | 0 | 0 | 0 | 0 | 0 | 0 | 0 | 0 | 0 | 0 | 0 | 0 | 59 | NMR | 100
| 24 | 0 | 13.3 | 0 | 0 | 0 | 0 | 0 | 0 | 20 | 0 | 66.7 | 0 | 0 | 0 | 0 | 0 | 0 | 0 | 0 | 0 | 0 | 0 | 0 | 0 | 0 | 0 | 59 | NMR | 100
| 25 | 0 | 13.3 | 0 | 0 | 0 | 0 | 0 | 0 | 20 | 0 | 66.7 | 0 | 0 | 0 | 0 | 0 | 0 | 0 | 0 | 0 | 0 | 0 | 0 | 0 | 0 | 0 | 67 | NMR | 100
| 26 | 0 | 26 | 0 | 0 | 0 | 0 | 0 | 0 | 22.2 | 0 | 51.8 | 0 | 0 | 0 | 0 | 0 | 0 | 0 | 0 | 0 | 0 | 0 | 0 | 0 | 0 | 0 | 30 | NMR | 100
| 27 | 0 | 26 | 0 | 0 | 0 | 0 | 0 | 0 | 22.2 | 0 | 51.8 | 0 | 0 | 0 | 0 | 0 | 0 | 0 | 0 | 0 | 0 | 0 | 0 | 0 | 0 | 0 | 55 | NMR | 100
| 28 | 0 | 70 | 0 | 0 | 0 | 0 | 0 | 0 | 25 | 0 | 5 | 0 | 0 | 0 | 0 | 0 | 0 | 0 | 0 | 0 | 0 | 0 | 0 | 0 | 0 | 0 | 26 | NMR | 100
| 29 | 0 | 60 | 0 | 0 | 0 | 0 | 0 | 0 | 25 | 0 | 15 | 0 | 0 | 0 | 0 | 0 | 0 | 0 | 0 | 0 | 0 | 0 | 0 | 0 | 0 | 0 | 32 | NMR | 100
| 30 | 0 | 50 | 0 | 0 | 0 | 0 | 0 | 0 | 25 | 0 | 25 | 0 | 0 | 0 | 0 | 0 | 0 | 0 | 0 | 0 | 0 | 0 | 0 | 0 | 0 | 0 | 38 | NMR | 100
| 31 | 0 | 40 | 0 | 0 | 0 | 0 | 0 | 0 | 25 | 0 | 35 | 0 | 0 | 0 | 0 | 0 | 0 | 0 | 0 | 0 | 0 | 0 | 0 | 0 | 0 | 0 | 45 | NMR | 100
| 32 | 0 | 35 | 0 | 0 | 0 | 0 | 0 | 0 | 25 | 0 | 40 | 0 | 0 | 0 | 0 | 0 | 0 | 0 | 0 | 0 | 0 | 0 | 0 | 0 | 0 | 0 | 45 | NMR | 100
| 33 | 0 | 25 | 0 | 0 | 0 | 0 | 0 | 0 | 25 | 0 | 50 | 0 | 0 | 0 | 0 | 0 | 0 | 0 | 0 | 0 | 0 | 0 | 0 | 0 | 0 | 0 | 70 | NMR | 100
| 34 | 0 | 25 | 0 | 0 | 0 | 0 | 0 | 0 | 25 | 0 | 50 | 0 | 0 | 0 | 0 | 0 | 0 | 0 | 0 | 0 | 0 | 0 | 0 | 0 | 0 | 0 | 73 | NMR | 100
| 35 | 0 | 15 | 0 | 0 | 0 | 0 | 0 | 0 | 25 | 0 | 60 | 0 | 0 | 0 | 0 | 0 | 0 | 0 | 0 | 0 | 0 | 0 | 0 | 0 | 0 | 0 | 50 | NMR | 100
| 36 | 0 | 6.7 | 0 | 0 | 0 | 0 | 0 | 0 | 26.6 | 0 | 66.7 | 0 | 0 | 0 | 0 | 0 | 0 | 0 | 0 | 0 | 0 | 0 | 0 | 0 | 0 | 0 | 68 | NMR | 100
| 37 | 0 | 64.5 | 0 | 0 | 0 | 0 | 0 | 0 | 29 | 0 | 6.5 | 0 | 0 | 0 | 0 | 0 | 0 | 0 | 0 | 0 | 0 | 0 | 0 | 0 | 0 | 0 | 33 | NMR | 100
| 38 | 0 | 60 | 0 | 0 | 0 | 0 | 0 | 0 | 30 | 0 | 10 | 0 | 0 | 0 | 0 | 0 | 0 | 0 | 0 | 0 | 0 | 0 | 0 | 0 | 0 | 0 | 27 | NMR | 100
| 39 | 0 | 50 | 0 | 0 | 0 | 0 | 0 | 0 | 30 | 0 | 20 | 0 | 0 | 0 | 0 | 0 | 0 | 0 | 0 | 0 | 0 | 0 | 0 | 0 | 0 | 0 | 35 | NMR | 100
| 40 | 0 | 40 | 0 | 0 | 0 | 0 | 0 | 0 | 30 | 0 | 30 | 0 | 0 | 0 | 0 | 0 | 0 | 0 | 0 | 0 | 0 | 0 | 0 | 0 | 0 | 0 | 43 | NMR | 100
| 41 | 0 | 30 | 0 | 0 | 0 | 0 | 0 | 0 | 30 | 0 | 40 | 0 | 0 | 0 | 0 | 0 | 0 | 0 | 0 | 0 | 0 | 0 | 0 | 0 | 0 | 0 | 44 | NMR | 100
| 42 | 0 | 30 | 0 | 0 | 0 | 0 | 0 | 0 | 30 | 0 | 40 | 0 | 0 | 0 | 0 | 0 | 0 | 0 | 0 | 0 | 0 | 0 | 0 | 0 | 0 | 0 | 62 | NMR | 100
| 43 | 0 | 15 | 0 | 0 | 0 | 0 | 0 | 0 | 30 | 0 | 55 | 0 | 0 | 0 | 0 | 0 | 0 | 0 | 0 | 0 | 0 | 0 | 0 | 0 | 0 | 0 | 50 | NMR | 100
| 44 | 0 | 23 | 0 | 0 | 0 | 0 | 0 | 0 | 30.8 | 0 | 46.2 | 0 | 0 | 0 | 0 | 0 | 0 | 0 | 0 | 0 | 0 | 0 | 0 | 0 | 0 | 0 | 57 | NMR | 100
| 45 | 0 | 55 | 0 | 0 | 0 | 0 | 0 | 0 | 35 | 0 | 10 | 0 | 0 | 0 | 0 | 0 | 0 | 0 | 0 | 0 | 0 | 0 | 0 | 0 | 0 | 0 | 39 | NMR | 100
| 46 | 0 | 55 | 0 | 0 | 0 | 0 | 0 | 0 | 35 | 0 | 10 | 0 | 0 | 0 | 0 | 0 | 0 | 0 | 0 | 0 | 0 | 0 | 0 | 0 | 0 | 0 | 45 | NMR | 100
| 47 | 0 | 45 | 0 | 0 | 0 | 0 | 0 | 0 | 35 | 0 | 20 | 0 | 0 | 0 | 0 | 0 | 0 | 0 | 0 | 0 | 0 | 0 | 0 | 0 | 0 | 0 | 40 | NMR | 100
| 48 | 0 | 35 | 0 | 0 | 0 | 0 | 0 | 0 | 35 | 0 | 30 | 0 | 0 | 0 | 0 | 0 | 0 | 0 | 0 | 0 | 0 | 0 | 0 | 0 | 0 | 0 | 30 | NMR | 100
| 49 | 0 | 25 | 0 | 0 | 0 | 0 | 0 | 0 | 35 | 0 | 40 | 0 | 0 | 0 | 0 | 0 | 0 | 0 | 0 | 0 | 0 | 0 | 0 | 0 | 0 | 0 | 44 | NMR | 100
| 50 | 0 | 15 | 0 | 0 | 0 | 0 | 0 | 0 | 35 | 0 | 50 | 0 | 0 | 0 | 0 | 0 | 0 | 0 | 0 | 0 | 0 | 0 | 0 | 0 | 0 | 0 | 49 | NMR | 100
| 51 | 0 | 7.1 | 0 | 0 | 0 | 0 | 0 | 0 | 35.7 | 0 | 57.2 | 0 | 0 | 0 | 0 | 0 | 0 | 0 | 0 | 0 | 0 | 0 | 0 | 0 | 0 | 0 | 60 | NMR | 100
| 52 | 0 | 40 | 0 | 0 | 0 | 0 | 0 | 0 | 40 | 0 | 20 | 0 | 0 | 0 | 0 | 0 | 0 | 0 | 0 | 0 | 0 | 0 | 0 | 0 | 0 | 0 | 18 | NMR | 100
| 53 | 0 | 20 | 0 | 0 | 0 | 0 | 0 | 0 | 40 | 0 | 40 | 0 | 0 | 0 | 0 | 0 | 0 | 0 | 0 | 0 | 0 | 0 | 0 | 0 | 0 | 0 | 55 | NMR | 100
| 54 | 0 | 10 | 0 | 0 | 0 | 0 | 0 | 0 | 40 | 0 | 50 | 0 | 0 | 0 | 0 | 0 | 0 | 0 | 0 | 0 | 0 | 0 | 0 | 0 | 0 | 0 | 50 | NMR | 100
Yun, Y. H., and P. J. Bray. "Nuclear magnetic resonance studies of the glasses in the system Na2O-B2O3-SiO2." Journal of Non-Crystalline Solids 27.3 (1978): 363-380. | a) | 0 | 90.09009 | 0 | 0 | 0 | 0 | 0 | 0 | 9.90991 | 0 | 0 | 0 | 0 | 0 | 0 | 0 | 0 | 0 | 0 | 0 | 0 | 0 | 0 | 0 | 0 | 0 | 11.6 | NMR | 100 | Air quench |  |  | Atm
| a) | 0 | 84.96177 | 0 | 0 | 0 | 0 | 0 | 0 | 15.03823 | 0 | 0 | 0 | 0 | 0 | 0 | 0 | 0 | 0 | 0 | 0 | 0 | 0 | 0 | 0 | 0 | 0 | 16 | NMR | 100
| a) | 0 | 82.98755 | 0 | 0 | 0 | 0 | 0 | 0 | 17.01245 | 0 | 0 | 0 | 0 | 0 | 0 | 0 | 0 | 0 | 0 | 0 | 0 | 0 | 0 | 0 | 0 | 0 | 22.5 | NMR | 100
| a) | 0 | 80 | 0 | 0 | 0 | 0 | 0 | 0 | 20 | 0 | 0 | 0 | 0 | 0 | 0 | 0 | 0 | 0 | 0 | 0 | 0 | 0 | 0 | 0 | 0 | 0 | 28 | NMR | 100
| a) | 0 | 78.00312 | 0 | 0 | 0 | 0 | 0 | 0 | 21.99688 | 0 | 0 | 0 | 0 | 0 | 0 | 0 | 0 | 0 | 0 | 0 | 0 | 0 | 0 | 0 | 0 | 0 | 27.5 | NMR | 100
| a) | 0 | 75.01875 | 0 | 0 | 0 | 0 | 0 | 0 | 24.98125 | 0 | 0 | 0 | 0 | 0 | 0 | 0 | 0 | 0 | 0 | 0 | 0 | 0 | 0 | 0 | 0 | 0 | 38 | NMR | 100
| a) | 0 | 72.9927 | 0 | 0 | 0 | 0 | 0 | 0 | 27.0073 | 0 | 0 | 0 | 0 | 0 | 0 | 0 | 0 | 0 | 0 | 0 | 0 | 0 | 0 | 0 | 0 | 0 | 34 | NMR | 100
| a) | 0 | 71.02273 | 0 | 0 | 0 | 0 | 0 | 0 | 28.97727 | 0 | 0 | 0 | 0 | 0 | 0 | 0 | 0 | 0 | 0 | 0 | 0 | 0 | 0 | 0 | 0 | 0 | 38 | NMR | 100
| a) | 0 | 68.96552 | 0 | 0 | 0 | 0 | 0 | 0 | 31.03448 | 0 | 0 | 0 | 0 | 0 | 0 | 0 | 0 | 0 | 0 | 0 | 0 | 0 | 0 | 0 | 0 | 0 | 42 | NMR | 100
| a) | 0 | 66.66667 | 0 | 0 | 0 | 0 | 0 | 0 | 33.33333 | 0 | 0 | 0 | 0 | 0 | 0 | 0 | 0 | 0 | 0 | 0 | 0 | 0 | 0 | 0 | 0 | 0 | 43 | NMR | 100
| a) | 0 | 59.988 | 0 | 0 | 0 | 0 | 0 | 0 | 40.012 | 0 | 0 | 0 | 0 | 0 | 0 | 0 | 0 | 0 | 0 | 0 | 0 | 0 | 0 | 0 | 0 | 0 | 44.5 | NMR | 100
| a) | 0 | 35.08772 | 0 | 0 | 0 | 0 | 0 | 0 | 64.91228 | 0 | 0 | 0 | 0 | 0 | 0 | 0 | 0 | 0 | 0 | 0 | 0 | 0 | 0 | 0 | 0 | 0 | 9.7 | NMR | 100
| a) | 0 | 33.33333 | 0 | 0 | 0 | 0 | 0 | 0 | 66.66667 | 0 | 0 | 0 | 0 | 0 | 0 | 0 | 0 | 0 | 0 | 0 | 0 | 0 | 0 | 0 | 0 | 0 | 8 | NMR | 100
| a) | 0 | 30.03003 | 0 | 0 | 0 | 0 | 0 | 0 | 69.96997 | 0 | 0 | 0 | 0 | 0 | 0 | 0 | 0 | 0 | 0 | 0 | 0 | 0 | 0 | 0 | 0 | 0 | 2.9 | NMR | 100
| 1 | 0 | 62.5 | 0 | 0 | 0 | 0 | 0 | 0 | 6.25 | 0 | 31.25 | 0 | 0 | 0 | 0 | 0 | 0 | 0 | 0 | 0 | 0 | 0 | 0 | 0 | 0 | 0 | 11 | NMR | 100
| 2 | 0 | 58.82353 | 0 | 0 | 0 | 0 | 0 | 0 | 11.76471 | 0 | 29.41176 | 0 | 0 | 0 | 0 | 0 | 0 | 0 | 0 | 0 | 0 | 0 | 0 | 0 | 0 | 0 | 21 | NMR | 100
| 3 | 0 | 54.64481 | 0 | 0 | 0 | 0 | 0 | 0 | 18.03279 | 0 | 27.3224 | 0 | 0 | 0 | 0 | 0 | 0 | 0 | 0 | 0 | 0 | 0 | 0 | 0 | 0 | 0 | 33 | NMR | 100
| 4 | 0 | 50 | 0 | 0 | 0 | 0 | 0 | 0 | 25 | 0 | 25 | 0 | 0 | 0 | 0 | 0 | 0 | 0 | 0 | 0 | 0 | 0 | 0 | 0 | 0 | 0 | 45 | NMR | 100
| 5 | 0 | 47.61905 | 0 | 0 | 0 | 0 | 0 | 0 | 28.57143 | 0 | 23.80952 | 0 | 0 | 0 | 0 | 0 | 0 | 0 | 0 | 0 | 0 | 0 | 0 | 0 | 0 | 0 | 50 | NMR | 100
| 6 | 0 | 45.45455 | 0 | 0 | 0 | 0 | 0 | 0 | 31.81818 | 0 | 22.72727 | 0 | 0 | 0 | 0 | 0 | 0 | 0 | 0 | 0 | 0 | 0 | 0 | 0 | 0 | 0 | 49 | NMR | 100
| 7 | 0 | 43.47826 | 0 | 0 | 0 | 0 | 0 | 0 | 34.78261 | 0 | 21.73913 | 0 | 0 | 0 | 0 | 0 | 0 | 0 | 0 | 0 | 0 | 0 | 0 | 0 | 0 | 0 | 47 | NMR | 100
| 8 | 0 | 41.66667 | 0 | 0 | 0 | 0 | 0 | 0 | 37.5 | 0 | 20.83333 | 0 | 0 | 0 | 0 | 0 | 0 | 0 | 0 | 0 | 0 | 0 | 0 | 0 | 0 | 0 | 45 | NMR | 100
| 9 | 0 | 40 | 0 | 0 | 0 | 0 | 0 | 0 | 40 | 0 | 20 | 0 | 0 | 0 | 0 | 0 | 0 | 0 | 0 | 0 | 0 | 0 | 0 | 0 | 0 | 0 | 41 | NMR | 100
| 10 | 0 | 47.39336 | 0 | 0 | 0 | 0 | 0 | 0 | 5.21327 | 0 | 47.39336 | 0 | 0 | 0 | 0 | 0 | 0 | 0 | 0 | 0 | 0 | 0 | 0 | 0 | 0 | 0 | 12 | NMR | 100
| 11 | 0 | 45.45455 | 0 | 0 | 0 | 0 | 0 | 0 | 9.090909 | 0 | 45.45455 | 0 | 0 | 0 | 0 | 0 | 0 | 0 | 0 | 0 | 0 | 0 | 0 | 0 | 0 | 0 | 22 | NMR | 100
| 12 | 0 | 42.91845 | 0 | 0 | 0 | 0 | 0 | 0 | 14.16309 | 0 | 42.91845 | 0 | 0 | 0 | 0 | 0 | 0 | 0 | 0 | 0 | 0 | 0 | 0 | 0 | 0 | 0 | 35 | NMR | 100
| 13 | 0 | 40 | 0 | 0 | 0 | 0 | 0 | 0 | 20 | 0 | 40 | 0 | 0 | 0 | 0 | 0 | 0 | 0 | 0 | 0 | 0 | 0 | 0 | 0 | 0 | 0 | 45 | NMR | 100
| 14 | 0 | 38.46154 | 0 | 0 | 0 | 0 | 0 | 0 | 23.07692 | 0 | 38.46154 | 0 | 0 | 0 | 0 | 0 | 0 | 0 | 0 | 0 | 0 | 0 | 0 | 0 | 0 | 0 | 54 | NMR | 100
| 15 | 0 | 37.03704 | 0 | 0 | 0 | 0 | 0 | 0 | 25.92593 | 0 | 37.03704 | 0 | 0 | 0 | 0 | 0 | 0 | 0 | 0 | 0 | 0 | 0 | 0 | 0 | 0 | 0 | 55 | NMR | 100
| 16 | 0 | 35.71429 | 0 | 0 | 0 | 0 | 0 | 0 | 28.57143 | 0 | 35.71429 | 0 | 0 | 0 | 0 | 0 | 0 | 0 | 0 | 0 | 0 | 0 | 0 | 0 | 0 | 0 | 54 | NMR | 100
| 17 | 0 | 34.48276 | 0 | 0 | 0 | 0 | 0 | 0 | 31.03448 | 0 | 34.48276 | 0 | 0 | 0 | 0 | 0 | 0 | 0 | 0 | 0 | 0 | 0 | 0 | 0 | 0 | 0 | 54 | NMR | 100
| 18 | 0 | 33.33333 | 0 | 0 | 0 | 0 | 0 | 0 | 33.33333 | 0 | 33.33333 | 0 | 0 | 0 | 0 | 0 | 0 | 0 | 0 | 0 | 0 | 0 | 0 | 0 | 0 | 0 | 51 | NMR | 100
| 19 | 0 | 30.30303 | 0 | 0 | 0 | 0 | 0 | 0 | 39.39394 | 0 | 30.30303 | 0 | 0 | 0 | 0 | 0 | 0 | 0 | 0 | 0 | 0 | 0 | 0 | 0 | 0 | 0 | 47 | NMR | 100
| 20 | 0 | 21.73913 | 0 | 0 | 0 | 0 | 0 | 0 | 34.78261 | 0 | 43.47826 | 0 | 0 | 0 | 0 | 0 | 0 | 0 | 0 | 0 | 0 | 0 | 0 | 0 | 0 | 0 | 38 | NMR | 100
| 21 | 0 | 31.25 | 0 | 0 | 0 | 0 | 0 | 0 | 6.25 | 0 | 62.5 | 0 | 0 | 0 | 0 | 0 | 0 | 0 | 0 | 0 | 0 | 0 | 0 | 0 | 0 | 0 | 20 | NMR | 100
| 22 | 0 | 30.03003 | 0 | 0 | 0 | 0 | 0 | 0 | 9.90991 | 0 | 60.06006 | 0 | 0 | 0 | 0 | 0 | 0 | 0 | 0 | 0 | 0 | 0 | 0 | 0 | 0 | 0 | 31 | NMR | 100
| 23 | 0 | 28.57143 | 0 | 0 | 0 | 0 | 0 | 0 | 14.28571 | 0 | 57.14286 | 0 | 0 | 0 | 0 | 0 | 0 | 0 | 0 | 0 | 0 | 0 | 0 | 0 | 0 | 0 | 45 | NMR | 100
| 24 | 0 | 27.77778 | 0 | 0 | 0 | 0 | 0 | 0 | 16.66667 | 0 | 55.55556 | 0 | 0 | 0 | 0 | 0 | 0 | 0 | 0 | 0 | 0 | 0 | 0 | 0 | 0 | 0 | 55 | NMR | 100
| 25 | 0 | 27.02703 | 0 | 0 | 0 | 0 | 0 | 0 | 18.91892 | 0 | 54.05405 | 0 | 0 | 0 | 0 | 0 | 0 | 0 | 0 | 0 | 0 | 0 | 0 | 0 | 0 | 0 | 61 | NMR | 100
| 26 | 0 | 26.31579 | 0 | 0 | 0 | 0 | 0 | 0 | 21.05263 | 0 | 52.63158 | 0 | 0 | 0 | 0 | 0 | 0 | 0 | 0 | 0 | 0 | 0 | 0 | 0 | 0 | 0 | 60 | NMR | 100
| 27 | 0 | 25.64103 | 0 | 0 | 0 | 0 | 0 | 0 | 23.07692 | 0 | 51.28205 | 0 | 0 | 0 | 0 | 0 | 0 | 0 | 0 | 0 | 0 | 0 | 0 | 0 | 0 | 0 | 60 | NMR | 100
| 28 | 0 | 25 | 0 | 0 | 0 | 0 | 0 | 0 | 25 | 0 | 50 | 0 | 0 | 0 | 0 | 0 | 0 | 0 | 0 | 0 | 0 | 0 | 0 | 0 | 0 | 0 | 58 | NMR | 100
| 29 | 0 | 22.22222 | 0 | 0 | 0 | 0 | 0 | 0 | 33.33333 | 0 | 44.44444 | 0 | 0 | 0 | 0 | 0 | 0 | 0 | 0 | 0 | 0 | 0 | 0 | 0 | 0 | 0 | 53 | NMR | 100
| 30 | 0 | 18.18182 | 0 | 0 | 0 | 0 | 0 | 0 | 45.45455 | 0 | 36.36364 | 0 | 0 | 0 | 0 | 0 | 0 | 0 | 0 | 0 | 0 | 0 | 0 | 0 | 0 | 0 | 39 | NMR | 100
| 31 | 0 | 20.83333 | 0 | 0 | 0 | 0 | 0 | 0 | 16.66667 | 0 | 62.5 | 0 | 0 | 0 | 0 | 0 | 0 | 0 | 0 | 0 | 0 | 0 | 0 | 0 | 0 | 0 | 65 | NMR | 100
| 32 | 0 | 20.40816 | 0 | 0 | 0 | 0 | 0 | 0 | 18.36735 | 0 | 61.22449 | 0 | 0 | 0 | 0 | 0 | 0 | 0 | 0 | 0 | 0 | 0 | 0 | 0 | 0 | 0 | 64 | NMR | 100
| 33 | 0 | 20 | 0 | 0 | 0 | 0 | 0 | 0 | 20 | 0 | 60 | 0 | 0 | 0 | 0 | 0 | 0 | 0 | 0 | 0 | 0 | 0 | 0 | 0 | 0 | 0 | 64 | NMR | 100
| 34 | 0 | 18.18182 | 0 | 0 | 0 | 0 | 0 | 0 | 27.27273 | 0 | 54.54545 | 0 | 0 | 0 | 0 | 0 | 0 | 0 | 0 | 0 | 0 | 0 | 0 | 0 | 0 | 0 | 61 | NMR | 100
| 35 | 0 | 16.66667 | 0 | 0 | 0 | 0 | 0 | 0 | 33.33333 | 0 | 50 | 0 | 0 | 0 | 0 | 0 | 0 | 0 | 0 | 0 | 0 | 0 | 0 | 0 | 0 | 0 | 55 | NMR | 100
| 36 | 0 | 14.28571 | 0 | 0 | 0 | 0 | 0 | 0 | 42.85714 | 0 | 42.85714 | 0 | 0 | 0 | 0 | 0 | 0 | 0 | 0 | 0 | 0 | 0 | 0 | 0 | 0 | 0 | 44 | NMR | 100
Roderick, J. M., et al. "Density–structure relations in mixed-alkali borosilicate glasses by 29Si and 11B MAS–NMR." Journal of non-crystalline solids 293 (2001): 746-751. |  | 0 | 45.45455 | 0 | 0 | 0 | 0 | 0 | 0 | 9.090909 | 0 | 45.45455 | 0 | 0 | 0 | 0 | 0 | 0 | 0 | 0 | 0 | 0 | 0 | 0 | 0 | 0 | 0 | 25 | NMR | 100 | Water quench | Annealed 3h at Tg | Powder | Atm
|  | 0 | 43.10345 | 0 | 0 | 0 | 0 | 0 | 0 | 13.7931 | 0 | 43.10345 | 0 | 0 | 0 | 0 | 0 | 0 | 0 | 0 | 0 | 0 | 0 | 0 | 0 | 0 | 0 | 34 | NMR | 100
|  | 0 | 42.51701 | 0 | 0 | 0 | 0 | 0 | 0 | 14.96599 | 0 | 42.51701 | 0 | 0 | 0 | 0 | 0 | 0 | 0 | 0 | 0 | 0 | 0 | 0 | 0 | 0 | 0 | 40 | NMR | 100
|  | 0 | 41.66667 | 0 | 0 | 0 | 0 | 0 | 0 | 16.66667 | 0 | 41.66667 | 0 | 0 | 0 | 0 | 0 | 0 | 0 | 0 | 0 | 0 | 0 | 0 | 0 | 0 | 0 | 42 | NMR | 100
|  | 0 | 40 | 0 | 0 | 0 | 0 | 0 | 0 | 20 | 0 | 40 | 0 | 0 | 0 | 0 | 0 | 0 | 0 | 0 | 0 | 0 | 0 | 0 | 0 | 0 | 0 | 48 | NMR | 100
|  | 0 | 37.59398 | 0 | 0 | 0 | 0 | 0 | 0 | 24.81203 | 0 | 37.59398 | 0 | 0 | 0 | 0 | 0 | 0 | 0 | 0 | 0 | 0 | 0 | 0 | 0 | 0 | 0 | 56 | NMR | 100
|  | 0 | 36.36364 | 0 | 0 | 0 | 0 | 0 | 0 | 27.27273 | 0 | 36.36364 | 0 | 0 | 0 | 0 | 0 | 0 | 0 | 0 | 0 | 0 | 0 | 0 | 0 | 0 | 0 | 56 | NMR | 100
|  | 0 | 34.96503 | 0 | 0 | 0 | 0 | 0 | 0 | 30.06993 | 0 | 34.96503 | 0 | 0 | 0 | 0 | 0 | 0 | 0 | 0 | 0 | 0 | 0 | 0 | 0 | 0 | 0 | 58 | NMR | 100
|  | 0 | 33.33333 | 0 | 0 | 0 | 0 | 0 | 0 | 33.33333 | 0 | 33.33333 | 0 | 0 | 0 | 0 | 0 | 0 | 0 | 0 | 0 | 0 | 0 | 0 | 0 | 0 | 0 | 62 | NMR | 100
|  | 0 | 28.57143 | 0 | 0 | 0 | 0 | 0 | 0 | 42.85714 | 0 | 28.57143 | 0 | 0 | 0 | 0 | 0 | 0 | 0 | 0 | 0 | 0 | 0 | 0 | 0 | 0 | 0 | 53 | NMR | 100
|  | 0 | 31.74603 | 0 | 0 | 0 | 0 | 0 | 0 | 4.761905 | 0 | 63.49206 | 0 | 0 | 0 | 0 | 0 | 0 | 0 | 0 | 0 | 0 | 0 | 0 | 0 | 0 | 0 | 15 | NMR | 100
|  | 0 | 30.76923 | 0 | 0 | 0 | 0 | 0 | 0 | 7.692308 | 0 | 61.53846 | 0 | 0 | 0 | 0 | 0 | 0 | 0 | 0 | 0 | 0 | 0 | 0 | 0 | 0 | 0 | 27 | NMR | 100
|  | 0 | 30.03003 | 0 | 0 | 0 | 0 | 0 | 0 | 9.90991 | 0 | 60.06006 | 0 | 0 | 0 | 0 | 0 | 0 | 0 | 0 | 0 | 0 | 0 | 0 | 0 | 0 | 0 | 35 | NMR | 100
|  | 0 | 28.57143 | 0 | 0 | 0 | 0 | 0 | 0 | 14.28571 | 0 | 57.14286 | 0 | 0 | 0 | 0 | 0 | 0 | 0 | 0 | 0 | 0 | 0 | 0 | 0 | 0 | 0 | 49 | NMR | 100
|  | 0 | 27.77778 | 0 | 0 | 0 | 0 | 0 | 0 | 16.66667 | 0 | 55.55556 | 0 | 0 | 0 | 0 | 0 | 0 | 0 | 0 | 0 | 0 | 0 | 0 | 0 | 0 | 0 | 54 | NMR | 100
|  | 0 | 27.50275 | 0 | 0 | 0 | 0 | 0 | 0 | 17.49175 | 0 | 55.0055 | 0 | 0 | 0 | 0 | 0 | 0 | 0 | 0 | 0 | 0 | 0 | 0 | 0 | 0 | 0 | 57 | NMR | 100
|  | 0 | 27.47253 | 0 | 0 | 0 | 0 | 0 | 0 | 17.58242 | 0 | 54.94505 | 0 | 0 | 0 | 0 | 0 | 0 | 0 | 0 | 0 | 0 | 0 | 0 | 0 | 0 | 0 | 55 | NMR | 100
|  | 0 | 27.02703 | 0 | 0 | 0 | 0 | 0 | 0 | 18.91892 | 0 | 54.05405 | 0 | 0 | 0 | 0 | 0 | 0 | 0 | 0 | 0 | 0 | 0 | 0 | 0 | 0 | 0 | 57 | NMR | 100
|  | 0 | 25 | 0 | 0 | 0 | 0 | 0 | 0 | 25 | 0 | 50 | 0 | 0 | 0 | 0 | 0 | 0 | 0 | 0 | 0 | 0 | 0 | 0 | 0 | 0 | 0 | 67 | NMR | 100
|  | 0 | 23.69668 | 0 | 0 | 0 | 0 | 0 | 0 | 28.90995 | 0 | 47.39336 | 0 | 0 | 0 | 0 | 0 | 0 | 0 | 0 | 0 | 0 | 0 | 0 | 0 | 0 | 0 | 66 | NMR | 100
|  | 0 | 21.2766 | 0 | 0 | 0 | 0 | 0 | 0 | 36.17021 | 0 | 42.55319 | 0 | 0 | 0 | 0 | 0 | 0 | 0 | 0 | 0 | 0 | 0 | 0 | 0 | 0 | 0 | 63 | NMR | 100
|  | 0 | 20 | 0 | 0 | 0 | 0 | 0 | 0 | 40 | 0 | 40 | 0 | 0 | 0 | 0 | 0 | 0 | 0 | 0 | 0 | 0 | 0 | 0 | 0 | 0 | 0 | 63 | NMR | 100
|  | 0 | 19.01141 | 0 | 0 | 0 | 0 | 0 | 0 | 42.96578 | 0 | 38.02281 | 0 | 0 | 0 | 0 | 0 | 0 | 0 | 0 | 0 | 0 | 0 | 0 | 0 | 0 | 0 | 57 | NMR | 100
|  | 0 | 18.18182 | 0 | 0 | 0 | 0 | 0 | 0 | 45.45455 | 0 | 36.36364 | 0 | 0 | 0 | 0 | 0 | 0 | 0 | 0 | 0 | 0 | 0 | 0 | 0 | 0 | 0 | 52 | NMR | 100
|  | 0 | 28.08989 | 0 | 0 | 0 | 0 | 0 | 0 | 4.213483 | 0 | 67.69663 | 0 | 0 | 0 | 0 | 0 | 0 | 0 | 0 | 0 | 0 | 0 | 0 | 0 | 0 | 0 | 17 | NMR | 100
|  | 0 | 27.3224 | 0 | 0 | 0 | 0 | 0 | 0 | 6.830601 | 0 | 65.84699 | 0 | 0 | 0 | 0 | 0 | 0 | 0 | 0 | 0 | 0 | 0 | 0 | 0 | 0 | 0 | 26 | NMR | 100
|  | 0 | 26.39219 | 0 | 0 | 0 | 0 | 0 | 0 | 10.00264 | 0 | 63.60517 | 0 | 0 | 0 | 0 | 0 | 0 | 0 | 0 | 0 | 0 | 0 | 0 | 0 | 0 | 0 | 38 | NMR | 100
|  | 0 | 25 | 0 | 0 | 0 | 0 | 0 | 0 | 14.75 | 0 | 60.25 | 0 | 0 | 0 | 0 | 0 | 0 | 0 | 0 | 0 | 0 | 0 | 0 | 0 | 0 | 0 | 54 | NMR | 100
|  | 0 | 24.14293 | 0 | 0 | 0 | 0 | 0 | 0 | 17.67262 | 0 | 58.18445 | 0 | 0 | 0 | 0 | 0 | 0 | 0 | 0 | 0 | 0 | 0 | 0 | 0 | 0 | 0 | 58 | NMR | 100
|  | 0 | 23.46316 | 0 | 0 | 0 | 0 | 0 | 0 | 19.99061 | 0 | 56.54622 | 0 | 0 | 0 | 0 | 0 | 0 | 0 | 0 | 0 | 0 | 0 | 0 | 0 | 0 | 0 | 59 | NMR | 100
|  | 0 | 21.99736 | 0 | 0 | 0 | 0 | 0 | 0 | 24.989 | 0 | 53.01364 | 0 | 0 | 0 | 0 | 0 | 0 | 0 | 0 | 0 | 0 | 0 | 0 | 0 | 0 | 0 | 65 | NMR | 100
|  | 0 | 21.2766 | 0 | 0 | 0 | 0 | 0 | 0 | 27.44681 | 0 | 51.2766 | 0 | 0 | 0 | 0 | 0 | 0 | 0 | 0 | 0 | 0 | 0 | 0 | 0 | 0 | 0 | 69 | NMR | 100
|  | 0 | 20.53388 | 0 | 0 | 0 | 0 | 0 | 0 | 29.97947 | 0 | 49.48665 | 0 | 0 | 0 | 0 | 0 | 0 | 0 | 0 | 0 | 0 | 0 | 0 | 0 | 0 | 0 | 70 | NMR | 100
|  | 0 | 19.37984 | 0 | 0 | 0 | 0 | 0 | 0 | 33.91473 | 0 | 46.70543 | 0 | 0 | 0 | 0 | 0 | 0 | 0 | 0 | 0 | 0 | 0 | 0 | 0 | 0 | 0 | 68 | NMR | 100
|  | 0 | 17.63668 | 0 | 0 | 0 | 0 | 0 | 0 | 39.85891 | 0 | 42.50441 | 0 | 0 | 0 | 0 | 0 | 0 | 0 | 0 | 0 | 0 | 0 | 0 | 0 | 0 | 0 | 61 | NMR | 100
|  | 0 | 24.09639 | 0 | 0 | 0 | 0 | 0 | 0 | 3.614458 | 0 | 72.28916 | 0 | 0 | 0 | 0 | 0 | 0 | 0 | 0 | 0 | 0 | 0 | 0 | 0 | 0 | 0 | 18 | NMR | 100
|  | 0 | 23.52941 | 0 | 0 | 0 | 0 | 0 | 0 | 5.882353 | 0 | 70.58824 | 0 | 0 | 0 | 0 | 0 | 0 | 0 | 0 | 0 | 0 | 0 | 0 | 0 | 0 | 0 | 28 | NMR | 100
|  | 0 | 22.83626 | 0 | 0 | 0 | 0 | 0 | 0 | 8.654944 | 0 | 68.50879 | 0 | 0 | 0 | 0 | 0 | 0 | 0 | 0 | 0 | 0 | 0 | 0 | 0 | 0 | 0 | 37 | NMR | 100
|  | 0 | 22.22222 | 0 | 0 | 0 | 0 | 0 | 0 | 11.11111 | 0 | 66.66667 | 0 | 0 | 0 | 0 | 0 | 0 | 0 | 0 | 0 | 0 | 0 | 0 | 0 | 0 | 0 | 50 | NMR | 100
|  | 0 | 22.0022 | 0 | 0 | 0 | 0 | 0 | 0 | 11.9912 | 0 | 66.0066 | 0 | 0 | 0 | 0 | 0 | 0 | 0 | 0 | 0 | 0 | 0 | 0 | 0 | 0 | 0 | 51 | NMR | 100
|  | 0 | 21.05263 | 0 | 0 | 0 | 0 | 0 | 0 | 15.78947 | 0 | 63.15789 | 0 | 0 | 0 | 0 | 0 | 0 | 0 | 0 | 0 | 0 | 0 | 0 | 0 | 0 | 0 | 61 | NMR | 100
|  | 0 | 20 | 0 | 0 | 0 | 0 | 0 | 0 | 20 | 0 | 60 | 0 | 0 | 0 | 0 | 0 | 0 | 0 | 0 | 0 | 0 | 0 | 0 | 0 | 0 | 0 | 67 | NMR | 100
|  | 0 | 19.00057 | 0 | 0 | 0 | 0 | 0 | 0 | 23.99772 | 0 | 57.00171 | 0 | 0 | 0 | 0 | 0 | 0 | 0 | 0 | 0 | 0 | 0 | 0 | 0 | 0 | 0 | 69 | NMR | 100
|  | 0 | 17.85714 | 0 | 0 | 0 | 0 | 0 | 0 | 28.57143 | 0 | 53.57143 | 0 | 0 | 0 | 0 | 0 | 0 | 0 | 0 | 0 | 0 | 0 | 0 | 0 | 0 | 0 | 73 | NMR | 100
|  | 0 | 17.54386 | 0 | 0 | 0 | 0 | 0 | 0 | 29.82456 | 0 | 52.63158 | 0 | 0 | 0 | 0 | 0 | 0 | 0 | 0 | 0 | 0 | 0 | 0 | 0 | 0 | 0 | 71 | NMR | 100
|  | 0 | 16 | 0 | 0 | 0 | 0 | 0 | 0 | 36 | 0 | 48 | 0 | 0 | 0 | 0 | 0 | 0 | 0 | 0 | 0 | 0 | 0 | 0 | 0 | 0 | 0 | 66 | NMR | 100
|  | 0 | 18.75117 | 0 | 0 | 0 | 0 | 0 | 0 | 6.24414 | 0 | 75.00469 | 0 | 0 | 0 | 0 | 0 | 0 | 0 | 0 | 0 | 0 | 0 | 0 | 0 | 0 | 0 | 37 | NMR | 100
|  | 0 | 17.50088 | 0 | 0 | 0 | 0 | 0 | 0 | 12.49562 | 0 | 70.0035 | 0 | 0 | 0 | 0 | 0 | 0 | 0 | 0 | 0 | 0 | 0 | 0 | 0 | 0 | 0 | 68 | NMR | 100
|  | 0 | 16.66667 | 0 | 0 | 0 | 0 | 0 | 0 | 16.66667 | 0 | 66.66667 | 0 | 0 | 0 | 0 | 0 | 0 | 0 | 0 | 0 | 0 | 0 | 0 | 0 | 0 | 0 | 71 | NMR | 100
|  | 0 | 16.25223 | 0 | 0 | 0 | 0 | 0 | 0 | 18.73883 | 0 | 65.00894 | 0 | 0 | 0 | 0 | 0 | 0 | 0 | 0 | 0 | 0 | 0 | 0 | 0 | 0 | 0 | 66 | NMR | 100
|  | 0 | 15.0015 | 0 | 0 | 0 | 0 | 0 | 0 | 24.9925 | 0 | 60.006 | 0 | 0 | 0 | 0 | 0 | 0 | 0 | 0 | 0 | 0 | 0 | 0 | 0 | 0 | 0 | 77 | NMR | 100
|  | 0 | 13.75516 | 0 | 0 | 0 | 0 | 0 | 0 | 31.22421 | 0 | 55.02063 | 0 | 0 | 0 | 0 | 0 | 0 | 0 | 0 | 0 | 0 | 0 | 0 | 0 | 0 | 0 | 76 | NMR | 100
|  | 0 | 13.22751 | 0 | 0 | 0 | 0 | 0 | 0 | 33.86243 | 0 | 52.91005 | 0 | 0 | 0 | 0 | 0 | 0 | 0 | 0 | 0 | 0 | 0 | 0 | 0 | 0 | 0 | 73 | NMR | 100
|  | 0 | 12.5 | 0 | 0 | 0 | 0 | 0 | 0 | 37.5 | 0 | 50 | 0 | 0 | 0 | 0 | 0 | 0 | 0 | 0 | 0 | 0 | 0 | 0 | 0 | 0 | 0 | 68 | NMR | 100
|  | 0 | 11.26126 | 0 | 0 | 0 | 0 | 0 | 0 | 43.69369 | 0 | 45.04505 | 0 | 0 | 0 | 0 | 0 | 0 | 0 | 0 | 0 | 0 | 0 | 0 | 0 | 0 | 0 | 57 | NMR | 100
Marcial, José, et al. "Boron-speciation and aluminosilicate crystallization in alkali boroaluminosilicate glasses along the NaAl1-xBxSiO4 and LiAl1-xBxSiO4 joins." Journal of Non-Crystalline Solids 506 (2019): 58-67. | NAB10 | 22.5 | 2.5 | 0 | 0 | 0 | 0 | 0 | 0 | 25 | 0 | 50 | 0 | 0 | 0 | 0 | 0 | 0 | 0 | 0 | 0 | 0 | 0 | 0 | 0 | 0 | 0 | 13 | NMR | 100 | Slow cooled (10 °C/min) |  |  | Atm.
| NAB15 | 21.25 | 3.75 | 0 | 0 | 0 | 0 | 0 | 0 | 25.0125 | 0 | 49.9875 | 0 | 0 | 0 | 0 | 0 | 0 | 0 | 0 | 0 | 0 | 0 | 0 | 0 | 0 | 0 | 18 | NMR | 100
| NAB20 | 20 | 5 | 0 | 0 | 0 | 0 | 0 | 0 | 25 | 0 | 50 | 0 | 0 | 0 | 0 | 0 | 0 | 0 | 0 | 0 | 0 | 0 | 0 | 0 | 0 | 0 | 33 | NMR | 100
| NAB40 | 15 | 10 | 0 | 0 | 0 | 0 | 0 | 0 | 25 | 0 | 50 | 0 | 0 | 0 | 0 | 0 | 0 | 0 | 0 | 0 | 0 | 0 | 0 | 0 | 0 | 0 | 68 | NMR | 100
| NAB60 | 10 | 15 | 0 | 0 | 0 | 0 | 0 | 0 | 25.05 | 0 | 49.95 | 0 | 0 | 0 | 0 | 0 | 0 | 0 | 0 | 0 | 0 | 0 | 0 | 0 | 0 | 0 | 78 | NMR | 100
| NAB80 | 5 | 20 | 0 | 0 | 0 | 0 | 0 | 0 | 25 | 0 | 50 | 0 | 0 | 0 | 0 | 0 | 0 | 0 | 0 | 0 | 0 | 0 | 0 | 0 | 0 | 0 | 83 | NMR | 100
| NBS | 0 | 25 | 0 | 0 | 0 | 0 | 0 | 0 | 25 | 0 | 50 | 0 | 0 | 0 | 0 | 0 | 0 | 0 | 0 | 0 | 0 | 0 | 0 | 0 | 0 | 0 | 85 | NMR | 100
| LiB5 | 23.75 | 1.25 | 0 | 0 | 0 | 0 | 25 | 0 | 0 | 0 | 50 | 0 | 0 | 0 | 0 | 0 | 0 | 0 | 0 | 0 | 0 | 0 | 0 | 0 | 0 | 0 | 10 | NMR | 100
| LiB10 | 22.5 | 2.5 | 0 | 0 | 0 | 0 | 25 | 0 | 0 | 0 | 50 | 0 | 0 | 0 | 0 | 0 | 0 | 0 | 0 | 0 | 0 | 0 | 0 | 0 | 0 | 0 | 11 | NMR | 100
| LiB15 | 21.25 | 3.75 | 0 | 0 | 0 | 0 | 25.0125 | 0 | 0 | 0 | 49.9875 | 0 | 0 | 0 | 0 | 0 | 0 | 0 | 0 | 0 | 0 | 0 | 0 | 0 | 0 | 0 | 17 | NMR | 100
Du, Lin-Shu, and Jonathan F. Stebbins. "Nature of silicon− boron mixing in sodium borosilicate glasses: a high-resolution 11B and 17O NMR study." The Journal of Physical Chemistry B 107.37 (2003): 10063-10076. | NBS-K0.5R0.25 | 0 | 57.1 | 0 | 0 | 0 | 0 | 0 | 0 | 14.3 | 0 | 28.6 | 0 | 0 | 0 | 0 | 0 | 0 | 0 | 0 | 0 | 0 | 0 | 0 | 0 | 0 | 0 | 23.2 | NMR | 100 | Water quench |  |  | Atm.
| NBS-K0.5R0.5 | 0 | 50 | 0 | 0 | 0 | 0 | 0 | 0 | 25 | 0 | 25 | 0 | 0 | 0 | 0 | 0 | 0 | 0 | 0 | 0 | 0 | 0 | 0 | 0 | 0 | 0 | 42.7 | NMR | 100
| NBS-K0.5R0.75 | 0 | 44.4 | 0 | 0 | 0 | 0 | 0 | 0 | 33.3 | 0 | 22.2 | 0 | 0 | 0 | 0 | 0 | 0 | 0 | 0 | 0 | 0 | 0 | 0 | 0 | 0 | 0 | 48.7 | NMR | 99.9
| NBS-K2R0.25 | 0 | 30.8 | 0 | 0 | 0 | 0 | 0 | 0 | 7.7 | 0 | 61.5 | 0 | 0 | 0 | 0 | 0 | 0 | 0 | 0 | 0 | 0 | 0 | 0 | 0 | 0 | 0 | 18.7 | NMR | 100
| NBS-K2R0.5 | 0 | 28.6 | 0 | 0 | 0 | 0 | 0 | 0 | 14.3 | 0 | 57.1 | 0 | 0 | 0 | 0 | 0 | 0 | 0 | 0 | 0 | 0 | 0 | 0 | 0 | 0 | 0 | 40.4 | NMR | 100
| NBS-K2R0.75 | 0 | 26.7 | 0 | 0 | 0 | 0 | 0 | 0 | 20 | 0 | 53.3 | 0 | 0 | 0 | 0 | 0 | 0 | 0 | 0 | 0 | 0 | 0 | 0 | 0 | 0 | 0 | 56.6 | NMR | 100
| NBS-K4R0.25 | 0 | 19 | 0 | 0 | 0 | 0 | 0 | 0 | 4.8 | 0 | 76.2 | 0 | 0 | 0 | 0 | 0 | 0 | 0 | 0 | 0 | 0 | 0 | 0 | 0 | 0 | 0 | 19.2 | NMR | 100
| NBS-K4R0.5 | 0 | 18.2 | 0 | 0 | 0 | 0 | 0 | 0 | 9.1 | 0 | 72.7 | 0 | 0 | 0 | 0 | 0 | 0 | 0 | 0 | 0 | 0 | 0 | 0 | 0 | 0 | 0 | 41.2 | NMR | 100
| NBS-K4R0.75 | 0 | 17.4 | 0 | 0 | 0 | 0 | 0 | 0 | 13 | 0 | 69.6 | 0 | 0 | 0 | 0 | 0 | 0 | 0 | 0 | 0 | 0 | 0 | 0 | 0 | 0 | 0 | 56.3 | NMR | 100
Dell, W. J., P. J. Bray, and S. Z. Xiao. "11B NMR studies and structural modeling of Na2O-B2O3-SiO2 glasses of high soda content." Journal of Non-Crystalline Solids 58.1 (1983): 1-16. | 1 | 0 | 25 | 0 | 0 | 0 | 0 | 0 | 0 | 50 | 0 | 25 | 0 | 0 | 0 | 0 | 0 | 0 | 0 | 0 | 0 | 0 | 0 | 0 | 0 | 0 | 0 | 25 | NMR | 100 | Air quench |  |  | Atm
| 2 | 0 | 22.22222 | 0 | 0 | 0 | 0 | 0 | 0 | 55.55556 | 0 | 22.22222 | 0 | 0 | 0 | 0 | 0 | 0 | 0 | 0 | 0 | 0 | 0 | 0 | 0 | 0 | 0 | 13 | NMR | 100
| 3 | 0 | 20 | 0 | 0 | 0 | 0 | 0 | 0 | 60 | 0 | 20 | 0 | 0 | 0 | 0 | 0 | 0 | 0 | 0 | 0 | 0 | 0 | 0 | 0 | 0 | 0 | 3 | NMR | 100
| 4 | 0 | 16.66667 | 0 | 0 | 0 | 0 | 0 | 0 | 66.66667 | 0 | 16.66667 | 0 | 0 | 0 | 0 | 0 | 0 | 0 | 0 | 0 | 0 | 0 | 0 | 0 | 0 | 0 | 0 | NMR | 100
| 5 | 0 | 22.22222 | 0 | 0 | 0 | 0 | 0 | 0 | 33.33333 | 0 | 44.44444 | 0 | 0 | 0 | 0 | 0 | 0 | 0 | 0 | 0 | 0 | 0 | 0 | 0 | 0 | 0 | 52 | NMR | 100
| 6 | 0 | 20 | 0 | 0 | 0 | 0 | 0 | 0 | 40 | 0 | 40 | 0 | 0 | 0 | 0 | 0 | 0 | 0 | 0 | 0 | 0 | 0 | 0 | 0 | 0 | 0 | 43 | NMR | 100
| 7 | 0 | 18.18182 | 0 | 0 | 0 | 0 | 0 | 0 | 45.45455 | 0 | 36.36364 | 0 | 0 | 0 | 0 | 0 | 0 | 0 | 0 | 0 | 0 | 0 | 0 | 0 | 0 | 0 | 35 | NMR | 100
| 8 | 0 | 16.66667 | 0 | 0 | 0 | 0 | 0 | 0 | 50 | 0 | 33.33333 | 0 | 0 | 0 | 0 | 0 | 0 | 0 | 0 | 0 | 0 | 0 | 0 | 0 | 0 | 0 | 22 | NMR | 100
| 9 | 0 | 14.28571 | 0 | 0 | 0 | 0 | 0 | 0 | 57.14286 | 0 | 28.57143 | 0 | 0 | 0 | 0 | 0 | 0 | 0 | 0 | 0 | 0 | 0 | 0 | 0 | 0 | 0 | 2 | NMR | 100
| 10 | 0 | 12.5 | 0 | 0 | 0 | 0 | 0 | 0 | 62.5 | 0 | 25 | 0 | 0 | 0 | 0 | 0 | 0 | 0 | 0 | 0 | 0 | 0 | 0 | 0 | 0 | 0 | 0 | NMR | 100
| 11 | 0 | 18.18182 | 0 | 0 | 0 | 0 | 0 | 0 | 27.27273 | 0 | 54.54545 | 0 | 0 | 0 | 0 | 0 | 0 | 0 | 0 | 0 | 0 | 0 | 0 | 0 | 0 | 0 | 64 | NMR | 100
| 12 | 0 | 16.66667 | 0 | 0 | 0 | 0 | 0 | 0 | 33.33333 | 0 | 50 | 0 | 0 | 0 | 0 | 0 | 0 | 0 | 0 | 0 | 0 | 0 | 0 | 0 | 0 | 0 | 58 | NMR | 100
| 13 | 0 | 15.38462 | 0 | 0 | 0 | 0 | 0 | 0 | 38.46154 | 0 | 46.15385 | 0 | 0 | 0 | 0 | 0 | 0 | 0 | 0 | 0 | 0 | 0 | 0 | 0 | 0 | 0 | 49 | NMR | 100
| 14 | 0 | 14.28571 | 0 | 0 | 0 | 0 | 0 | 0 | 42.85714 | 0 | 42.85714 | 0 | 0 | 0 | 0 | 0 | 0 | 0 | 0 | 0 | 0 | 0 | 0 | 0 | 0 | 0 | 40 | NMR | 100
| 15 | 0 | 12.5 | 0 | 0 | 0 | 0 | 0 | 0 | 50 | 0 | 37.5 | 0 | 0 | 0 | 0 | 0 | 0 | 0 | 0 | 0 | 0 | 0 | 0 | 0 | 0 | 0 | 22 | NMR | 100
| 16 | 0 | 11.11111 | 0 | 0 | 0 | 0 | 0 | 0 | 55.55556 | 0 | 33.33333 | 0 | 0 | 0 | 0 | 0 | 0 | 0 | 0 | 0 | 0 | 0 | 0 | 0 | 0 | 0 | 1 | NMR | 100
| 17 | 0 | 10 | 0 | 0 | 0 | 0 | 0 | 0 | 60 | 0 | 30 | 0 | 0 | 0 | 0 | 0 | 0 | 0 | 0 | 0 | 0 | 0 | 0 | 0 | 0 | 0 | 0 | NMR | 100
| 18 | 0 | 9.090909 | 0 | 0 | 0 | 0 | 0 | 0 | 63.63636 | 0 | 27.27273 | 0 | 0 | 0 | 0 | 0 | 0 | 0 | 0 | 0 | 0 | 0 | 0 | 0 | 0 | 0 | 0 | NMR | 100
| 19 | 0 | 16.66667 | 0 | 0 | 0 | 0 | 0 | 0 | 16.66667 | 0 | 66.66667 | 0 | 0 | 0 | 0 | 0 | 0 | 0 | 0 | 0 | 0 | 0 | 0 | 0 | 0 | 0 | 72 | NMR | 100
| 20 | 0 | 15.38462 | 0 | 0 | 0 | 0 | 0 | 0 | 23.07692 | 0 | 61.53846 | 0 | 0 | 0 | 0 | 0 | 0 | 0 | 0 | 0 | 0 | 0 | 0 | 0 | 0 | 0 | 70 | NMR | 100
| 21 | 0 | 14.28571 | 0 | 0 | 0 | 0 | 0 | 0 | 28.57143 | 0 | 57.14286 | 0 | 0 | 0 | 0 | 0 | 0 | 0 | 0 | 0 | 0 | 0 | 0 | 0 | 0 | 0 | 66 | NMR | 100
| 22 | 0 | 13.33333 | 0 | 0 | 0 | 0 | 0 | 0 | 33.33333 | 0 | 53.33333 | 0 | 0 | 0 | 0 | 0 | 0 | 0 | 0 | 0 | 0 | 0 | 0 | 0 | 0 | 0 | 63 | NMR | 100
| 23 | 0 | 12.5 | 0 | 0 | 0 | 0 | 0 | 0 | 37.5 | 0 | 50 | 0 | 0 | 0 | 0 | 0 | 0 | 0 | 0 | 0 | 0 | 0 | 0 | 0 | 0 | 0 | 57 | NMR | 100
| 24 | 0 | 11.11111 | 0 | 0 | 0 | 0 | 0 | 0 | 44.44444 | 0 | 44.44444 | 0 | 0 | 0 | 0 | 0 | 0 | 0 | 0 | 0 | 0 | 0 | 0 | 0 | 0 | 0 | 43 | NMR | 100
| 25 | 0 | 10 | 0 | 0 | 0 | 0 | 0 | 0 | 50 | 0 | 40 | 0 | 0 | 0 | 0 | 0 | 0 | 0 | 0 | 0 | 0 | 0 | 0 | 0 | 0 | 0 | 27 | NMR | 100
| 26 | 0 | 9.090909 | 0 | 0 | 0 | 0 | 0 | 0 | 54.54545 | 0 | 36.36364 | 0 | 0 | 0 | 0 | 0 | 0 | 0 | 0 | 0 | 0 | 0 | 0 | 0 | 0 | 0 | 6 | NMR | 100
| 27 | 0 | 8.333333 | 0 | 0 | 0 | 0 | 0 | 0 | 58.33333 | 0 | 33.33333 | 0 | 0 | 0 | 0 | 0 | 0 | 0 | 0 | 0 | 0 | 0 | 0 | 0 | 0 | 0 | 0 | NMR | 100
| 28 | 0 | 11.76471 | 0 | 0 | 0 | 0 | 0 | 0 | 17.64706 | 0 | 70.58824 | 0 | 0 | 0 | 0 | 0 | 0 | 0 | 0 | 0 | 0 | 0 | 0 | 0 | 0 | 0 | 81 | NMR | 100
| 29 | 0 | 11.11111 | 0 | 0 | 0 | 0 | 0 | 0 | 22.22222 | 0 | 66.66667 | 0 | 0 | 0 | 0 | 0 | 0 | 0 | 0 | 0 | 0 | 0 | 0 | 0 | 0 | 0 | 79 | NMR | 100
| 30 | 0 | 10.52632 | 0 | 0 | 0 | 0 | 0 | 0 | 26.31579 | 0 | 63.15789 | 0 | 0 | 0 | 0 | 0 | 0 | 0 | 0 | 0 | 0 | 0 | 0 | 0 | 0 | 0 | 79 | NMR | 100
| 31 | 0 | 10 | 0 | 0 | 0 | 0 | 0 | 0 | 30 | 0 | 60 | 0 | 0 | 0 | 0 | 0 | 0 | 0 | 0 | 0 | 0 | 0 | 0 | 0 | 0 | 0 | 75 | NMR | 100
| 32 | 0 | 9.090909 | 0 | 0 | 0 | 0 | 0 | 0 | 36.36364 | 0 | 54.54545 | 0 | 0 | 0 | 0 | 0 | 0 | 0 | 0 | 0 | 0 | 0 | 0 | 0 | 0 | 0 | 62 | NMR | 100
| 33 | 0 | 8.333333 | 0 | 0 | 0 | 0 | 0 | 0 | 41.66667 | 0 | 50 | 0 | 0 | 0 | 0 | 0 | 0 | 0 | 0 | 0 | 0 | 0 | 0 | 0 | 0 | 0 | 50 | NMR | 100
| 34 | 0 | 7.692308 | 0 | 0 | 0 | 0 | 0 | 0 | 46.15385 | 0 | 46.15385 | 0 | 0 | 0 | 0 | 0 | 0 | 0 | 0 | 0 | 0 | 0 | 0 | 0 | 0 | 0 | 27 | NMR | 100
| 35 | 0 | 7.142857 | 0 | 0 | 0 | 0 | 0 | 0 | 50 | 0 | 42.85714 | 0 | 0 | 0 | 0 | 0 | 0 | 0 | 0 | 0 | 0 | 0 | 0 | 0 | 0 | 0 | 16 | NMR | 100
Jolivet, Valentin, et al. "Quantification of boron in aluminoborosilicate glasses using Raman and 11B NMR." Journal of Non-Crystalline Solids 511 (2019): 50-61. | ISG | 3.8 | 16 | 5.7 | 0 | 0 | 0 | 0 | 0 | 12.6 | 0 | 60.2 | 0 | 0 | 0 | 1.7 | 0 | 0 | 0 | 0 | 0 | 0 | 0 | 0 | 0 | 0 | 0 | 45 | NMR | 100 | Water quench |  |  | Atm
| ISGV | 3.9 | 16.3 | 5.8 | 0 | 0 | 0 | 0 | 0 | 12.8 | 0 | 61.2 | 0 | 0 | 0 | 0 | 0 | 0 | 0 | 0 | 0 | 0 | 0 | 0 | 0 | 0 | 0 | 57 | NMR | 100
| ISG-Si | 3.8 | 11.6 | 5.7 | 0 | 0 | 0 | 0 | 0 | 12.8 | 0 | 66.1 | 0 | 0 | 0 | 0 | 0 | 0 | 0 | 0 | 0 | 0 | 0 | 0 | 0 | 0 | 0 | 81 | NMR | 100
| BFS | 9.6 | 18.7 | 26.6 | 0 | 0 | 0 | 0 | 0 | 7.3 | 0 | 37.8 | 0 | 0 | 0 | 0 | 0 | 0 | 0 | 0 | 0 | 0 | 0 | 0 | 0 | 0 | 0 | 29 | NMR | 100
| BFS-Si | 9.5 | 13.9 | 26.4 | 0 | 0 | 0 | 0 | 0 | 7.3 | 0 | 42.9 | 0 | 0 | 0 | 0 | 0 | 0 | 0 | 0 | 0 | 0 | 0 | 0 | 0 | 0 | 0 | 33 | NMR | 100
| BFS-B1 | 9.6 | 23.5 | 26.8 | 0 | 0 | 0 | 0 | 0 | 7.4 | 0 | 32.7 | 0 | 0 | 0 | 0 | 0 | 0 | 0 | 0 | 0 | 0 | 0 | 0 | 0 | 0 | 0 | 28 | NMR | 100
| BFS-B2 | 9.6 | 21.5 | 26.7 | 0 | 0 | 0 | 0 | 0 | 7.4 | 0 | 34.7 | 0 | 0 | 0 | 0 | 0 | 0 | 0 | 0 | 0 | 0 | 0 | 0 | 0 | 0 | 0 | 25 | NMR | 99.9
| BASN1 | 9.9 | 29.1 | 0 | 0 | 0 | 0 | 0 | 0 | 21.8 | 0 | 39.3 | 0 | 0 | 0 | 0 | 0 | 0 | 0 | 0 | 0 | 0 | 0 | 0 | 0 | 0 | 0 | 31 | NMR | 100.1
| BASN2 | 10 | 34.2 | 0 | 0 | 0 | 0 | 0 | 0 | 21.9 | 0 | 33.9 | 0 | 0 | 0 | 0 | 0 | 0 | 0 | 0 | 0 | 0 | 0 | 0 | 0 | 0 | 0 | 28 | NMR | 100
| BASN3 | 9.6 | 4.7 | 0 | 0 | 0 | 0 | 0 | 0 | 21 | 0 | 64.8 | 0 | 0 | 0 | 0 | 0 | 0 | 0 | 0 | 0 | 0 | 0 | 0 | 0 | 0 | 0 | 52 | NMR | 100.1
| BASN4 | 9.6 | 9.4 | 0 | 0 | 0 | 0 | 0 | 0 | 21.1 | 0 | 59.9 | 0 | 0 | 0 | 0 | 0 | 0 | 0 | 0 | 0 | 0 | 0 | 0 | 0 | 0 | 0 | 48 | NMR | 100
| LJ1 | 0 | 46.6 | 0 | 0 | 0 | 0 | 0 | 0 | 21 | 0 | 32.4 | 0 | 0 | 0 | 0 | 0 | 0 | 0 | 0 | 0 | 0 | 0 | 0 | 0 | 0 | 0 | 38 | NMR | 100
| LJ2 | 0 | 41.7 | 0 | 0 | 0 | 0 | 0 | 0 | 20.8 | 0 | 37.5 | 0 | 0 | 0 | 0 | 0 | 0 | 0 | 0 | 0 | 0 | 0 | 0 | 0 | 0 | 0 | 41 | NMR | 100
| LJ3 | 3.2 | 37.5 | 0 | 0 | 0 | 0 | 0 | 0 | 15.8 | 0 | 43.5 | 0 | 0 | 0 | 0 | 0 | 0 | 0 | 0 | 0 | 0 | 0 | 0 | 0 | 0 | 0 | 36 | NMR | 100
| LJ4 | 3.2 | 32.6 | 0 | 0 | 0 | 0 | 0 | 0 | 15.7 | 0 | 48.5 | 0 | 0 | 0 | 0 | 0 | 0 | 0 | 0 | 0 | 0 | 0 | 0 | 0 | 0 | 0 | 34 | NMR | 100
| LJ5 | 5.1 | 27.9 | 8.1 | 0 | 0 | 0 | 0 | 0 | 10.4 | 0 | 48.5 | 0 | 0 | 0 | 0 | 0 | 0 | 0 | 0 | 0 | 0 | 0 | 0 | 0 | 0 | 0 | 34 | NMR | 100
| LJ6 | 5 | 23.1 | 8 | 0 | 0 | 0 | 0 | 0 | 10.4 | 0 | 53.5 | 0 | 0 | 0 | 0 | 0 | 0 | 0 | 0 | 0 | 0 | 0 | 0 | 0 | 0 | 0 | 37 | NMR | 100
| LJ2b Al | 3.2 | 39.6 | 0 | 0 | 0 | 0 | 0 | 0 | 21.2 | 0 | 36 | 0 | 0 | 0 | 0 | 0 | 0 | 0 | 0 | 0 | 0 | 0 | 0 | 0 | 0 | 0 | 38 | NMR | 100
| LJ4b Al free | 0 | 33.8 | 0 | 0 | 0 | 0 | 0 | 0 | 16.4 | 0 | 49.8 | 0 | 0 | 0 | 0 | 0 | 0 | 0 | 0 | 0 | 0 | 0 | 0 | 0 | 0 | 0 | 42 | NMR | 100
Nanba, Tokuro, Mitsunori Nishimura, and Yoshinari Miura. "A theoretical interpretation of the chemical shift of 29Si NMR peaks in alkali borosilicate glasses." Geochimica et Cosmochimica Acta 68.24 (2004): 5103-5111. |  | 0 | 66.66667 | 0 | 0 | 0 | 0 | 0 | 0 | 0 | 0 | 33.33333 | 0 | 0 | 0 | 0 | 0 | 0 | 0 | 0 | 0 | 0 | 0 | 0 | 0 | 0 | 0 | 0 | NMR | 100 | Air quench |  |  | Atm
|  | 0 | 58.82353 | 0 | 0 | 0 | 0 | 0 | 0 | 11.76471 | 0 | 29.41176 | 0 | 0 | 0 | 0 | 0 | 0 | 0 | 0 | 0 | 0 | 0 | 0 | 0 | 0 | 0 | 21 | NMR | 100
|  | 0 | 52.63158 | 0 | 0 | 0 | 0 | 0 | 0 | 21.05263 | 0 | 26.31579 | 0 | 0 | 0 | 0 | 0 | 0 | 0 | 0 | 0 | 0 | 0 | 0 | 0 | 0 | 0 | 42 | NMR | 100
|  | 0 | 47.61905 | 0 | 0 | 0 | 0 | 0 | 0 | 28.57143 | 0 | 23.80952 | 0 | 0 | 0 | 0 | 0 | 0 | 0 | 0 | 0 | 0 | 0 | 0 | 0 | 0 | 0 | 50 | NMR | 100
|  | 0 | 43.47826 | 0 | 0 | 0 | 0 | 0 | 0 | 34.78261 | 0 | 21.73913 | 0 | 0 | 0 | 0 | 0 | 0 | 0 | 0 | 0 | 0 | 0 | 0 | 0 | 0 | 0 | 49 | NMR | 100
|  | 0 | 40 | 0 | 0 | 0 | 0 | 0 | 0 | 40 | 0 | 20 | 0 | 0 | 0 | 0 | 0 | 0 | 0 | 0 | 0 | 0 | 0 | 0 | 0 | 0 | 0 | 47 | NMR | 100
|  | 0 | 37.03704 | 0 | 0 | 0 | 0 | 0 | 0 | 44.44444 | 0 | 18.51852 | 0 | 0 | 0 | 0 | 0 | 0 | 0 | 0 | 0 | 0 | 0 | 0 | 0 | 0 | 0 | 39 | NMR | 100
|  | 0 | 28.98551 | 0 | 0 | 0 | 0 | 0 | 0 | 13.04348 | 0 | 57.97101 | 0 | 0 | 0 | 0 | 0 | 0 | 0 | 0 | 0 | 0 | 0 | 0 | 0 | 0 | 0 | 38 | NMR | 100
|  | 0 | 27.77778 | 0 | 0 | 0 | 0 | 0 | 0 | 16.66667 | 0 | 55.55556 | 0 | 0 | 0 | 0 | 0 | 0 | 0 | 0 | 0 | 0 | 0 | 0 | 0 | 0 | 0 | 45 | NMR | 100
|  | 0 | 25 | 0 | 0 | 0 | 0 | 0 | 0 | 25 | 0 | 50 | 0 | 0 | 0 | 0 | 0 | 0 | 0 | 0 | 0 | 0 | 0 | 0 | 0 | 0 | 0 | 60 | NMR | 100
|  | 0 | 20 | 0 | 0 | 0 | 0 | 0 | 0 | 40 | 0 | 40 | 0 | 0 | 0 | 0 | 0 | 0 | 0 | 0 | 0 | 0 | 0 | 0 | 0 | 0 | 0 | 45 | NMR | 100
|  | 0 | 18.18182 | 0 | 0 | 0 | 0 | 0 | 0 | 45.45455 | 0 | 36.36364 | 0 | 0 | 0 | 0 | 0 | 0 | 0 | 0 | 0 | 0 | 0 | 0 | 0 | 0 | 0 | 33 | NMR | 100
|  | 0 | 16.66667 | 0 | 0 | 0 | 0 | 0 | 0 | 50 | 0 | 33.33333 | 0 | 0 | 0 | 0 | 0 | 0 | 0 | 0 | 0 | 0 | 0 | 0 | 0 | 0 | 0 | 22 | NMR | 100
Parkinson, B. G., et al. "The effect of Cs2O additions on HLW wasteform glasses." Journal of non-crystalline solids 351.30-32 (2005): 2425-2432. |  | 0 | 18.57 | 0 | 0 | 0 | 0 | 10.29 | 0 | 10.53 | 0 | 60.61 | 0 | 0 | 0 | 0 | 0 | 0 | 0 | 0 | 0 | 0 | 0 | 0 | 0 | 0 | 0 | 69 | NMR | 100 | Air quench | Annealed 50 °C below Tg |  | Atm
|  | 0 | 18.121 | 0 | 0 | 0 | 0 | 10.041 | 0 | 10.275 | 0 | 59.143 | 0 | 0 | 0 | 0 | 0 | 0 | 2.42 | 0 | 0 | 0 | 0 | 0 | 0 | 0 | 0 | 70 | NMR | 100
|  | 0 | 17.898 | 0 | 0 | 0 | 0 | 9.918 | 0 | 10.149 | 0 | 58.416 | 0 | 0 | 0 | 0 | 0 | 0 | 3.62 | 0 | 0 | 0 | 0 | 0 | 0 | 0 | 0 | 69 | NMR | 100.001
|  | 0 | 17.673 | 0 | 0 | 0 | 0 | 9.793 | 0 | 10.021 | 0 | 57.683 | 0 | 0 | 0 | 0 | 0 | 0 | 4.83 | 0 | 0 | 0 | 0 | 0 | 0 | 0 | 0 | 70 | NMR | 100
|  | 0 | 17.224 | 0 | 0 | 0 | 0 | 9.544 | 0 | 9.767 | 0 | 56.216 | 0 | 0 | 0 | 0 | 0 | 0 | 7.25 | 0 | 0 | 0 | 0 | 0 | 0 | 0 | 0 | 72 | NMR | 100.001
|  | 0 | 16.776 | 0 | 0 | 0 | 0 | 9.296 | 0 | 9.513 | 0 | 54.755 | 0 | 0 | 0 | 0 | 0 | 0 | 9.66 | 0 | 0 | 0 | 0 | 0 | 0 | 0 | 0 | 75 | NMR | 100
Connelly, A. J., et al. "The effect of uranium oxide additions on the structure of alkali borosilicate glasses." Journal of Non-Crystalline Solids 378 (2013): 282-289. | U-0 | 0 | 15.88 | 0 | 0 | 0 | 0 | 12.1 | 0 | 10.37 | 0 | 61.65 | 0 | 0 | 0 | 0 | 0 | 0 | 0 | 0 | 0 | 0 | 0 | 0 | 0 | 0 | 0 | 77.1 | NMR | 100 | Air quench | Annealed at 550 °C |  | Atm
| U-2 | 0 | 15.87 | 0 | 0 | 0 | 0 | 12.8 | 0 | 10.01 | 0 | 60.8 | 0 | 0 | 0 | 0 | 0 | 0 | 0 | 0 | 0 | 0 | 0 | 0 | 0 | 0.52 | 0 | 74.4 | NMR | 100
| U-3 | 0 | 16.72 | 0 | 0 | 0 | 0 | 12.01 | 0 | 9.97 | 0 | 60.32 | 0 | 0 | 0 | 0 | 0 | 0 | 0 | 0 | 0 | 0 | 0 | 0 | 0 | 0.99 | 0 | 72.7 | NMR | 100.01
| U-4 | 0 | 17.53 | 0 | 0 | 0 | 0 | 11.76 | 0 | 10.48 | 0 | 58.39 | 0 | 0 | 0 | 0 | 0 | 0 | 0 | 0 | 0 | 0 | 0 | 0 | 0 | 1.84 | 0 | 71.1 | NMR | 100
| U-5 | 0 | 16.74 | 0 | 0 | 0 | 0 | 12.3 | 0 | 9.2 | 0 | 56.94 | 0 | 0 | 0 | 0 | 0 | 0 | 0 | 0 | 0 | 0 | 0 | 0 | 0 | 4.83 | 0 | 63.1 | NMR | 100.01
Yamashita, Hiroshi, et al. "Nuclear magnetic resonance studies of alkaline earth phosphosilicate and aluminoborosilicate glasses." Journal of Non-Crystalline Solids 270.1-3 (2000): 48-59. |  | 12.5 | 6.3 | 0 | 0 | 0 | 0 | 0 | 0 | 13.9 | 0 | 67.3 | 0 | 0 | 0 | 0 | 0 | 0 | 0 | 0 | 0 | 0 | 0 | 0 | 0 | 0 | 0 | 18.09631 | NMR | 100 | Air quench |  | Powder | Atm
|  | 9.4 | 9.4 | 0 | 0 | 0 | 0 | 0 | 0 | 13.9 | 0 | 67.3 | 0 | 0 | 0 | 0 | 0 | 0 | 0 | 0 | 0 | 0 | 0 | 0 | 0 | 0 | 0 | 38.70814 | NMR | 100
|  | 6.2 | 12.6 | 0 | 0 | 0 | 0 | 0 | 0 | 13.9 | 0 | 67.3 | 0 | 0 | 0 | 0 | 0 | 0 | 0 | 0 | 0 | 0 | 0 | 0 | 0 | 0 | 0 | 48.08484 | NMR | 100
|  | 3.1 | 15.7 | 0 | 0 | 0 | 0 | 0 | 0 | 13.9 | 0 | 67.3 | 0 | 0 | 0 | 0 | 0 | 0 | 0 | 0 | 0 | 0 | 0 | 0 | 0 | 0 | 0 | 51.63278 | NMR | 100
|  | 0 | 18.8 | 0 | 0 | 0 | 0 | 0 | 0 | 13.9 | 0 | 67.3 | 0 | 0 | 0 | 0 | 0 | 0 | 0 | 0 | 0 | 0 | 0 | 0 | 0 | 0 | 0 | 66.09908 | NMR | 100
|  | 0 | 13.9 | 0 | 0 | 0 | 0 | 0 | 0 | 18.8 | 0 | 67.3 | 0 | 0 | 0 | 0 | 0 | 0 | 0 | 0 | 0 | 0 | 0 | 0 | 0 | 0 | 0 | 69.94268 | NMR | 100
|  | 2.3 | 11.6 | 0 | 0 | 0 | 0 | 0 | 0 | 18.8 | 0 | 67.3 | 0 | 0 | 0 | 0 | 0 | 0 | 0 | 0 | 0 | 0 | 0 | 0 | 0 | 0 | 0 | 69.94268 | NMR | 100
|  | 4.6 | 9.3 | 0 | 0 | 0 | 0 | 0 | 0 | 18.8 | 0 | 67.3 | 0 | 0 | 0 | 0 | 0 | 0 | 0 | 0 | 0 | 0 | 0 | 0 | 0 | 0 | 0 | 66.71152 | NMR | 100
|  | 7 | 6.9 | 0 | 0 | 0 | 0 | 0 | 0 | 18.8 | 0 | 67.3 | 0 | 0 | 0 | 0 | 0 | 0 | 0 | 0 | 0 | 0 | 0 | 0 | 0 | 0 | 0 | 62.86792 | NMR | 100
|  | 9.3 | 4.6 | 0 | 0 | 0 | 0 | 0 | 0 | 18.8 | 0 | 67.3 | 0 | 0 | 0 | 0 | 0 | 0 | 0 | 0 | 0 | 0 | 0 | 0 | 0 | 0 | 0 | 58.39076 | NMR | 100
|  | 11.6 | 2.3 | 0 | 0 | 0 | 0 | 0 | 0 | 18.8 | 0 | 67.3 | 0 | 0 | 0 | 0 | 0 | 0 | 0 | 0 | 0 | 0 | 0 | 0 | 0 | 0 | 0 | 51.316 | NMR | 100
Edén, Mattias, Peter Sundberg, and Christina Stålhandske. "The split network analysis for exploring composition–structure correlations in multi-component glasses: II. Multinuclear NMR studies of alumino-borosilicates and glass-wool fibers." Journal of Non-Crystalline Solids 357.6 (2011): 1587-1594. | (NC)BS | 0 | 5.5 | 11.22 | 0 | 0 | 0 | 0 | 0 | 16.23 | 0 | 67.05 | 0 | 0 | 0 | 0 | 0 | 0 | 0 | 0 | 0 | 0 | 0 | 0 | 0 | 0 | 0 | 64 | NMR | 100 | Air quench |  |  | Atm
| (NC)ABS | 1.54 | 4.03 | 11.69 | 0 | 0 | 0 | 0 | 0 | 16.85 | 0 | 65.89 | 0 | 0 | 0 | 0 | 0 | 0 | 0 | 0 | 0 | 0 | 0 | 0 | 0 | 0 | 0 | 72 | NMR | 100
Bouty, O., et al. "Modelling borosilicate glasses of nuclear interest with the help of RMC, WAXS, neutron diffraction and 11B NMR." Journal of non-crystalline solids 401 (2014): 27-31. | S3 | 0 | 18.04 | 0 | 0 | 0 | 0 | 0 | 0 | 14.23 | 0 | 67.73 | 0 | 0 | 0 | 0 | 0 | 0 | 0 | 0 | 0 | 0 | 0 | 0 | 0 | 0 | 0 | 73 | NMR | 100
| S4 | 4.13 | 17.3 | 0 | 0 | 0 | 0 | 0 | 0 | 13.64 | 0 | 64.93 | 0 | 0 | 0 | 0 | 0 | 0 | 0 | 0 | 0 | 0 | 0 | 0 | 0 | 0 | 0 | 52 | NMR | 100
| S5 | 3.89 | 16.29 | 5.81 | 0 | 0 | 0 | 0 | 0 | 12.85 | 0 | 61.16 | 0 | 0 | 0 | 0 | 0 | 0 | 0 | 0 | 0 | 0 | 0 | 0 | 0 | 0 | 0 | 51 | NMR | 100
| S6 | 3.82 | 16.01 | 5.71 | 0 | 0 | 0 | 0 | 0 | 12.63 | 0 | 60.12 | 0 | 0 | 0 | 1.71 | 0 | 0 | 0 | 0 | 0 | 0 | 0 | 0 | 0 | 0 | 0 | 47 | NMR | 100
Cheng, Shaodong, et al. "Quantification of the boron speciation in alkali borosilicate glasses by electron energy loss spectroscopy." Scientific reports 5 (2015): 17526. | LBS | 0 | 20 | 0 | 0 | 0 | 0 | 60 | 0 | 0 | 0 | 20 | 0 | 0 | 0 | 0 | 0 | 0 | 0 | 0 | 0 | 0 | 0 | 0 | 0 | 0 | 0 | 54.8 | NMR | 100 | Air quench | Annealed at 570 °C for 1h
| NBS | 0 | 20 | 0 | 0 | 0 | 0 | 0 | 0 | 60 | 0 | 20 | 0 | 0 | 0 | 0 | 0 | 0 | 0 | 0 | 0 | 0 | 0 | 0 | 0 | 0 | 0 | 74.9 | NMR | 100
| KBS | 0 | 20 | 0 | 0 | 0 | 60 | 0 | 0 | 0 | 0 | 20 | 0 | 0 | 0 | 0 | 0 | 0 | 0 | 0 | 0 | 0 | 0 | 0 | 0 | 0 | 0 | 75.5 | NMR | 100
Du, W-F., et al. "Study of Al2O3 effect on structural change and phase separation in Na2O-B2O3-SiO2 glass by NMR." Journal of materials science 35.19 (2000): 4865-4871. |  | 0 | 25.4 | 0 | 0 | 0 | 0 | 0 | 0 | 9.4 | 0 | 65.2 | 0 | 0 | 0 | 0 | 0 | 0 | 0 | 0 | 0 | 0 | 0 | 0 | 0 | 0 | 0 | 29.0922 | NMR | 100 | Air quench |  |  | Atm
|  | 0.4975124 | 25.27363 | 0 | 0 | 0 | 0 | 0 | 0 | 9.353234 | 0 | 64.87562 | 0 | 0 | 0 | 0 | 0 | 0 | 0 | 0 | 0 | 0 | 0 | 0 | 0 | 0 | 0 | 25.11473 | NMR | 100
|  | 0.990099 | 25.14851 | 0 | 0 | 0 | 0 | 0 | 0 | 9.306931 | 0 | 64.55446 | 0 | 0 | 0 | 0 | 0 | 0 | 0 | 0 | 0 | 0 | 0 | 0 | 0 | 0 | 0 | 25.08371 | NMR | 100
|  | 1.960784 | 24.90196 | 0 | 0 | 0 | 0 | 0 | 0 | 9.215686 | 0 | 63.92157 | 0 | 0 | 0 | 0 | 0 | 0 | 0 | 0 | 0 | 0 | 0 | 0 | 0 | 0 | 0 | 22.60555 | NMR | 100
|  | 2.912621 | 24.66019 | 0 | 0 | 0 | 0 | 0 | 0 | 9.126214 | 0 | 63.30097 | 0 | 0 | 0 | 0 | 0 | 0 | 0 | 0 | 0 | 0 | 0 | 0 | 0 | 0 | 0 | 20.5858 | NMR | 100
El-Damrawi, G., et al. "11B, 29Si and 27AI nuclear magnetic resonance studies of Na2 0-Al2 0 3-B2 0 3-Si02 glasses." Physics and chemistry of glasses 34.2 (1993). | G1 | 0 | 30 | 0 | 0 | 0 | 0 | 0 | 0 | 40 | 0 | 30 | 0 | 0 | 0 | 0 | 0 | 0 | 0 | 0 | 0 | 0 | 0 | 0 | 0 | 0 | 0 | 41 | NMR | 100 | Water quench |  |  | Atm
| G2 | 1.5 | 30 | 0 | 0 | 0 | 0 | 0 | 0 | 38.5 | 0 | 30 | 0 | 0 | 0 | 0 | 0 | 0 | 0 | 0 | 0 | 0 | 0 | 0 | 0 | 0 | 0 | 43 | NMR | 100
| G3 | 5 | 30 | 0 | 0 | 0 | 0 | 0 | 0 | 35 | 0 | 30 | 0 | 0 | 0 | 0 | 0 | 0 | 0 | 0 | 0 | 0 | 0 | 0 | 0 | 0 | 0 | 54 | NMR | 100
| G4 | 10 | 30 | 0 | 0 | 0 | 0 | 0 | 0 | 30 | 0 | 30 | 0 | 0 | 0 | 0 | 0 | 0 | 0 | 0 | 0 | 0 | 0 | 0 | 0 | 0 | 0 | 37 | NMR | 100
| G5 | 15 | 30 | 0 | 0 | 0 | 0 | 0 | 0 | 25 | 0 | 30 | 0 | 0 | 0 | 0 | 0 | 0 | 0 | 0 | 0 | 0 | 0 | 0 | 0 | 0 | 0 | 17 | NMR | 100
| G6 | 20 | 30 | 0 | 0 | 0 | 0 | 0 | 0 | 20 | 0 | 30 | 0 | 0 | 0 | 0 | 0 | 0 | 0 | 0 | 0 | 0 | 0 | 0 | 0 | 0 | 0 | 0 | NMR | 100
| G7 | 25 | 30 | 0 | 0 | 0 | 0 | 0 | 0 | 15 | 0 | 30 | 0 | 0 | 0 | 0 | 0 | 0 | 0 | 0 | 0 | 0 | 0 | 0 | 0 | 0 | 0 | 0 | NMR | 100
| G8 | 11 | 54 | 0 | 0 | 0 | 0 | 0 | 0 | 7 | 0 | 28 | 0 | 0 | 0 | 0 | 0 | 0 | 0 | 0 | 0 | 0 | 0 | 0 | 0 | 0 | 0 | 0 | NMR | 100
| G9 | 14 | 71 | 0 | 0 | 0 | 0 | 0 | 0 | 10 | 0 | 5 | 0 | 0 | 0 | 0 | 0 | 0 | 0 | 0 | 0 | 0 | 0 | 0 | 0 | 0 | 0 | 4 | NMR | 100
Grandjean, A., et al. "Electrical conductivity and 11B NMR studies of sodium borosilicate glasses." Journal of Non-Crystalline Solids 354.15-16 (2008): 1664-1670. | SNB-K2.12-R0.43 | 0 | 28.1 | 0 | 0 | 0 | 0 | 0 | 0 | 12.2 | 0 | 59.7 | 0 | 0 | 0 | 0 | 0 | 0 | 0 | 0 | 0 | 0 | 0 | 0 | 0 | 0 | 0 | 34 | NMR | 100 | Air quench |  | Powder | Atm
| SNB-K2.12-R0.56 | 0 | 27.1 | 0 | 0 | 0 | 0 | 0 | 0 | 15.2 | 0 | 57.6 | 0 | 0 | 0 | 0 | 0 | 0 | 0 | 0 | 0 | 0 | 0 | 0 | 0 | 0 | 0 | 48 | NMR | 99.9
| SNB-K2.12-R0.8 | 0 | 25.5 | 0 | 0 | 0 | 0 | 0 | 0 | 20.3 | 0 | 54.2 | 0 | 0 | 0 | 0 | 0 | 0 | 0 | 0 | 0 | 0 | 0 | 0 | 0 | 0 | 0 | 54 | NMR | 100
| SNB-K2.12-R1.06 | 0 | 23.9 | 0 | 0 | 0 | 0 | 0 | 0 | 25.3 | 0 | 50.8 | 0 | 0 | 0 | 0 | 0 | 0 | 0 | 0 | 0 | 0 | 0 | 0 | 0 | 0 | 0 | 61 | NMR | 100
| SNB-K2.12-R1.36 | 0 | 22.3 | 0 | 0 | 0 | 0 | 0 | 0 | 30.4 | 0 | 47.3 | 0 | 0 | 0 | 0 | 0 | 0 | 0 | 0 | 0 | 0 | 0 | 0 | 0 | 0 | 0 | 57 | NMR | 100
| SNB-K2.12-R0.72 | 0 | 20.6 | 0 | 0 | 0 | 0 | 0 | 0 | 35.4 | 0 | 43.9 | 0 | 0 | 0 | 0 | 0 | 0 | 0 | 0 | 0 | 0 | 0 | 0 | 0 | 0 | 0 | 49 | NMR | 99.9
Howes, A. P., et al. "Boron environments in Pyrex® glass—a high resolution, Double-Rotation NMR and thermodynamic modelling study." Physical Chemistry Chemical Physics 13.25 (2011): 11919-11928. | Pyrex® | 1.4 | 11.6 | 0 | 0 | 0 | 0 | 0 | 0 | 4 | 0 | 83 | 0 | 0 | 0 | 0 | 0 | 0 | 0 | 0 | 0 | 0 | 0 | 0 | 0 | 0 | 0 | 26 | NMR | 100 | Air quench | Annealed
Kiczenski, T. J., Du, L. S., & Stebbins, J. (2005). The effect of fictive temperature on the structure of E-glass: A high resolution, multinuclear NMR study. Journal of Non-Crystalline Solids, 351(46-48), 3571-3578. | E-glass | 8.7 | 6 | 24.9 | 0 | 0 | 0 | 0 | 0.9 | 0.8 | 0 | 57.3 | 0 | 0 | 0 | 0 | 0 | 0 | 0 | 0 | 0 | 0 | 0 | 0 | 0 | 0 | 0 | 14 | NMR | 98.6 | Slow cooling (0.017 °C/s)
Khanna, Atul, et al. "Structural study of bismuth borosilicate, aluminoborate and aluminoborosilicate glasses by 11B and 27Al MAS NMR spectroscopy and thermal analysis." Journal of non-crystalline solids 373 (2013): 34-41. | Bi40B | 0 | 60 | 0 | 0 | 0 | 0 | 0 | 0 | 0 | 0 | 0 | 0 | 0 | 0 | 0 | 0 | 40 | 0 | 0 | 0 | 0 | 0 | 0 | 0 | 0 | 0 | 46 | NMR | 100 | Air quench | Annealed at 350 °C for 30 min
| Bi40BSi5 | 0 | 55 | 0 | 0 | 0 | 0 | 0 | 0 | 0 | 0 | 5 | 0 | 0 | 0 | 0 | 0 | 40 | 0 | 0 | 0 | 0 | 0 | 0 | 0 | 0 | 0 | 46 | NMR | 100
| Bi40BSi10 | 0 | 50 | 0 | 0 | 0 | 0 | 0 | 0 | 0 | 0 | 10 | 0 | 0 | 0 | 0 | 0 | 40 | 0 | 0 | 0 | 0 | 0 | 0 | 0 | 0 | 0 | 46 | NMR | 100
| Bi40BSi20 | 0 | 40 | 0 | 0 | 0 | 0 | 0 | 0 | 0 | 0 | 20 | 0 | 0 | 0 | 0 | 0 | 40 | 0 | 0 | 0 | 0 | 0 | 0 | 0 | 0 | 0 | 46 | NMR | 100
| Bi50B | 0 | 50 | 0 | 0 | 0 | 0 | 0 | 0 | 0 | 0 | 0 | 0 | 0 | 0 | 0 | 0 | 50 | 0 | 0 | 0 | 0 | 0 | 0 | 0 | 0 | 0 | 45 | NMR | 100
| Bi50BSi5 | 0 | 45 | 0 | 0 | 0 | 0 | 0 | 0 | 0 | 0 | 5 | 0 | 0 | 0 | 0 | 0 | 50 | 0 | 0 | 0 | 0 | 0 | 0 | 0 | 0 | 0 | 43 | NMR | 100
| Bi50BSi10 | 0 | 40 | 0 | 0 | 0 | 0 | 0 | 0 | 0 | 0 | 10 | 0 | 0 | 0 | 0 | 0 | 50 | 0 | 0 | 0 | 0 | 0 | 0 | 0 | 0 | 0 | 43 | NMR | 100
| Bi50BSi20 | 0 | 30 | 0 | 0 | 0 | 0 | 0 | 0 | 0 | 0 | 20 | 0 | 0 | 0 | 0 | 0 | 50 | 0 | 0 | 0 | 0 | 0 | 0 | 0 | 0 | 0 | 42 | NMR | 100
| Bi50BAl2 | 2 | 48 | 0 | 0 | 0 | 0 | 0 | 0 | 0 | 0 | 0 | 0 | 0 | 0 | 0 | 0 | 50 | 0 | 0 | 0 | 0 | 0 | 0 | 0 | 0 | 0 | 41 | NMR | 100
| Bi50BAl4 | 4 | 46 | 0 | 0 | 0 | 0 | 0 | 0 | 0 | 0 | 0 | 0 | 0 | 0 | 0 | 0 | 50 | 0 | 0 | 0 | 0 | 0 | 0 | 0 | 0 | 0 | 36 | NMR | 100
| Bi50BAl6 | 6 | 44 | 0 | 0 | 0 | 0 | 0 | 0 | 0 | 0 | 0 | 0 | 0 | 0 | 0 | 0 | 50 | 0 | 0 | 0 | 0 | 0 | 0 | 0 | 0 | 0 | 34 | NMR | 100
| Bi50BAl8 | 8 | 42 | 0 | 0 | 0 | 0 | 0 | 0 | 0 | 0 | 0 | 0 | 0 | 0 | 0 | 0 | 50 | 0 | 0 | 0 | 0 | 0 | 0 | 0 | 0 | 0 | 33 | NMR | 100
| Bi50BAl2Si5 | 2 | 43 | 0 | 0 | 0 | 0 | 0 | 0 | 0 | 0 | 5 | 0 | 0 | 0 | 0 | 0 | 50 | 0 | 0 | 0 | 0 | 0 | 0 | 0 | 0 | 0 | 41 | NMR | 100
| Bi50BAl2Si10 | 2 | 38 | 0 | 0 | 0 | 0 | 0 | 0 | 0 | 0 | 10 | 0 | 0 | 0 | 0 | 0 | 50 | 0 | 0 | 0 | 0 | 0 | 0 | 0 | 0 | 0 | 40 | NMR | 100
| Bi50BAl2Si20 | 2 | 28 | 0 | 0 | 0 | 0 | 0 | 0 | 0 | 0 | 20 | 0 | 0 | 0 | 0 | 0 | 50 | 0 | 0 | 0 | 0 | 0 | 0 | 0 | 0 | 0 | 38 | NMR | 100
| Bi50BAl4Si5 | 4 | 41 | 0 | 0 | 0 | 0 | 0 | 0 | 0 | 0 | 5 | 0 | 0 | 0 | 0 | 0 | 50 | 0 | 0 | 0 | 0 | 0 | 0 | 0 | 0 | 0 | 35 | NMR | 100
| Bi50BAl4Si10 | 4 | 36 | 0 | 0 | 0 | 0 | 0 | 0 | 0 | 0 | 10 | 0 | 0 | 0 | 0 | 0 | 50 | 0 | 0 | 0 | 0 | 0 | 0 | 0 | 0 | 0 | 35 | NMR | 100
| Bi50BAl4Si20 | 4 | 26 | 0 | 0 | 0 | 0 | 0 | 0 | 0 | 0 | 20 | 0 | 0 | 0 | 0 | 0 | 50 | 0 | 0 | 0 | 0 | 0 | 0 | 0 | 0 | 0 | 30 | NMR | 100
| Bi50BAl6Si5 | 6 | 39 | 0 | 0 | 0 | 0 | 0 | 0 | 0 | 0 | 5 | 0 | 0 | 0 | 0 | 0 | 50 | 0 | 0 | 0 | 0 | 0 | 0 | 0 | 0 | 0 | 32 | NMR | 100
| Bi50BAl6Si10 | 6 | 34 | 0 | 0 | 0 | 0 | 0 | 0 | 0 | 0 | 10 | 0 | 0 | 0 | 0 | 0 | 50 | 0 | 0 | 0 | 0 | 0 | 0 | 0 | 0 | 0 | 33 | NMR | 100
| Bi50BAl6Si20 | 6 | 24 | 0 | 0 | 0 | 0 | 0 | 0 | 0 | 0 | 20 | 0 | 0 | 0 | 0 | 0 | 50 | 0 | 0 | 0 | 0 | 0 | 0 | 0 | 0 | 0 | 29 | NMR | 100
| Bi50BAl8Si5 | 8 | 37 | 0 | 0 | 0 | 0 | 0 | 0 | 0 | 0 | 5 | 0 | 0 | 0 | 0 | 0 | 50 | 0 | 0 | 0 | 0 | 0 | 0 | 0 | 0 | 0 | 28 | NMR | 100
| Bi50BAl8Si10 | 8 | 32 | 0 | 0 | 0 | 0 | 0 | 0 | 0 | 0 | 10 | 0 | 0 | 0 | 0 | 0 | 50 | 0 | 0 | 0 | 0 | 0 | 0 | 0 | 0 | 0 | 27 | NMR | 100
| Bi50BAl8Si20 | 8 | 22 | 0 | 0 | 0 | 0 | 0 | 0 | 0 | 0 | 20 | 0 | 0 | 0 | 0 | 0 | 50 | 0 | 0 | 0 | 0 | 0 | 0 | 0 | 0 | 0 | 25 | NMR | 100
Michaelis, Vladimir K., Pedro M. Aguiar, and Scott Kroeker. "Probing alkali coordination environments in alkali borate glasses by multinuclear magnetic resonance." Journal of Non-Crystalline Solids 353.26 (2007): 2582-2590. | Li-R0.03 | 0 | 97.08738 | 0 | 0 | 0 | 0 | 2.912621 | 0 | 0 | 0 | 0 | 0 | 0 | 0 | 0 | 0 | 0 | 0 | 0 | 0 | 0 | 0 | 0 | 0 | 0 | 0 | 3 | NMR | 100 | Water or liguid nitrogen quench |  | Powder | Atm
| Li-R0.1 | 0 | 90.90909 | 0 | 0 | 0 | 0 | 9.090909 | 0 | 0 | 0 | 0 | 0 | 0 | 0 | 0 | 0 | 0 | 0 | 0 | 0 | 0 | 0 | 0 | 0 | 0 | 0 | 12 | NMR | 100
| Li-R0.2 | 0 | 83.33333 | 0 | 0 | 0 | 0 | 16.66667 | 0 | 0 | 0 | 0 | 0 | 0 | 0 | 0 | 0 | 0 | 0 | 0 | 0 | 0 | 0 | 0 | 0 | 0 | 0 | 21 | NMR | 100
| Li-R0.3 | 0 | 76.92308 | 0 | 0 | 0 | 0 | 23.07692 | 0 | 0 | 0 | 0 | 0 | 0 | 0 | 0 | 0 | 0 | 0 | 0 | 0 | 0 | 0 | 0 | 0 | 0 | 0 | 32 | NMR | 100
| Li-R0.4 | 0 | 71.42857 | 0 | 0 | 0 | 0 | 28.57143 | 0 | 0 | 0 | 0 | 0 | 0 | 0 | 0 | 0 | 0 | 0 | 0 | 0 | 0 | 0 | 0 | 0 | 0 | 0 | 38 | NMR | 100
| Li-R0.5 | 0 | 66.66667 | 0 | 0 | 0 | 0 | 33.33333 | 0 | 0 | 0 | 0 | 0 | 0 | 0 | 0 | 0 | 0 | 0 | 0 | 0 | 0 | 0 | 0 | 0 | 0 | 0 | 43 | NMR | 100
| Li-R0.7 | 0 | 58.82353 | 0 | 0 | 0 | 0 | 41.17647 | 0 | 0 | 0 | 0 | 0 | 0 | 0 | 0 | 0 | 0 | 0 | 0 | 0 | 0 | 0 | 0 | 0 | 0 | 0 | 44 | NMR | 100
| Li-R0.9 | 0 | 52.63158 | 0 | 0 | 0 | 0 | 47.36842 | 0 | 0 | 0 | 0 | 0 | 0 | 0 | 0 | 0 | 0 | 0 | 0 | 0 | 0 | 0 | 0 | 0 | 0 | 0 | 40 | NMR | 100
| Na-R0.03 | 0 | 97.08738 | 0 | 0 | 0 | 0 | 0 | 0 | 2.912621 | 0 | 0 | 0 | 0 | 0 | 0 | 0 | 0 | 0 | 0 | 0 | 0 | 0 | 0 | 0 | 0 | 0 | 3 | NMR | 100
| Na-R0.1 | 0 | 90.90909 | 0 | 0 | 0 | 0 | 0 | 0 | 9.090909 | 0 | 0 | 0 | 0 | 0 | 0 | 0 | 0 | 0 | 0 | 0 | 0 | 0 | 0 | 0 | 0 | 0 | 10 | NMR | 100
| Na-R0.2 | 0 | 83.33333 | 0 | 0 | 0 | 0 | 0 | 0 | 16.66667 | 0 | 0 | 0 | 0 | 0 | 0 | 0 | 0 | 0 | 0 | 0 | 0 | 0 | 0 | 0 | 0 | 0 | 22 | NMR | 100
| Na-R0.4 | 0 | 71.42857 | 0 | 0 | 0 | 0 | 0 | 0 | 28.57143 | 0 | 0 | 0 | 0 | 0 | 0 | 0 | 0 | 0 | 0 | 0 | 0 | 0 | 0 | 0 | 0 | 0 | 38 | NMR | 100
| Na-R0.7 | 0 | 58.82353 | 0 | 0 | 0 | 0 | 0 | 0 | 41.17647 | 0 | 0 | 0 | 0 | 0 | 0 | 0 | 0 | 0 | 0 | 0 | 0 | 0 | 0 | 0 | 0 | 0 | 39 | NMR | 100
| Na-R0.8 | 0 | 55.55556 | 0 | 0 | 0 | 0 | 0 | 0 | 44.44444 | 0 | 0 | 0 | 0 | 0 | 0 | 0 | 0 | 0 | 0 | 0 | 0 | 0 | 0 | 0 | 0 | 0 | 33 | NMR | 100
| K-R0.2 | 0 | 83.33333 | 0 | 0 | 0 | 16.66667 | 0 | 0 | 0 | 0 | 0 | 0 | 0 | 0 | 0 | 0 | 0 | 0 | 0 | 0 | 0 | 0 | 0 | 0 | 0 | 0 | 25 | NMR | 100
| K-R0.54 | 0 | 64.93506 | 0 | 0 | 0 | 35.06494 | 0 | 0 | 0 | 0 | 0 | 0 | 0 | 0 | 0 | 0 | 0 | 0 | 0 | 0 | 0 | 0 | 0 | 0 | 0 | 0 | 40 | NMR | 100
| K-R0.7 | 0 | 58.82353 | 0 | 0 | 0 | 41.17647 | 0 | 0 | 0 | 0 | 0 | 0 | 0 | 0 | 0 | 0 | 0 | 0 | 0 | 0 | 0 | 0 | 0 | 0 | 0 | 0 | 34 | NMR | 100
| Rb-R0.1 | 0 | 90.90909 | 0 | 0 | 0 | 0 | 0 | 0 | 0 | 0 | 0 | 0 | 0 | 0 | 0 | 0 | 0 | 0 | 0 | 0 | 0 | 0 | 0 | 9.090909 | 0 | 0 | 12 | NMR | 100
| Rb-R0.2 | 0 | 83.33333 | 0 | 0 | 0 | 0 | 0 | 0 | 0 | 0 | 0 | 0 | 0 | 0 | 0 | 0 | 0 | 0 | 0 | 0 | 0 | 0 | 0 | 16.66667 | 0 | 0 | 22 | NMR | 100
| Rb-R0.48 | 0 | 67.56757 | 0 | 0 | 0 | 0 | 0 | 0 | 0 | 0 | 0 | 0 | 0 | 0 | 0 | 0 | 0 | 0 | 0 | 0 | 0 | 0 | 0 | 32.43243 | 0 | 0 | 41 | NMR | 100
| Rb-R0.54 | 0 | 64.93506 | 0 | 0 | 0 | 0 | 0 | 0 | 0 | 0 | 0 | 0 | 0 | 0 | 0 | 0 | 0 | 0 | 0 | 0 | 0 | 0 | 0 | 35.06494 | 0 | 0 | 39 | NMR | 100
| Rb-R0.7 | 0 | 58.82353 | 0 | 0 | 0 | 0 | 0 | 0 | 0 | 0 | 0 | 0 | 0 | 0 | 0 | 0 | 0 | 0 | 0 | 0 | 0 | 0 | 0 | 41.17647 | 0 | 0 | 34 | NMR | 100
| Rb-R0.8 | 0 | 55.55556 | 0 | 0 | 0 | 0 | 0 | 0 | 0 | 0 | 0 | 0 | 0 | 0 | 0 | 0 | 0 | 0 | 0 | 0 | 0 | 0 | 0 | 44.44444 | 0 | 0 | 30 | NMR | 100
| Cs-R0.03 | 0 | 97.08738 | 0 | 0 | 0 | 0 | 0 | 0 | 0 | 0 | 0 | 0 | 0 | 0 | 0 | 0 | 0 | 2.912621 | 0 | 0 | 0 | 0 | 0 | 0 | 0 | 0 | 5 | NMR | 100
| Cs-R0.1 | 0 | 90.90909 | 0 | 0 | 0 | 0 | 0 | 0 | 0 | 0 | 0 | 0 | 0 | 0 | 0 | 0 | 0 | 9.090909 | 0 | 0 | 0 | 0 | 0 | 0 | 0 | 0 | 12 | NMR | 100
| Cs-R0.2 | 0 | 83.33333 | 0 | 0 | 0 | 0 | 0 | 0 | 0 | 0 | 0 | 0 | 0 | 0 | 0 | 0 | 0 | 16.66667 | 0 | 0 | 0 | 0 | 0 | 0 | 0 | 0 | 23 | NMR | 100
| Cs-R0.32 | 0 | 75.75758 | 0 | 0 | 0 | 0 | 0 | 0 | 0 | 0 | 0 | 0 | 0 | 0 | 0 | 0 | 0 | 24.24242 | 0 | 0 | 0 | 0 | 0 | 0 | 0 | 0 | 32 | NMR | 100
| Cs-R0.4 | 0 | 71.42857 | 0 | 0 | 0 | 0 | 0 | 0 | 0 | 0 | 0 | 0 | 0 | 0 | 0 | 0 | 0 | 28.57143 | 0 | 0 | 0 | 0 | 0 | 0 | 0 | 0 | 39 | NMR | 100
| Cs-R0.54 | 0 | 64.93506 | 0 | 0 | 0 | 0 | 0 | 0 | 0 | 0 | 0 | 0 | 0 | 0 | 0 | 0 | 0 | 35.06494 | 0 | 0 | 0 | 0 | 0 | 0 | 0 | 0 | 41 | NMR | 100
| Cs-R0.6 | 0 | 62.5 | 0 | 0 | 0 | 0 | 0 | 0 | 0 | 0 | 0 | 0 | 0 | 0 | 0 | 0 | 0 | 37.5 | 0 | 0 | 0 | 0 | 0 | 0 | 0 | 0 | 40 | NMR | 100
| Cs-R0.7 | 0 | 58.82353 | 0 | 0 | 0 | 0 | 0 | 0 | 0 | 0 | 0 | 0 | 0 | 0 | 0 | 0 | 0 | 41.17647 | 0 | 0 | 0 | 0 | 0 | 0 | 0 | 0 | 36 | NMR | 100
| Cs-R0.8 | 0 | 55.55556 | 0 | 0 | 0 | 0 | 0 | 0 | 0 | 0 | 0 | 0 | 0 | 0 | 0 | 0 | 0 | 44.44444 | 0 | 0 | 0 | 0 | 0 | 0 | 0 | 0 | 35 | NMR | 100
| Cs-R0.9 | 0 | 52.63158 | 0 | 0 | 0 | 0 | 0 | 0 | 0 | 0 | 0 | 0 | 0 | 0 | 0 | 0 | 0 | 47.36842 | 0 | 0 | 0 | 0 | 0 | 0 | 0 | 0 | 33 | NMR | 100
| Cs-R1.1 | 0 | 47.61905 | 0 | 0 | 0 | 0 | 0 | 0 | 0 | 0 | 0 | 0 | 0 | 0 | 0 | 0 | 0 | 52.38095 | 0 | 0 | 0 | 0 | 0 | 0 | 0 | 0 | 28 | NMR | 100
| Cs-R1.4 | 0 | 41.66667 | 0 | 0 | 0 | 0 | 0 | 0 | 0 | 0 | 0 | 0 | 0 | 0 | 0 | 0 | 0 | 58.33333 | 0 | 0 | 0 | 0 | 0 | 0 | 0 | 0 | 30 | NMR | 100
Morin, Elizabeth I., and Jonathan F. Stebbins. "Separating the effects of composition and fictive temperature on Al and B coordination in Ca, La, Y aluminosilicate, aluminoborosilicate and aluminoborate glasses." Journal of Non-Crystalline Solids 432 (2016): 384-392. | CABS-20_0.1 | 8 | 7 | 20 | 0 | 0 | 0 | 0 | 0 | 0 | 0 | 65 | 0 | 0 | 0 | 0 | 0 | 0 | 0 | 0 | 0 | 0 | 0 | 0 | 0 | 0 | 0 | 17 | NMR | 100 | Water quench | Annealed 50 °C above Tg |  | Atm | water quench without annealing
| CABS-43_0.1 | 14 | 4 | 43 | 0 | 0 | 0 | 0 | 0 | 0 | 0 | 38 | 0 | 0 | 0 | 0 | 0 | 0 | 0 | 0 | 0 | 0 | 0 | 0 | 0 | 0 | 0 | 5.6 | NMR | 99
| LABS-43_0.1 | 14 | 4 | 0 | 0 | 0 | 0 | 0 | 0 | 0 | 0 | 38 | 0 | 0 | 0 | 0 | 0 | 0 | 0 | 0 | 43 | 0 | 0 | 0 | 0 | 0 | 0 | 8.2 | NMR | 99
| YABS-43_0.1 | 14 | 4 | 0 | 0 | 0 | 0 | 0 | 0 | 0 | 0 | 38 | 0 | 0 | 0 | 0 | 0 | 0 | 0 | 0 | 0 | 0 | 0 | 0 | 0 | 0 | 43 | 8.5 | NMR | 99
| CABS-20_0.3 | 8 | 21 | 20 | 0 | 0 | 0 | 0 | 0 | 0 | 0 | 51 | 0 | 0 | 0 | 0 | 0 | 0 | 0 | 0 | 0 | 0 | 0 | 0 | 0 | 0 | 0 | 24 | NMR | 100
| CABS-43_0.5 | 14 | 21 | 43 | 0 | 0 | 0 | 0 | 0 | 0 | 0 | 21 | 0 | 0 | 0 | 0 | 0 | 0 | 0 | 0 | 0 | 0 | 0 | 0 | 0 | 0 | 0 | 15.5 | NMR | 99
| LABS-43_0.5 | 14 | 21 | 0 | 0 | 0 | 0 | 0 | 0 | 0 | 0 | 21 | 0 | 0 | 0 | 0 | 0 | 0 | 0 | 0 | 43 | 0 | 0 | 0 | 0 | 0 | 0 | 12.5 | NMR | 99
| YABS-43_0.5 | 14 | 21 | 0 | 0 | 0 | 0 | 0 | 0 | 0 | 0 | 21 | 0 | 0 | 0 | 0 | 0 | 0 | 0 | 0 | 0 | 0 | 0 | 0 | 0 | 0 | 43 | 11.5 | NMR | 99
| CABS-43_0.7 | 14 | 28 | 43 | 0 | 0 | 0 | 0 | 0 | 0 | 0 | 14 | 0 | 0 | 0 | 0 | 0 | 0 | 0 | 0 | 0 | 0 | 0 | 0 | 0 | 0 | 0 | 17.1 | NMR | 99
| LABS-43_0.7 | 14 | 28 | 0 | 0 | 0 | 0 | 0 | 0 | 0 | 0 | 14 | 0 | 0 | 0 | 0 | 0 | 0 | 0 | 0 | 43 | 0 | 0 | 0 | 0 | 0 | 0 | 15.7 | NMR | 99
| YABS-43_0.7 | 14 | 28 | 0 | 0 | 0 | 0 | 0 | 0 | 0 | 0 | 14 | 0 | 0 | 0 | 0 | 0 | 0 | 0 | 0 | 0 | 0 | 0 | 0 | 0 | 0 | 43 | 14.2 | NMR | 99
| LAB-33_1.0 | 12 | 56 | 0 | 0 | 0 | 0 | 0 | 0 | 0 | 0 | 0 | 0 | 0 | 0 | 0 | 0 | 0 | 0 | 0 | 33 | 0 | 0 | 0 | 0 | 0 | 0 | 25 | NMR | 101
| LAB-47_1.0 | 16 | 36 | 0 | 0 | 0 | 0 | 0 | 0 | 0 | 0 | 0 | 0 | 0 | 0 | 0 | 0 | 0 | 0 | 0 | 47 | 0 | 0 | 0 | 0 | 0 | 0 | 16.6 | NMR | 99
Morin, Elizabeth I., Jingshi Wu, and Jonathan F. Stebbins. "Modifier cation (Ba, Ca, La, Y) field strength effects on aluminum and boron coordination in aluminoborosilicate glasses: the roles of fictive temperature and boron content." Applied Physics A 116.2 (2014): 479-490. | Ba1M | 14.28571 | 21.42857 | 0 | 0 | 0 | 0 | 0 | 0 | 0 | 0 | 21.42857 | 0 | 0 | 0 | 0 | 42.85714 | 0 | 0 | 0 | 0 | 0 | 0 | 0 | 0 | 0 | 0 | 16.5 | NMR | 100 | Water quench | Annealed 50 °C above Tg |  | Atm | water quench without annealing
| Ca1M | 14.28571 | 21.42857 | 42.85714 | 0 | 0 | 0 | 0 | 0 | 0 | 0 | 21.42857 | 0 | 0 | 0 | 0 | 0 | 0 | 0 | 0 | 0 | 0 | 0 | 0 | 0 | 0 | 0 | 15.5 | NMR | 100
| La1M | 20 | 30 | 0 | 0 | 0 | 0 | 0 | 0 | 0 | 0 | 30 | 0 | 0 | 0 | 0 | 0 | 0 | 0 | 0 | 20 | 0 | 0 | 0 | 0 | 0 | 0 | 12.5 | NMR | 100
| Y1M | 20 | 30 | 0 | 0 | 0 | 0 | 0 | 0 | 0 | 0 | 30 | 0 | 0 | 0 | 0 | 0 | 0 | 0 | 0 | 0 | 0 | 0 | 0 | 0 | 0 | 20 | 11.5 | NMR | 100
| Ba2M | 14.28571 | 28.57143 | 0 | 0 | 0 | 0 | 0 | 0 | 0 | 0 | 14.28571 | 0 | 0 | 0 | 0 | 42.85714 | 0 | 0 | 0 | 0 | 0 | 0 | 0 | 0 | 0 | 0 | 16.8 | NMR | 100
| Ca2M | 14.28571 | 28.57143 | 42.85714 | 0 | 0 | 0 | 0 | 0 | 0 | 0 | 14.28571 | 0 | 0 | 0 | 0 | 0 | 0 | 0 | 0 | 0 | 0 | 0 | 0 | 0 | 0 | 0 | 17.1 | NMR | 100
| La2M | 20 | 40 | 0 | 0 | 0 | 0 | 0 | 0 | 0 | 0 | 20 | 0 | 0 | 0 | 0 | 0 | 0 | 0 | 0 | 20 | 0 | 0 | 0 | 0 | 0 | 0 | 15.7 | NMR | 100
| Y2M | 20 | 40 | 0 | 0 | 0 | 0 | 0 | 0 | 0 | 0 | 20 | 0 | 0 | 0 | 0 | 0 | 0 | 0 | 0 | 0 | 0 | 0 | 0 | 0 | 0 | 20 | 14.2 | NMR | 100
Takaishi, Taigo, et al. "Structural Study of PbO–B2O3 Glasses by X‐ray Diffraction and 11B MAS NMR Techniques." Journal of the American Ceramic Society 83.10 (2000): 2543-2548. |  | 0 | 20 | 0 | 0 | 0 | 0 | 0 | 0 | 0 | 0 | 0 | 0 | 0 | 0 | 0 | 0 | 0 | 0 | 0 | 0 | 80 | 0 | 0 | 0 | 0 | 0 | 12 | NMR | 100 | Air quench |  |  | Atm
|  | 0 | 30 | 0 | 0 | 0 | 0 | 0 | 0 | 0 | 0 | 0 | 0 | 0 | 0 | 0 | 0 | 0 | 0 | 0 | 0 | 70 | 0 | 0 | 0 | 0 | 0 | 20 | NMR | 100
|  | 0 | 40 | 0 | 0 | 0 | 0 | 0 | 0 | 0 | 0 | 0 | 0 | 0 | 0 | 0 | 0 | 0 | 0 | 0 | 0 | 60 | 0 | 0 | 0 | 0 | 0 | 33 | NMR | 100
|  | 0 | 50 | 0 | 0 | 0 | 0 | 0 | 0 | 0 | 0 | 0 | 0 | 0 | 0 | 0 | 0 | 0 | 0 | 0 | 0 | 50 | 0 | 0 | 0 | 0 | 0 | 43 | NMR | 100
|  | 0 | 60 | 0 | 0 | 0 | 0 | 0 | 0 | 0 | 0 | 0 | 0 | 0 | 0 | 0 | 0 | 0 | 0 | 0 | 0 | 40 | 0 | 0 | 0 | 0 | 0 | 40 | NMR | 100
|  | 0 | 70 | 0 | 0 | 0 | 0 | 0 | 0 | 0 | 0 | 0 | 0 | 0 | 0 | 0 | 0 | 0 | 0 | 0 | 0 | 30 | 0 | 0 | 0 | 0 | 0 | 32 | NMR | 100
|  | 0 | 75 | 0 | 0 | 0 | 0 | 0 | 0 | 0 | 0 | 0 | 0 | 0 | 0 | 0 | 0 | 0 | 0 | 0 | 0 | 25 | 0 | 0 | 0 | 0 | 0 | 26 | NMR | 100
Vosejpková, Kateřina, et al. "Structural studies of boron and tellurium coordination in zinc borophosphate glasses by 11B MAS NMR and Raman spectroscopy." Journal of Physics and Chemistry of Solids 73.2 (2012): 324-329. |  | 0 | 4 | 0 | 0 | 0 | 0 | 0 | 0 | 0 | 36 | 0 | 0 | 0 | 40 | 0 | 0 | 0 | 0 | 0 | 0 | 0 | 0 | 20 | 0 | 0 | 0 | 100 | NMR | 100 | Air quench | Annealed at 5 °C below Tg |  | Atm
|  | 0 | 8 | 0 | 0 | 0 | 0 | 0 | 0 | 0 | 32 | 0 | 0 | 0 | 40 | 0 | 0 | 0 | 0 | 0 | 0 | 0 | 0 | 20 | 0 | 0 | 0 | 94.1 | NMR | 100
|  | 0 | 12 | 0 | 0 | 0 | 0 | 0 | 0 | 0 | 28 | 0 | 0 | 0 | 40 | 0 | 0 | 0 | 0 | 0 | 0 | 0 | 0 | 20 | 0 | 0 | 0 | 90.5 | NMR | 100
|  | 0 | 3 | 0 | 0 | 0 | 0 | 0 | 0 | 0 | 27 | 0 | 0 | 0 | 30 | 0 | 0 | 0 | 0 | 0 | 0 | 0 | 0 | 40 | 0 | 0 | 0 | 100 | NMR | 100
|  | 0 | 6 | 0 | 0 | 0 | 0 | 0 | 0 | 0 | 24 | 0 | 0 | 0 | 30 | 0 | 0 | 0 | 0 | 0 | 0 | 0 | 0 | 40 | 0 | 0 | 0 | 93 | NMR | 100
|  | 0 | 9 | 0 | 0 | 0 | 0 | 0 | 0 | 0 | 21 | 0 | 0 | 0 | 30 | 0 | 0 | 0 | 0 | 0 | 0 | 0 | 0 | 40 | 0 | 0 | 0 | 91.4 | NMR | 100
|  | 0 | 2 | 0 | 0 | 0 | 0 | 0 | 0 | 0 | 18 | 0 | 0 | 0 | 20 | 0 | 0 | 0 | 0 | 0 | 0 | 0 | 0 | 60 | 0 | 0 | 0 | 100 | NMR | 100
|  | 0 | 4 | 0 | 0 | 0 | 0 | 0 | 0 | 0 | 16 | 0 | 0 | 0 | 20 | 0 | 0 | 0 | 0 | 0 | 0 | 0 | 0 | 60 | 0 | 0 | 0 | 94.8 | NMR | 100
|  | 0 | 6 | 0 | 0 | 0 | 0 | 0 | 0 | 0 | 14 | 0 | 0 | 0 | 20 | 0 | 0 | 0 | 0 | 0 | 0 | 0 | 0 | 60 | 0 | 0 | 0 | 90.6 | NMR | 100 |  |  |  |  | Fast quenched | Cooled at 0.167 K/s | Cooled at 0.1 K/s | Annealed
Wu, Jingshi, and Jonathan F. Stebbins. "Quench rate and temperature effects on boron coordination in aluminoborosilicate melts." Journal of Non-Crystalline Solids 356.41-42 (2010): 2097-2108. | CABS7 | 8 | 7 | 20 | 0 | 0 | 0 | 0 | 0 | 0 | 0 | 65 | 0 | 0 | 0 | 0 | 0 | 0 | 0 | 0 | 0 | 0 | 0 | 0 | 0 | 0 | 0 | 13 | NMR | 100 | Water quench |  |  | Atm | 11 | 17 | 15 | 19
| NABS7 | 8 | 7 | 0 | 0 | 0 | 0 | 0 | 0 | 20 | 0 | 65 | 0 | 0 | 0 | 0 | 0 | 0 | 0 | 0 | 0 | 0 | 0 | 0 | 0 | 0 | 0 | 64 | NMR | 100 |  |  |  |  | 57 | 73 | 72
| CABS21 | 8 | 21 | 20 | 0 | 0 | 0 | 0 | 0 | 0 | 0 | 51 | 0 | 0 | 0 | 0 | 0 | 0 | 0 | 0 | 0 | 0 | 0 | 0 | 0 | 0 | 0 | 21 | NMR | 100 |  |  |  |  | 17 | 24 | 24
| NABS21 | 8 | 21 | 0 | 0 | 0 | 0 | 0 | 0 | 20 | 0 | 51 | 0 | 0 | 0 | 0 | 0 | 0 | 0 | 0 | 0 | 0 | 0 | 0 | 0 | 0 | 0 | 45 | NMR | 100 |  |  |  |  | 40 | 49 | 49
Zhao, Peidong, Scott Kroeker, and Jonathan F. Stebbins. "Non-bridging oxygen sites in barium borosilicate glasses: results from 11B and 17O NMR." Journal of non-crystalline solids 276.1-3 (2000): 122-131. | BBS433 | 0 | 30 | 0 | 0 | 0 | 0 | 0 | 0 | 0 | 0 | 30 | 0 | 0 | 0 | 0 | 40 | 0 | 0 | 0 | 0 | 0 | 0 | 0 | 0 | 0 | 0 | 55 | NMR | 100 | Water quench |  | Powder | Atm
| BBS352 | 0 | 48 | 0 | 0 | 0 | 0 | 0 | 0 | 0 | 0 | 24 | 0 | 0 | 0 | 0 | 28 | 0 | 0 | 0 | 0 | 0 | 0 | 0 | 0 | 0 | 0 | 52 | NMR | 100
| BBS252 | 0 | 52 | 0 | 0 | 0 | 0 | 0 | 0 | 0 | 0 | 24 | 0 | 0 | 0 | 0 | 24 | 0 | 0 | 0 | 0 | 0 | 0 | 0 | 0 | 0 | 0 | 48 | NMR | 100
Wondraczek, Lothar, et al. "Structure-energy map of alkali borosilicate glasses: Effects of pressure and temperature." Physical review B 76.1 (2007): 014202. |  | 0 | 10 | 0 | 0 | 0 | 0 | 0 | 0 | 16 | 0 | 74 | 0 | 0 | 0 | 0 | 0 | 0 | 0 | 0 | 0 | 0 | 0 | 0 | 0 | 0 | 0 | 88.8 | NMR | 100 | Air quench (20 K/min) |  |  | 0.1 MPa
Gan, Hao, Paul C. Hess, and R. James Kirkpatrick. "Phosphorus and boron speciation in K2O-B2O3-SiO2-P2O5 glasses." Geochimica et Cosmochimica Acta 58.21 (1994): 4633-4647. | B2 | 0 | 5 | 0 | 0 | 0 | 15 | 0 | 0 | 0 | 0 | 80 | 0 | 0 | 0 | 0 | 0 | 0 | 0 | 0 | 0 | 0 | 0 | 0 | 0 | 0 | 0 | 100 | NMR | 100 | Air quench, except B23, B9 and B1112 were waster quenched |  |  | Atm
| B23 | 0 | 4.96 | 0 | 0 | 0 | 14.87 | 0 | 0 | 0 | 0.85 | 79.28 | 0 | 0 | 0 | 0 | 0 | 0 | 0 | 0 | 0 | 0 | 0 | 0 | 0 | 0 | 0 | 100 | NMR | 99.96
| B3 | 0 | 4.92 | 0 | 0 | 0 | 14.75 | 0 | 0 | 0 | 1.7 | 78.64 | 0 | 0 | 0 | 0 | 0 | 0 | 0 | 0 | 0 | 0 | 0 | 0 | 0 | 0 | 0 | 100 | NMR | 100.01
| B6 | 0 | 10 | 0 | 0 | 0 | 10 | 0 | 0 | 0 | 0 | 80 | 0 | 0 | 0 | 0 | 0 | 0 | 0 | 0 | 0 | 0 | 0 | 0 | 0 | 0 | 0 | 91 | NMR | 100
| B7 | 0 | 9.83 | 0 | 0 | 0 | 9.83 | 0 | 0 | 0 | 1.7 | 78.64 | 0 | 0 | 0 | 0 | 0 | 0 | 0 | 0 | 0 | 0 | 0 | 0 | 0 | 0 | 0 | 83 | NMR | 100
| B9 | 0 | 9.7 | 0 | 0 | 0 | 9.7 | 0 | 0 | 0 | 3 | 77.6 | 0 | 0 | 0 | 0 | 0 | 0 | 0 | 0 | 0 | 0 | 0 | 0 | 0 | 0 | 0 | 76 | NMR | 100
| B10 | 0 | 13 | 0 | 0 | 0 | 7 | 0 | 0 | 0 | 0 | 80 | 0 | 0 | 0 | 0 | 0 | 0 | 0 | 0 | 0 | 0 | 0 | 0 | 0 | 0 | 0 | 57 | NMR | 100
| B11 | 0 | 12.78 | 0 | 0 | 0 | 6.88 | 0 | 0 | 0 | 1.7 | 78.64 | 0 | 0 | 0 | 0 | 0 | 0 | 0 | 0 | 0 | 0 | 0 | 0 | 0 | 0 | 0 | 52 | NMR | 100
| B1112 | 0 | 12.61 | 0 | 0 | 0 | 6.79 | 0 | 0 | 0 | 3 | 77.6 | 0 | 0 | 0 | 0 | 0 | 0 | 0 | 0 | 0 | 0 | 0 | 0 | 0 | 0 | 0 | 28 | NMR | 100
Youngman, Randall E., and Josef W. Zwanziger. "Network modification in potassium borate glasses: structural studies with NMR and Raman spectroscopies." The Journal of Physical Chemistry 100.41 (1996): 16720-16728. |  | 0 | 100 | 0 | 0 | 0 | 0 | 0 | 0 | 0 | 0 | 0 | 0 | 0 | 0 | 0 | 0 | 0 | 0 | 0 | 0 | 0 | 0 | 0 | 0 | 0 | 0 | 0 | NMR | 100 | Nitrogen cooled |  | Powder | Atm
|  | 0 | 92 | 0 | 0 | 0 | 8 | 0 | 0 | 0 | 0 | 0 | 0 | 0 | 0 | 0 | 0 | 0 | 0 | 0 | 0 | 0 | 0 | 0 | 0 | 0 | 0 | 4 | NMR | 100
|  | 0 | 87 | 0 | 0 | 0 | 13 | 0 | 0 | 0 | 0 | 0 | 0 | 0 | 0 | 0 | 0 | 0 | 0 | 0 | 0 | 0 | 0 | 0 | 0 | 0 | 0 | 11 | NMR | 100
|  | 0 | 82 | 0 | 0 | 0 | 18 | 0 | 0 | 0 | 0 | 0 | 0 | 0 | 0 | 0 | 0 | 0 | 0 | 0 | 0 | 0 | 0 | 0 | 0 | 0 | 0 | 15 | NMR | 100
|  | 0 | 77 | 0 | 0 | 0 | 23 | 0 | 0 | 0 | 0 | 0 | 0 | 0 | 0 | 0 | 0 | 0 | 0 | 0 | 0 | 0 | 0 | 0 | 0 | 0 | 0 | 22 | NMR | 100
|  | 0 | 72 | 0 | 0 | 0 | 28 | 0 | 0 | 0 | 0 | 0 | 0 | 0 | 0 | 0 | 0 | 0 | 0 | 0 | 0 | 0 | 0 | 0 | 0 | 0 | 0 | 35 | NMR | 100
|  | 0 | 67 | 0 | 0 | 0 | 33 | 0 | 0 | 0 | 0 | 0 | 0 | 0 | 0 | 0 | 0 | 0 | 0 | 0 | 0 | 0 | 0 | 0 | 0 | 0 | 0 | 40 | NMR | 100
|  | 0 | 62 | 0 | 0 | 0 | 38 | 0 | 0 | 0 | 0 | 0 | 0 | 0 | 0 | 0 | 0 | 0 | 0 | 0 | 0 | 0 | 0 | 0 | 0 | 0 | 0 | 40 | NMR | 100
Tainio, J. M., et al. "Structure and in vitro dissolution of Mg and Sr containing borosilicate bioactive glasses for bone tissue engineering." Journal of Non-Crystalline Solids 533 (2020): 119893. | B12.5 | 0 | 6.73 | 21.77 | 0 | 0 | 0 | 0 | 0 | 22.66 | 1.72 | 47.12 | 0 | 0 | 0 | 0 | 0 | 0 | 0 | 0 | 0 | 0 | 0 | 0 | 0 | 0 | 0 | 48.5 | NMR | 100 | Air quench | Annealed at 15-40 K below Tg for 5-12h |  | Atm
| B12.5-Mg5 | 0 | 6.73 | 16.77 | 0 | 0 | 0 | 0 | 5 | 22.66 | 1.72 | 47.12 | 0 | 0 | 0 | 0 | 0 | 0 | 0 | 0 | 0 | 0 | 0 | 0 | 0 | 0 | 0 | 38 | NMR | 100
| B12.5-Mg10 | 0 | 6.73 | 11.77 | 0 | 0 | 0 | 0 | 10 | 22.66 | 1.72 | 47.12 | 0 | 0 | 0 | 0 | 0 | 0 | 0 | 0 | 0 | 0 | 0 | 0 | 0 | 0 | 0 | 38 | NMR | 100
| B12.5-Sr5 | 0 | 6.73 | 16.77 | 0 | 0 | 0 | 0 | 0 | 22.66 | 1.72 | 47.12 | 0 | 0 | 0 | 0 | 0 | 0 | 0 | 0 | 0 | 0 | 5 | 0 | 0 | 0 | 0 | 37 | NMR | 100
| B12.5-Sr10 | 0 | 6.73 | 11.77 | 0 | 0 | 0 | 0 | 0 | 22.66 | 1.72 | 47.12 | 0 | 0 | 0 | 0 | 0 | 0 | 0 | 0 | 0 | 0 | 10 | 0 | 0 | 0 | 0 | 39 | NMR | 100
| B12.5-Mg5-Sr10 | 0 | 6.73 | 6.77 | 0 | 0 | 0 | 0 | 5 | 22.66 | 1.72 | 47.12 | 0 | 0 | 0 | 0 | 0 | 0 | 0 | 0 | 0 | 0 | 10 | 0 | 0 | 0 | 0 | 37 | NMR | 100
Aguiar, Pedro M., and Scott Kroeker. "Boron speciation and non-bridging oxygens in high-alkali borate glasses." Journal of non-crystalline solids 353.18-21 (2007): 1834-1839. | LiB-70 | 0 | 58.82353 | 0 | 0 | 0 | 0 | 41.17647 | 0 | 0 | 0 | 0 | 0 | 0 | 0 | 0 | 0 | 0 | 0 | 0 | 0 | 0 | 0 | 0 | 0 | 0 | 0 | 46 | NMR | 100 |  |  |  | Atm
| LiB-90 | 0 | 52.63158 | 0 | 0 | 0 | 0 | 47.36842 | 0 | 0 | 0 | 0 | 0 | 0 | 0 | 0 | 0 | 0 | 0 | 0 | 0 | 0 | 0 | 0 | 0 | 0 | 0 | 41 | NMR | 100
| CsB-70 | 0 | 58.82353 | 0 | 0 | 0 | 0 | 0 | 0 | 0 | 0 | 0 | 0 | 0 | 0 | 0 | 0 | 0 | 41.17647 | 0 | 0 | 0 | 0 | 0 | 0 | 0 | 0 | 34 | NMR | 100
| CsB-90 | 0 | 52.63158 | 0 | 0 | 0 | 0 | 0 | 0 | 0 | 0 | 0 | 0 | 0 | 0 | 0 | 0 | 0 | 47.36842 | 0 | 0 | 0 | 0 | 0 | 0 | 0 | 0 | 25 | NMR | 100
Ollier, Nadège, et al. "A Raman and MAS NMR study of mixed alkali Na–K and Na–Li aluminoborosilicate glasses." Journal of non-crystalline solids 341.1-3 (2004): 26-34. | a1.00 | 4.04 | 16.8 | 0 | 0 | 0 | 0 | 0 | 0 | 13.34 | 0 | 63.47 | 0 | 0 | 0 | 2.35 | 0 | 0 | 0 | 0 | 0 | 0 | 0 | 0 | 0 | 0 | 0 | 39.69073 | NMR | 100 | Air quench | Annealed at 500 °C for 1h |  | Atm
| a0.75 | 4.04 | 16.8 | 0 | 0 | 0 | 3.34 | 0 | 0 | 10.01 | 0 | 63.47 | 0 | 0 | 0 | 2.35 | 0 | 0 | 0 | 0 | 0 | 0 | 0 | 0 | 0 | 0 | 0 | 36.368 | NMR | 100.01
| a0.60 | 4.04 | 16.8 | 0 | 0 | 0 | 5.34 | 0 | 0 | 8 | 0 | 63.47 | 0 | 0 | 0 | 2.35 | 0 | 0 | 0 | 0 | 0 | 0 | 0 | 0 | 0 | 0 | 0 | 35.72513 | NMR | 100
| a0.50 | 4.04 | 16.8 | 0 | 0 | 0 | 6.67 | 0 | 0 | 6.67 | 0 | 63.47 | 0 | 0 | 0 | 2.35 | 0 | 0 | 0 | 0 | 0 | 0 | 0 | 0 | 0 | 0 | 0 | 36.77119 | NMR | 100
| a0.40 | 4.04 | 16.8 | 0 | 0 | 0 | 8 | 0 | 0 | 5.34 | 0 | 63.47 | 0 | 0 | 0 | 2.35 | 0 | 0 | 0 | 0 | 0 | 0 | 0 | 0 | 0 | 0 | 0 | 37.74083 | NMR | 100
| a0.25 | 4.04 | 16.8 | 0 | 0 | 0 | 10.01 | 0 | 0 | 3.34 | 0 | 63.47 | 0 | 0 | 0 | 2.35 | 0 | 0 | 0 | 0 | 0 | 0 | 0 | 0 | 0 | 0 | 0 | 39.51835 | NMR | 100.01
| a0.00 | 4.04 | 16.8 | 0 | 0 | 0 | 13.34 | 0 | 0 | 0 | 0 | 63.47 | 0 | 0 | 0 | 2.35 | 0 | 0 | 0 | 0 | 0 | 0 | 0 | 0 | 0 | 0 | 0 | 38.59856 | NMR | 100
| b0.75 | 4.04 | 16.8 | 0 | 0 | 0 | 0 | 3.34 | 0 | 10.1 | 0 | 63.47 | 0 | 0 | 0 | 2.35 | 0 | 0 | 0 | 0 | 0 | 0 | 0 | 0 | 0 | 0 | 0 | 40.79934 | NMR | 100.1
| b0.50 | 4.04 | 16.8 | 0 | 0 | 0 | 0 | 6.67 | 0 | 6.67 | 0 | 63.47 | 0 | 0 | 0 | 2.35 | 0 | 0 | 0 | 0 | 0 | 0 | 0 | 0 | 0 | 0 | 0 | 43.14027 | NMR | 100
| b0.25 | 4.04 | 16.8 | 0 | 0 | 0 | 0 | 10.01 | 0 | 3.34 | 0 | 63.47 | 0 | 0 | 0 | 2.35 | 0 | 0 | 0 | 0 | 0 | 0 | 0 | 0 | 0 | 0 | 0 | 38.15454 | NMR | 100.01
| b0.00 | 4.04 | 16.8 | 0 | 0 | 0 | 0 | 13.34 | 0 | 0 | 0 | 63.47 | 0 | 0 | 0 | 2.35 | 0 | 0 | 0 | 0 | 0 | 0 | 0 | 0 | 0 | 0 | 0 | 36.90119 | NMR | 100
Zhong, Jianhui, and Philip J. Bray. "Change in boron coordination in alkali borate glasses, and mixed alkali effects, as elucidated by NMR." Journal of non-crystalline solids 111.1 (1989): 67-76. |  | 0 | 85.6898 | 0 | 0 | 0 | 0 | 14.3102 | 0 | 0 | 0 | 0 | 0 | 0 | 0 | 0 | 0 | 0 | 0 | 0 | 0 | 0 | 0 | 0 | 0 | 0 | 0 | 16.165 | NMR | 100 | Air quench |  |  | Atm
|  | 0 | 74.96252 | 0 | 0 | 0 | 0 | 25.03748 | 0 | 0 | 0 | 0 | 0 | 0 | 0 | 0 | 0 | 0 | 0 | 0 | 0 | 0 | 0 | 0 | 0 | 0 | 0 | 31.692 | NMR | 100
|  | 0 | 66.66667 | 0 | 0 | 0 | 0 | 33.33333 | 0 | 0 | 0 | 0 | 0 | 0 | 0 | 0 | 0 | 0 | 0 | 0 | 0 | 0 | 0 | 0 | 0 | 0 | 0 | 38.934 | NMR | 100
|  | 0 | 59.988 | 0 | 0 | 0 | 0 | 40.012 | 0 | 0 | 0 | 0 | 0 | 0 | 0 | 0 | 0 | 0 | 0 | 0 | 0 | 0 | 0 | 0 | 0 | 0 | 0 | 44.831 | NMR | 100
|  | 0 | 55.0055 | 0 | 0 | 0 | 0 | 44.9945 | 0 | 0 | 0 | 0 | 0 | 0 | 0 | 0 | 0 | 0 | 0 | 0 | 0 | 0 | 0 | 0 | 0 | 0 | 0 | 39.977 | NMR | 100
|  | 0 | 85.6898 | 0 | 0 | 0 | 0 | 0 | 0 | 14.3102 | 0 | 0 | 0 | 0 | 0 | 0 | 0 | 0 | 0 | 0 | 0 | 0 | 0 | 0 | 0 | 0 | 0 | 15.437 | NMR | 100
|  | 0 | 74.96252 | 0 | 0 | 0 | 0 | 0 | 0 | 25.03748 | 0 | 0 | 0 | 0 | 0 | 0 | 0 | 0 | 0 | 0 | 0 | 0 | 0 | 0 | 0 | 0 | 0 | 29.209 | NMR | 100
|  | 0 | 66.66667 | 0 | 0 | 0 | 0 | 0 | 0 | 33.33333 | 0 | 0 | 0 | 0 | 0 | 0 | 0 | 0 | 0 | 0 | 0 | 0 | 0 | 0 | 0 | 0 | 0 | 37.7 | NMR | 100
|  | 0 | 59.988 | 0 | 0 | 0 | 0 | 0 | 0 | 40.012 | 0 | 0 | 0 | 0 | 0 | 0 | 0 | 0 | 0 | 0 | 0 | 0 | 0 | 0 | 0 | 0 | 0 | 38.412 | NMR | 100
|  | 0 | 55.0055 | 0 | 0 | 0 | 0 | 0 | 0 | 44.9945 | 0 | 0 | 0 | 0 | 0 | 0 | 0 | 0 | 0 | 0 | 0 | 0 | 0 | 0 | 0 | 0 | 0 | 33.653 | NMR | 100
|  | 0 | 85.6898 | 0 | 0 | 0 | 14.3102 | 0 | 0 | 0 | 0 | 0 | 0 | 0 | 0 | 0 | 0 | 0 | 0 | 0 | 0 | 0 | 0 | 0 | 0 | 0 | 0 | 15.548 | NMR | 100
|  | 0 | 74.96252 | 0 | 0 | 0 | 25.03748 | 0 | 0 | 0 | 0 | 0 | 0 | 0 | 0 | 0 | 0 | 0 | 0 | 0 | 0 | 0 | 0 | 0 | 0 | 0 | 0 | 28.688 | NMR | 100
|  | 0 | 66.66667 | 0 | 0 | 0 | 33.33333 | 0 | 0 | 0 | 0 | 0 | 0 | 0 | 0 | 0 | 0 | 0 | 0 | 0 | 0 | 0 | 0 | 0 | 0 | 0 | 0 | 33.858 | NMR | 100
|  | 0 | 59.988 | 0 | 0 | 0 | 40.012 | 0 | 0 | 0 | 0 | 0 | 0 | 0 | 0 | 0 | 0 | 0 | 0 | 0 | 0 | 0 | 0 | 0 | 0 | 0 | 0 | 31.787 | NMR | 100
|  | 0 | 55.0055 | 0 | 0 | 0 | 44.9945 | 0 | 0 | 0 | 0 | 0 | 0 | 0 | 0 | 0 | 0 | 0 | 0 | 0 | 0 | 0 | 0 | 0 | 0 | 0 | 0 | 29.826 | NMR | 100
|  | 0 | 85.6898 | 0 | 0 | 0 | 0 | 0 | 0 | 0 | 0 | 0 | 0 | 0 | 0 | 0 | 0 | 0 | 0 | 0 | 0 | 0 | 0 | 0 | 14.3102 | 0 | 0 | 15.121 | NMR | 100
|  | 0 | 74.96252 | 0 | 0 | 0 | 0 | 0 | 0 | 0 | 0 | 0 | 0 | 0 | 0 | 0 | 0 | 0 | 0 | 0 | 0 | 0 | 0 | 0 | 25.03748 | 0 | 0 | 27.755 | NMR | 100
|  | 0 | 66.66667 | 0 | 0 | 0 | 0 | 0 | 0 | 0 | 0 | 0 | 0 | 0 | 0 | 0 | 0 | 0 | 0 | 0 | 0 | 0 | 0 | 0 | 33.33333 | 0 | 0 | 31.992 | NMR | 100
|  | 0 | 59.988 | 0 | 0 | 0 | 0 | 0 | 0 | 0 | 0 | 0 | 0 | 0 | 0 | 0 | 0 | 0 | 0 | 0 | 0 | 0 | 0 | 0 | 40.012 | 0 | 0 | 28.893 | NMR | 100
|  | 0 | 55.0055 | 0 | 0 | 0 | 0 | 0 | 0 | 0 | 0 | 0 | 0 | 0 | 0 | 0 | 0 | 0 | 0 | 0 | 0 | 0 | 0 | 0 | 44.9945 | 0 | 0 | 27.96 | NMR | 100
|  | 0 | 85.6898 | 0 | 0 | 0 | 0 | 0 | 0 | 0 | 0 | 0 | 0 | 0 | 0 | 0 | 0 | 0 | 14.3102 | 0 | 0 | 0 | 0 | 0 | 0 | 0 | 0 | 14.41 | NMR | 100
|  | 0 | 74.96252 | 0 | 0 | 0 | 0 | 0 | 0 | 0 | 0 | 0 | 0 | 0 | 0 | 0 | 0 | 0 | 25.03748 | 0 | 0 | 0 | 0 | 0 | 0 | 0 | 0 | 25.589 | NMR | 100
|  | 0 | 66.66667 | 0 | 0 | 0 | 0 | 0 | 0 | 0 | 0 | 0 | 0 | 0 | 0 | 0 | 0 | 0 | 33.33333 | 0 | 0 | 0 | 0 | 0 | 0 | 0 | 0 | 27.96 | NMR | 100
|  | 0 | 59.988 | 0 | 0 | 0 | 0 | 0 | 0 | 0 | 0 | 0 | 0 | 0 | 0 | 0 | 0 | 0 | 40.012 | 0 | 0 | 0 | 0 | 0 | 0 | 0 | 0 | 27.66 | NMR | 100
|  | 0 | 55.0055 | 0 | 0 | 0 | 0 | 0 | 0 | 0 | 0 | 0 | 0 | 0 | 0 | 0 | 0 | 0 | 44.9945 | 0 | 0 | 0 | 0 | 0 | 0 | 0 | 0 | 23.723 | NMR | 100
Silver, A. H., and P. J. Bray. "Nuclear magnetic resonance absorption in glass. I. Nuclear quadrupole effects in boron oxide, soda‐boric oxide, and borosilicate glasses." The Journal of Chemical Physics 29.5 (1958): 984-990. |  | 0 | 99.23242 | 0 | 0 | 0 | 0 | 0 | 0 | 0.76758 | 0 | 0 | 0 | 0 | 0 | 0 | 0 | 0 | 0 | 0 | 0 | 0 | 0 | 0 | 0 | 0 | 0 | 0.691 | NMR | 100 | Air quench |  |  | Atm
|  | 0 | 97.82481 | 0 | 0 | 0 | 0 | 0 | 0 | 2.17519 | 0 | 0 | 0 | 0 | 0 | 0 | 0 | 0 | 0 | 0 | 0 | 0 | 0 | 0 | 0 | 0 | 0 | 3.432 | NMR | 100
|  | 0 | 95.18427 | 0 | 0 | 0 | 0 | 0 | 0 | 4.81573 | 0 | 0 | 0 | 0 | 0 | 0 | 0 | 0 | 0 | 0 | 0 | 0 | 0 | 0 | 0 | 0 | 0 | 7.161 | NMR | 100
|  | 0 | 89.97511 | 0 | 0 | 0 | 0 | 0 | 0 | 10.02489 | 0 | 0 | 0 | 0 | 0 | 0 | 0 | 0 | 0 | 0 | 0 | 0 | 0 | 0 | 0 | 0 | 0 | 19.497 | NMR | 100
|  | 0 | 86.33794 | 0 | 0 | 0 | 0 | 0 | 0 | 13.66206 | 0 | 0 | 0 | 0 | 0 | 0 | 0 | 0 | 0 | 0 | 0 | 0 | 0 | 0 | 0 | 0 | 0 | 27.6 | NMR | 100
|  | 0 | 83.85151 | 0 | 0 | 0 | 0 | 0 | 0 | 16.14849 | 0 | 0 | 0 | 0 | 0 | 0 | 0 | 0 | 0 | 0 | 0 | 0 | 0 | 0 | 0 | 0 | 0 | 34.735 | NMR | 100
|  | 0 | 80.04995 | 0 | 0 | 0 | 0 | 0 | 0 | 19.95005 | 0 | 0 | 0 | 0 | 0 | 0 | 0 | 0 | 0 | 0 | 0 | 0 | 0 | 0 | 0 | 0 | 0 | 43.16 | NMR | 100
|  | 0 | 73.69004 | 0 | 0 | 0 | 0 | 0 | 0 | 26.30996 | 0 | 0 | 0 | 0 | 0 | 0 | 0 | 0 | 0 | 0 | 0 | 0 | 0 | 0 | 0 | 0 | 0 | 49.973 | NMR | 100
|  | 0 | 66.25131 | 0 | 0 | 0 | 0 | 0 | 0 | 33.74869 | 0 | 0 | 0 | 0 | 0 | 0 | 0 | 0 | 0 | 0 | 0 | 0 | 0 | 0 | 0 | 0 | 0 | 55.798 | NMR | 100
Svanson, S-E., E. T. Forslind, and J. Krogh-Moe. "NUCLEAR MAGNETIC RESONANCE STUDY OF BORON COÖRDINATION IN POTASSIUM BORATE GLASSES1." The Journal of Physical Chemistry 66.1 (1962): 174-175. |  | 0 | 92.32921 | 0 | 0 | 0 | 7.67079 | 0 | 0 | 0 | 0 | 0 | 0 | 0 | 0 | 0 | 0 | 0 | 0 | 0 | 0 | 0 | 0 | 0 | 0 | 0 | 0 | 9.65187 | NMR | 100
|  | 0 | 87.76078 | 0 | 0 | 0 | 12.23922 | 0 | 0 | 0 | 0 | 0 | 0 | 0 | 0 | 0 | 0 | 0 | 0 | 0 | 0 | 0 | 0 | 0 | 0 | 0 | 0 | 14.50387 | NMR | 100
|  | 0 | 84.55249 | 0 | 0 | 0 | 15.44751 | 0 | 0 | 0 | 0 | 0 | 0 | 0 | 0 | 0 | 0 | 0 | 0 | 0 | 0 | 0 | 0 | 0 | 0 | 0 | 0 | 16.763 | NMR | 100
|  | 0 | 77.50258 | 0 | 0 | 0 | 22.49742 | 0 | 0 | 0 | 0 | 0 | 0 | 0 | 0 | 0 | 0 | 0 | 0 | 0 | 0 | 0 | 0 | 0 | 0 | 0 | 0 | 26.77506 | NMR | 100
|  | 0 | 69.4663 | 0 | 0 | 0 | 30.5337 | 0 | 0 | 0 | 0 | 0 | 0 | 0 | 0 | 0 | 0 | 0 | 0 | 0 | 0 | 0 | 0 | 0 | 0 | 0 | 0 | 45.69528 | NMR | 100
Kroeker, S., et al. "Multiple four coordinated boron sites in caesium borate glasses and their relation to medium range order." Physics and Chemistry of Glasses 44.2 (2003): 54-58. |  | 0 | 96.60249 | 0 | 0 | 0 | 0 | 0 | 0 | 0 | 0 | 0 | 0 | 0 | 0 | 0 | 0 | 0 | 3.39751 | 0 | 0 | 0 | 0 | 0 | 0 | 0 | 0 | 4.867 | NMR | 100
|  | 0 | 90.87687 | 0 | 0 | 0 | 0 | 0 | 0 | 0 | 0 | 0 | 0 | 0 | 0 | 0 | 0 | 0 | 9.123129 | 0 | 0 | 0 | 0 | 0 | 0 | 0 | 0 | 13.011 | NMR | 100
|  | 0 | 83.46409 | 0 | 0 | 0 | 0 | 0 | 0 | 0 | 0 | 0 | 0 | 0 | 0 | 0 | 0 | 0 | 16.53591 | 0 | 0 | 0 | 0 | 0 | 0 | 0 | 0 | 22.159 | NMR | 100
|  | 0 | 76.92604 | 0 | 0 | 0 | 0 | 0 | 0 | 0 | 0 | 0 | 0 | 0 | 0 | 0 | 0 | 0 | 23.07396 | 0 | 0 | 0 | 0 | 0 | 0 | 0 | 0 | 31.974 | NMR | 100
|  | 0 | 75.71513 | 0 | 0 | 0 | 0 | 0 | 0 | 0 | 0 | 0 | 0 | 0 | 0 | 0 | 0 | 0 | 24.28487 | 0 | 0 | 0 | 0 | 0 | 0 | 0 | 0 | 33.012 | NMR | 100
|  | 0 | 67.69106 | 0 | 0 | 0 | 0 | 0 | 0 | 0 | 0 | 0 | 0 | 0 | 0 | 0 | 0 | 0 | 32.30894 | 0 | 0 | 0 | 0 | 0 | 0 | 0 | 0 | 40.101 | NMR | 100
|  | 0 | 66.63291 | 0 | 0 | 0 | 0 | 0 | 0 | 0 | 0 | 0 | 0 | 0 | 0 | 0 | 0 | 0 | 33.36709 | 0 | 0 | 0 | 0 | 0 | 0 | 0 | 0 | 39.204 | NMR | 100
|  | 0 | 64.99373 | 0 | 0 | 0 | 0 | 0 | 0 | 0 | 0 | 0 | 0 | 0 | 0 | 0 | 0 | 0 | 35.00627 | 0 | 0 | 0 | 0 | 0 | 0 | 0 | 0 | 38.166 | NMR | 100
Icenhower, Jonathan P., et al. "Experimentally determined dissolution kinetics of Na-rich borosilicate glass at far from equilibrium conditions: implications for transition state theory." Geochimica et Cosmochimica Acta 72.12 (2008): 2767-2788. | LAWA44 | 4.12574 | 8.674093 | 2.407785 | 0.008928268 | 2.965755 | 0.3601567 | 0 | 3.350073 | 21.89449 | 0.01434025 | 50.30897 | 0.08475202 | 1.69062 | 2.467907 | 1.646388 | 0 | 0 | 0 | 0 | 0 | 0 | 0 | 0 | 0 | 0 | 0 | 68 | XAFS | 100 | Air quench |  |  | Atm
| LAWABP1 | 6.865748 | 9.30151 | 0 | 0.009211808 | 1.095967 | 1.635015 | 0 | 1.736916 | 22.5898 | 0.03945509 | 48.80741 | 0.08744354 | 2.182579 | 2.236599 | 2.982621 | 0 | 0 | 0 | 0 | 0.4297177 | 0 | 0 | 0 | 0 | 0 | 0 | 70 | XAFS | 100
| HLP-9 | 4.482513 | 11.51783 | 0.01191571 | 0.03077447 | 2.251217 | 0.2837506 | 0 | 2.437103 | 21.08769 | 0.02353752 | 53.35969 | 0.05842563 | 2.451409 | 1.207007 | 0.7971385 | 0 | 0 | 0 | 0 | 0 | 0 | 0 | 0 | 0 | 0 | 0 | 66 | XAFS | 100
Pierce, Eric M., et al. "Aluminoborosilicate waste glass dissolution under alkaline conditions at 40° C: implications for a chemical affinity-based rate equation." Environmental Chemistry 5.1 (2008): 73-85. | LAWE-1A | 4.092958 | 9.827235 | 2.476612 | 0 | 2.35635 | 2.709116 | 0 | 2.512235 | 21.02796 | 0 | 49.19022 | 0 | 1.199273 | 2.942404 | 1.665634 | 0 | 0 | 0 | 0 | 0 | 0 | 0 | 0 | 0 | 0 | 0 | 67 | NMR | 100 | Air quench |  |  | Atm
| LAWE-95A | 3.79657 | 9.115605 | 7.853721 | 0 | 2.185717 | 0.1623641 | 8.877916 | 4.093794 | 7.935201 | 0 | 50.59233 | 0 | 1.112429 | 2.729333 | 1.545019 | 0 | 0 | 0 | 0 | 0 | 0 | 0 | 0 | 0 | 0 | 0 | 53 | NMR | 100
| LAWE-290A | 3.906103 | 9.378594 | 6.904352 | 0 | 2.248776 | 0.06030377 | 6.009242 | 2.413744 | 14.85346 | 0 | 48.68324 | 0 | 1.144523 | 2.808075 | 1.589593 | 0 | 0 | 0 | 0 | 0 | 0 | 0 | 0 | 0 | 0 | 0 | 56 | NMR | 100
Pierce, Eric M., et al. "Experimental determination of the effect of the ratio of B/Al on glass dissolution along the nepheline (NaAlSiO4)–malinkoite (NaBSiO4) join." Geochimica et Cosmochimica Acta 74.9 (2010): 2634-2654. | NeB1 | 20 | 5 | 0 | 0 | 0 | 0 | 0 | 0 | 25 | 0 | 50 | 0 | 0 | 0 | 0 | 0 | 0 | 0 | 0 | 0 | 0 | 0 | 0 | 0 | 0 | 0 | 12.7 | NMR | 100 | Air quench | Annealed at 570 °C for 2h |  | Atm
| NeB2 | 15 | 10 | 0 | 0 | 0 | 0 | 0 | 0 | 25 | 0 | 50 | 0 | 0 | 0 | 0 | 0 | 0 | 0 | 0 | 0 | 0 | 0 | 0 | 0 | 0 | 0 | 39.7 | NMR | 100
| NeB3 | 10 | 15 | 0 | 0 | 0 | 0 | 0 | 0 | 25 | 0 | 50 | 0 | 0 | 0 | 0 | 0 | 0 | 0 | 0 | 0 | 0 | 0 | 0 | 0 | 0 | 0 | 55.1 | NMR | 100
| NeB4 | 5 | 20 | 0 | 0 | 0 | 0 | 0 | 0 | 25 | 0 | 50 | 0 | 0 | 0 | 0 | 0 | 0 | 0 | 0 | 0 | 0 | 0 | 0 | 0 | 0 | 0 | 62.2 | NMR | 100

## 2024 new data
Ref. | Glass ID | Composition (mol%) | [28 empty] | N4 |  | sum | Glass sample preperation details
|  | Al2O3 | B2O3 | CaO | Cr2O3 | Fe2O3 | K2O | Li2O | MgO | Na2O | P2O5 | SiO2 | SO3 | TiO2 | ZnO | ZrO2 | BaO | Bi2O3 | Cs2O | HfO2 | La2O3 | PbO | SrO | TeO2 | Rb2O | UO3 | Y2O3 | SnO2 | SbO2 | CoO | % | Method |  | Cooling rate | Annealing | Sample form | Pressure | Note
Bruns S, Uesbeck T, Weil D, Möncke D, van Wüllen L, Durst K and de Ligny D (2020) Influence of Al2O3 Addition on Structure and Mechanical Properties of Borosilicate Glasses. Front. Mater. 7:189. doi: 10.3389/fmats.2020.00189 | 1% Al | 1 | 20.7 | [6 empty] | 4.3 |  | 74 | [18 empty] | 12 | NMR | 100 | Furnace cooled (30K/h) |  |  | Atm
| 1.5% Al | 1.5 | 20.6 | [6 empty] | 4.28 |  | 73.62 | [18 empty] | 11 | NMR | 100 | Furnace cooled (30K/h)
| 2% Al | 2 | 20.49 | [6 empty] | 4.26 |  | 73.25 | [18 empty] | 7 | NMR | 100 | Furnace cooled (30K/h)
| 4% Al | 4 | 20.07 | [6 empty] | 4.17 |  | 71.76 | [18 empty] | 2 | NMR | 100 | Furnace cooled (30K/h)
A Chim Lee, Sung Keun Lee, Network polymerization and cation coordination environments in boron-bearing rhyolitic melts: Insights from 17O, 11B, and 27Al solid-state NMR of sodium aluminoborosilicate glasses with varying boron content, Geochimica et Cosmochimica Acta, Volume 268, 2020, Pages 325-347, ISSN 0016-7037, https://doi.org/10.1016/j.gca.2019.10.010. | Lee-XMa0-non-enriched | 25.00916 | 0 | [6 empty] | 24.98364 |  | 50.0072 | [20 empty] | 100 | Cold water quenched |  |  |  | Unclear if enriched value N4 is reported, but in Fig S3, there is a noticable difference between the two, so I wonder if we can find these values somewhere? 'quenched into glasses'.. Treating as cold water quench based on https://www.sciencedirect.com/topics/engineering/melt-quenching
| Lee-XMa0.25-non-enriched | 18.7463 | 6.244536 | [6 empty] | 25.0503 |  | 49.95887 | [18 empty] | 12 | NMR | 100 | Cold water quenched
| Lee-Xa0.5-non-enriched | 12.48043 | 12.50671 | [6 empty] | 24.96218 |  | 50.05067 | [18 empty] | 38 | NMR | 100 | Cold water quenched
| Lee-XMa0.75-non-enriched | 6.243656 | 18.75568 | [6 empty] | 25.04987 |  | 49.9508 | [18 empty] | 51 | NMR | 100 | Cold water quenched
| Lee-XMa1-non-enriched | 0 | 25.04506 | [6 empty] | 24.98321 |  | 49.97173 | [18 empty] | 57 | NMR | 100 | Cold water quenched
| Lee-XMa0-enriched | 24.7623 | 0 | [6 empty] | 24.71664 |  | 50.52106 | [20 empty] | 100 | Cold water quenched
| Lee-XMa0.25-enriched | 18.57079 | 6.231063 | [6 empty] | 24.77406 |  | 50.42408 | [20 empty] | 100 | Cold water quenched
| Lee-Xa0.5-enriched | 12.40632 | 12.40209 | [6 empty] | 24.72928 |  | 50.46231 | [20 empty] | 100 | Cold water quenched
| Lee-XMa0.75-enriched | 6.181439 | 18.57355 | [6 empty] | 24.74141 |  | 50.5036 | [20 empty] | 100 | Cold water quenched
| Lee-XMa1-enriched | 0 | 24.76157 | [6 empty] | 24.76784 |  | 50.47059 | [20 empty] | 100 | Cold water quenched
| Lee-XRd0-non-enriched | 12.4841 | 0 | [6 empty] | 12.492 |  | 75.0239 | [20 empty] | 100 | Cold water quenched
| Lee-XRd0.1-non-enriched | 11.24495 | 1.2165 | [6 empty] | 12.50796 |  | 75.0306 | [20 empty] | 100 | Cold water quenched
| Lee-XRd0.25-non-enriched | 9.36868 | 3.152241 | [6 empty] | 12.49662 |  | 74.98246 | [18 empty] | 28 | NMR | 100 | Cold water quenched
| Lee-XRd0.5-non-enriched | 6.230721 | 6.296675 | [6 empty] | 12.50526 |  | 74.96734 | [18 empty] | 48 | NMR | 100 | Cold water quenched
| Lee-XRd0.75-non-enriched | 3.127171 | 9.339825 | [6 empty] | 12.50829 |  | 75.02472 | [18 empty] | 52 | NMR | 100 | Cold water quenched
| Lee-XRd1-non-enriched | 0 | 12.53486 | [6 empty] | 12.49317 |  | 74.97197 | [18 empty] | 65 | NMR | 100 | Cold water quenched
| Lee-XRd0-enriched | 12.31703 | 0 | [6 empty] | 12.34768 |  | 75.33529 | [20 empty] | 100 | Cold water quenched
| Lee-XRd0.25-enriched | 9.368372 | 3.152138 | [6 empty] | 12.39207 |  | 75.08742 | [20 empty] | 100 | Cold water quenched
| Lee-XRd0.5-enriched | 6.230519 | 6.296471 | [6 empty] | 12.40236 |  | 75.07065 | [20 empty] | 100 | Cold water quenched
| Lee-XRd0.75-enriched | 3.127518 | 9.430675 | [6 empty] | 12.40879 |  | 75.03302 | [20 empty] | 100 | Cold water quenched
| Lee-XRd1-enriched | 0 | 12.28925 | [6 empty] | 12.31411 |  | 75.39664 | [20 empty] | 100 | Cold water quenched
Jingshi Wu, Timothy M. Gross, Liping Huang, Siva Priya Jaccani, Randall E. Youngman, Sylwester J. Rzoska, Michal Bockowski, Saurav Bista, Jonathan F. Stebbins, Morten M. Smedskjaer, Composition and pressure effects on the structure, elastic properties and hardness of aluminoborosilicate glass, Journal of Non-Crystalline Solids, Volume 530, 2020, 119797, ISSN 0022-3093, https://doi.org/10.1016/j.jnoncrysol.2019.119797. | CABS5-0.0001GPa | 14.99 | 4.79 | 15 | [7 empty] | 65.22 | [18 empty] | 2.7 | NMR | 100 | Cold water quenched | 783°C |  | 0.0001Gpa | Annealing temp is holding temp for compression experiments. Annealed for 4 hours to reduce thermal stress, beam-bending viscometer measurement made, then annealed for 24h to reach structural equilibrium
| CABS5-1GPa | 14.99 | 4.79 | 15 | [7 empty] | 65.22 | [18 empty] | 7 | NMR | 100 | Cold water quenched | 795°C |  | 1GPa
| CABS5-2GPa | 14.99 | 4.79 | 15 | [7 empty] | 65.22 | [18 empty] | 11.7 | NMR | 100 | Cold water quenched | 810°C |  | 2 Gpa
| CABS10-0.0001GPa | 15.06 | 9.59 | 15.21 | [7 empty] | 60.14 | [18 empty] | 3.6 | NMR | 100 | Cold water quenched | 740°C |  | 0.0001Gpa
| CABS10-1GPa | 15.06 | 9.59 | 15.21 | [7 empty] | 60.14 | [18 empty] | 8 | NMR | 100 | Cold water quenched | 745°C |  | 1GPa
| CABS10-2GPa | 15.06 | 9.59 | 15.21 | [7 empty] | 60.14 | [18 empty] | 16.3 | NMR | 100 | Cold water quenched | 760°C |  | 2 Gpa
| CABS15-0.0001GPa | 15.06 | 14.28 | 15.21 | [7 empty] | 55.45 | [18 empty] | 4.4 | NMR | 100 | Cold water quenched | 710°C |  | 0.0001Gpa
| CABS15-1GPa | 15.06 | 14.28 | 15.21 | [7 empty] | 55.45 | [18 empty] | 9.1 | NMR | 100 | Cold water quenched | 720°C |  | 1GPa
| CABS15-2GPa | 15.06 | 14.28 | 15.21 | [7 empty] | 55.45 | [18 empty] | 17 | NMR | 100 | Cold water quenched | 740°C |  | 2 Gpa
| CABS20-0.0001GPa | 15.05 | 18.99 | 15.14 | [7 empty] | 50.82 | [18 empty] | 5.7 | NMR | 100 | Cold water quenched | 681°C |  | 0.0001Gpa
| CABS20-1GPa | 15.05 | 18.99 | 15.14 | [7 empty] | 50.82 | [18 empty] | 11.2 | NMR | 100 | Cold water quenched | 690°C |  | 1GPa
| CABS20-2GPa | 15.05 | 18.99 | 15.14 | [7 empty] | 50.82 | [18 empty] | 18.2 | NMR | 100 | Cold water quenched | 720°C |  | 2 Gpa
| CABS25-0.0001GPa | 15.05 | 23.5 | 15.11 | [7 empty] | 46.34 | [18 empty] | 6.4 | NMR | 100 | Cold water quenched | 657°C |  | 0.0001Gpa
| CABS25-1GPa | 15.05 | 23.5 | 15.11 | [7 empty] | 46.34 | [18 empty] | 12.7 | NMR | 100 | Cold water quenched | 670°C |  | 1GPa
| CABS25-2GPa | 15.05 | 23.5 | 15.11 | [7 empty] | 46.34 | [18 empty] | 22.1 | NMR | 100 | Cold water quenched | 720°C |  | 2 Gpa
Nicholas J. Smith, Cody V. Cushman, Matthew R. Linford, Robert A. Schaut, Joy Banerjee, Randall E. Youngman, Lars Thomsen, Landon S. Fisher, Anders J. Barlow, Paul J. Pigram, Boron coordination structure at the surfaces of sodium borosilicate and aluminoborosilicate glasses by B K-edge NEXAFS, Journal of Non-Crystalline Solids, Volume 545, 2020, 120247, ISSN 0022-3093, https://doi.org/10.1016/j.jnoncrysol.2020.120247. | NBS-10-10-80 | 0.08 | 10 | [6 empty] | 9.7 |  | 80.2 | [18 empty] | 75.5 | NMR | 99.98 | Cold water quenched | course annealed then BBV and re-anneal at measured anneal point |  | Atm | usual melt-quench method'.. Treating as cold water quench based on https://www.sciencedirect.com/topics/engineering/melt-quenching
| NBS-10-20-80 | 0.09 | 19.9 | [6 empty] | 9.8 |  | 70.2 | [18 empty] | 48.4 | NMR | 99.99 | Cold water quenched
| NBS-10-30-60 | 0 | 29.9 | [6 empty] | 9.8 |  | 60.2 | [18 empty] | 34.8 | NMR | 99.9 | Cold water quenched
| NBS-10-60-30 | 0.05 | 59.5 | [6 empty] | 10 |  | 30.4 | [18 empty] | 18.9 | NMR | 99.95 | Cold water quenched
| NBS-10-70-20 | 0.04 | 69.1 | [6 empty] | 10.1 |  | 20.7 | [18 empty] | 16.6 | NMR | 99.94 | Cold water quenched
| NBS-10-80-10 | 0.04 | 79.3 | [6 empty] | 10.1 |  | 10.5 | [18 empty] | 15.1 | NMR | 99.94 | Cold water quenched
| NBS-20-10-70 | 0.1 | 10 | [6 empty] | 19.6 |  | 70.2 | [18 empty] | 87.2 | NMR | 99.9 | Cold water quenched
| NBS-20-20-60 | 0.08 | 20 | [6 empty] | 19.6 |  | 60.3 | [18 empty] | 72.7 | NMR | 99.98 | Cold water quenched
| NBS-20-30-50 | 0.08 | 29.9 | [6 empty] | 19.5 |  | 50.5 | [18 empty] | 59.9 | NMR | 99.98 | Cold water quenched
| NBS-20-40-40 | 0.08 | 39.3 | [6 empty] | 19.6 |  | 41 | [18 empty] | 48.7 | NMR | 99.98 | Cold water quenched
| NBS-20-50-30 | 0.06 | 49.7 | [6 empty] | 19.7 |  | 30.5 | [18 empty] | 40.7 | NMR | 99.96 | Cold water quenched
| NBS-20-60-20 | 0.05 | 59.8 | [6 empty] | 19.8 |  | 20.4 | [18 empty] | 35.1 | NMR | 100.05 | Cold water quenched
| NBS-30-10-60 | 0.07 | 10.1 | [6 empty] | 29.4 |  | 60.4 | [18 empty] | 79 | NMR | 99.97 | Cold water quenched
| NBS-30-20-50 | 0.07 | 20.1 | [6 empty] | 29.2 |  | 50.6 | [18 empty] | 70.1 | NMR | 99.97 | Cold water quenched
| NBS-30-30-40 | 0.08 | 30.1 | [6 empty] | 29.3 |  | 40.5 | [18 empty] | 62.8 | NMR | 99.98 | Cold water quenched
| NBS-30-60-10 | 0.07 | 60 | [6 empty] | 29.9 |  | 10 | [18 empty] | 45.8 | NMR | 99.97 | Cold water quenched
| NBS-40-10-50 | 0.06 | 10.1 | [6 empty] | 38.3 |  | 51.4 | [18 empty] | 59.6 | NMR | 99.86 | Cold water quenched
| NBS-40-30-30 | 0.07 | 30.2 | [6 empty] | 39.1 |  | 30.6 | [18 empty] | 50 | NMR | 99.97 | Cold water quenched
| NABS-10-5-10-75 | 4.8 | 10.2 | [6 empty] | 9.2 |  | 75.8 | [18 empty] | 42.3 | NMR | 100 | Cold water quenched
| NABS-10-5-20-65 | 4.7 | 19.8 | [6 empty] | 9.4 |  | 66 | [18 empty] | 24.5 | NMR | 99.9 | Cold water quenched
| NABS-10-5-30-60 | 4.8 | 28.3 | [6 empty] | 9.4 |  | 57.5 | [18 empty] | 16.9 | NMR | 100 | Cold water quenched
| NABS-10-5-35-50 | 4.8 | 38 | [6 empty] | 9.4 |  | 47.7 | [18 empty] | 13.8 | NMR | 99.9 | Cold water quenched
| NABS-10-5-45-40 | 4.8 | 47.4 | [6 empty] | 9.5 |  | 38.2 | [18 empty] | 12.4 | NMR | 99.9 | Cold water quenched
| NABS-10-5-55-30 | 4.9 | 56.6 | [6 empty] | 9.5 |  | 29 | [18 empty] | 10.6 | NMR | 100 | Cold water quenched
| NABS-10-5-65-20 | 4.9 | 66 | [6 empty] | 9.5 |  | 19.4 | [18 empty] | 9.8 | NMR | 99.8 | Cold water quenched
| NABS-10-5-75-10 | 4.9 | 75.8 | [6 empty] | 9.5 |  | 9.7 | [18 empty] | 9.8 | NMR | 99.9 | Cold water quenched
Takahiro Ohkubo, Shingo Urata, Yutaka Imamura, Taketoshi Taniguchi, Nanae Ishioka, Masamichi Tanida, Eiji Tsuchida, Lu Deng, and Jincheng Du, Modeling the Structure and Dynamics of Lithium Borosilicate Glasses with Ab Initio Molecular Dynamics Simulations. The Journal of Physical Chemistry C 2021 125 (15), 8080-8089, DOI: 10.1021/acs.jpcc.1c00309 | 40L30B30S |  | 30 |  |  |  |  | 40 |  |  |  | 30 | [18 empty] | 57.5 | NMR | 100 | Rapidly cooled using rollout machine |  | glass flake | atm | N4 values also obtained via AIMD, DBX, CMD0300, CMD700
| 40L50B10S |  | 50 |  |  |  |  | 40 |  |  |  | 10 | [18 empty] | 17.4 | NMR | 100 | Rapidly cooled using rollout machine
| 60L25B15S |  | 25 |  |  |  |  | 60 |  |  |  | 15 | [18 empty] | 3.3 | NMR | 100 | Rapidly cooled using rollout machine
Peng Lv, Baltzar Stevensson, Yang Yu, Tieshan Wang, and Mattias Edén. BO3/BO4 Intermixing in Borosilicate Glass Networks Probed by Double-Quantum 11B NMR: What Factors Govern BO4–BO4 Formation? The Journal of Physical Chemistry C 2023 127 (40), 20026-20040, DOI: 10.1021/acs.jpcc.3c03577 | Lv-K2.0-0.75 |  | 26.7 |  |  |  | 20 |  |  |  |  | 53.3 | [18 empty] | 62.8 | NMR | 100 | Cold water quenched
| Lv-RbNa2.0-0.75 |  | 26.7 | [6 empty] | 10 |  | 53.3 | [12 empty] | 10 | [5 empty] | 60.3 | NMR | 100 | Cold water quenched
| Lv-KNa2.0-0.75 |  | 26.7 |  |  |  | 10 |  |  | 10 |  | 53.3 | [18 empty] | 62.4 | NMR | 100 | Cold water quenched
| Lv-Na2.0-0.75 |  | 26.7 | [6 empty] | 20 |  | 53.3 | [18 empty] | 60.4 | NMR | 100 | Cold water quenched
| Lv-LiNa2.0-0.75 |  | 26.7 |  |  |  |  | 10 |  | 10 |  | 53.3 | [18 empty] | 56.3 | NMR | 100 | Cold water quenched
| Lv-CaNa2.0-0.75 |  | 26.7 | 10 | [5 empty] | 10 |  | 53.3 | [18 empty] | 48.3 | NMR | 100 | Cold water quenched
| Lv-MgNa2.0-0.75 |  | 26.7 | [5 empty] | 10 | 10 |  | 53.3 | [18 empty] | 36.1 | NMR | 100 | Cold water quenched
| Lv-K4.0-0.75 |  | 17.4 |  |  |  | 13 |  |  |  |  | 69.6 | [18 empty] | 68.1 | NMR | 100 | Cold water quenched
| Lv-RbNa4.0-0.75 |  | 17.4 | [6 empty] | 6.5 |  | 69.6 | [12 empty] | 6.5 | [5 empty] | 65.1 | NMR | 100 | Cold water quenched
| Lv-Na4.0-0.75 |  | 17.4 | [6 empty] | 13 |  | 69.6 | [18 empty] | 61.8 | NMR | 100 | Cold water quenched
| Lv-MgNa4.0-0.75 |  | 17.4 | [5 empty] | 6.5 | 6.5 |  | 69.6 | [18 empty] | 31.3 | NMR | 100 | Cold water quenched
| Lv-RbNa2.02.1 |  | 19.6 | [6 empty] | 20.6 |  | 39.2 | [12 empty] | 20.6 | [5 empty] | 40.6 | NMR | 100 | Cold water quenched
| Lv-Na2.02.1 |  | 19.6 | [6 empty] | 41.2 |  | 39.2 | [18 empty] | 48.7 | NMR | 100 | Cold water quenched
| Lv-LiNa2.02.1 |  | 19.6 |  |  |  | 20.6 |  |  | 20.6 |  | 39.2 | [18 empty] | 54.7 | NMR | 100 | Cold water quenched
| Lv-CaNa2.02.1 |  | 19.6 | 20.6 | [5 empty] | 20.6 |  | 39.2 | [18 empty] | 45.3 | NMR | 100 | Cold water quenched
| Lv-MgNa2.02.1 |  | 19.6 | [5 empty] | 20.6 | 20.6 |  | 39.2 | [18 empty] | 40.2 | NMR | 100 | Cold water quenched
| Lv-Na2.0-0.26 |  | 30.7 | [6 empty] | 8 |  | 61.3 | [18 empty] | 27 | NMR | 100 | Cold water quenched
| Lv-Na2.0-0.5 |  | 28.6 | [6 empty] | 14.3 |  | 57.1 | [18 empty] | 47.6 | NMR | 100 | Cold water quenched
| Lv-Na2.0-2.5 |  | 18.2 | [6 empty] | 45.5 |  | 36.3 | [18 empty] | 41.1 | NMR | 100 | Cold water quenched
| Lv-Na4.0-1.2 |  | 16.1 | [6 empty] | 19.4 |  | 64.5 | [18 empty] | 73.3 | NMR | 100 | Cold water quenched
| Lv-CaNa0.5-0.5 |  | 50 | 12.5 | [5 empty] | 12.5 |  | 25 | [18 empty] | 41.9 | NMR | 100 | Cold water quenched
| Lv-CaNa2.0-0.5 |  | 28.6 | 7.1 | [5 empty] | 7.1 |  | 57.2 | [18 empty] | 40.4 | NMR | 100 | Cold water quenched
| Lv-CaNa4.0-1.2 |  | 16.1 | 9.7 | [5 empty] | 9.7 |  | 64.5 | [18 empty] | 55.2 | NMR | 100 | Cold water quenched
| Lv-CaNa4.0-2.0 |  | 14.3 | 14.3 | [5 empty] | 14.3 |  | 57.1 | [18 empty] | 59.1 | NMR | 100 | Cold water quenched
| Lv-CaNa4.0-3.3 |  | 12 | 19.9 | [5 empty] | 19.9 |  | 48.2 | [18 empty] | 47.2 | NMR | 100 | Cold water quenched
Qianxing Huang, Jianlei Liu, Xi He, Taoyong Liu, Anxian Lu, Analysis of structure evolution and performance in alkali-free glass substrates via XPS and infrared: Boron-aluminum anomaly, Journal of Non-Crystalline Solids, Volume 555, 2021, 120531, ISSN 0022-3093, https://doi.org/10.1016/j.jnoncrysol.2020.120531. | DPG0 | 14.31837 | 0 | 6.926592 |  |  |  |  | 7.809552 |  |  | 64.87058 |  |  | 0.6994924 | [7 empty] | 5.170414 |  |  |  |  | 0.08887258 | 0.1161232 |  | 0 | NMR | 100 | Room temp cool | 680 C for 2h |  | Atm
| DPG2 | 12.92587 | 1.912267 | 6.884574 |  |  |  |  | 7.762177 |  |  | 64.47706 |  |  | 0.6952491 | [7 empty] | 5.139049 |  |  |  |  | 0.08833346 | 0.1154188 |  | 0 | NMR | 100 | Room temp cool
| DPG4 | 11.55016 | 3.801473 | 6.843062 |  |  |  |  | 7.715374 |  |  | 64.08829 |  |  | 0.691057 | [7 empty] | 5.108062 |  |  |  |  | 0.08780084 | 0.1147229 |  | 0 | NMR | 100 | Room temp cool
| DPG6 | 10.19094 | 5.668034 | 6.802048 |  |  |  |  | 7.669132 |  |  | 63.70417 |  |  | 0.6869151 | [7 empty] | 5.077447 |  |  |  |  | 0.0872746 | 0.1140353 |  | 0 | NMR | 100 | Room temp cool
| DPG8 | 8.84792 | 7.512353 | 6.761523 |  |  |  |  | 7.623441 |  |  | 63.32463 |  |  | 0.6828226 | [7 empty] | 5.047197 |  |  |  |  | 0.08675464 | 0.1133559 |  | 17 | NMR | 100 | Room temp cool
Peng Lv, Chunting Wang, Baltzar Stevensson, Yang Yu, Tieshan Wang, Mattias Edén, Impact of the cation field strength on physical properties and structures of alkali and alkaline-earth borosilicate glasses, Ceramics International, Volume 48, Issue 13, 2022, Pages 18094-18107, ISSN 0272-8842, https://doi.org/10.1016/j.ceramint.2022.03.022. | Li2.0-0.75 |  | 26.67 |  |  |  |  | 10 |  | 10 |  | 53.33 | [18 empty] | 56.3 | NMR | 100 | Cold water quenched |  |  | Atm | La glass is missing from initial composition table but included in N4 measures, typo in comp table?
| Na2.0-0.75 |  | 26.67 | [6 empty] | 20 |  | 53.33 | [18 empty] | 60.4 | NMR | 100 | Cold water quenched
| K2.0-0.75 |  | 26.67 |  |  |  | 10 |  |  | 10 |  | 53.33 | [18 empty] | 62.4 | NMR | 100 | Cold water quenched
| Rb2.0-0.75 |  | 26.67 | [6 empty] | 10 |  | 53.33 | [12 empty] | 10 | [5 empty] | 60.3 | NMR | 100 | Cold water quenched
| Mg2.0-0.75 |  | 26.67 | [5 empty] | 10 | 10 |  | 53.33 | [18 empty] | 36.1 | NMR | 100 | Cold water quenched
| Ca2.0-0.75 |  | 26.67 | 10 | [5 empty] | 10 |  | 53.33 | [18 empty] | 48.3 | NMR | 100 | Cold water quenched
| Sr2.0-0.75 |  | 26.67 | [6 empty] | 10 |  | 53.33 | [10 empty] | 10 | [7 empty] | 53.8 | NMR | 100 | Cold water quenched
| Ba2.0-0.75 |  | 26.67 | [6 empty] | 10 |  | 53.33 |  |  |  |  | 10 | [13 empty] | 57.4 | NMR | 100 | Cold water quenched
| Li4.0-0.75 |  | 17.27 |  |  |  |  | 6.48 |  | 6.48 |  | 69.77 | [18 empty] | 53.9 | NMR | 100 | Cold water quenched
| Na4.0-0.75 |  | 17.27 | [6 empty] | 12.96 |  | 69.77 | [18 empty] | 62.3 | NMR | 100 | Cold water quenched
| K4.0-0.75 |  | 17.27 |  |  |  | 6.48 |  |  | 6.48 |  | 69.77 | [18 empty] | 66.7 | NMR | 100 | Cold water quenched
| Rb4.0-0.75 |  | 17.27 | [6 empty] | 6.48 |  | 69.77 | [12 empty] | 6.48 | [5 empty] | 65.1 | NMR | 100 | Cold water quenched
| Mg4.0-0.75 |  | 17.27 | [5 empty] | 6.48 | 6.48 |  | 69.77 | [18 empty] | 31.3 | NMR | 100 | Cold water quenched
| Ca4.0-0.75 |  | 17.27 | 6.48 | [5 empty] | 6.48 |  | 69.77 | [18 empty] | 42 | NMR | 100 | Cold water quenched
| Sr4.0-0.75 |  | 17.27 | [6 empty] | 6.48 |  | 69.77 | [10 empty] | 6.48 | [7 empty] | 51.7 | NMR | 100 | Cold water quenched
| Ba4.0-0.75 |  | 17.27 | [6 empty] | 6.48 |  | 69.77 |  |  |  |  | 6.48 | [13 empty] | 56 | NMR | 100 | Cold water quenched
| Li2.0-2.1 |  | 19.61 |  |  |  |  | 20.59 |  | 20.59 |  | 39.21 | [18 empty] | 54.7 | NMR | 100 | Cold water quenched
| Na2.0-2.1 |  | 19.61 | [6 empty] | 41.18 |  | 39.21 | [18 empty] | 48.7 | NMR | 100 | Cold water quenched
| K2.0-2.1 |  | 19.61 |  |  |  | 20.59 |  |  | 20.59 |  | 39.21 | [18 empty] | 43.9 | NMR | 100 | Cold water quenched
| Rb2.0-2.1 |  | 19.61 | [6 empty] | 20.59 |  | 39.21 | [12 empty] | 20.59 | [5 empty] | 40.6 | NMR | 100 | Cold water quenched
| Mg2.0-2.1 |  | 19.61 | [5 empty] | 20.59 | 20.59 |  | 39.21 | [18 empty] | 40.2 | NMR | 100 | Cold water quenched
| Ca2.0-2.1 |  | 19.61 | 20.59 | [5 empty] | 20.59 |  | 39.21 | [18 empty] | 45.3 | NMR | 100 | Cold water quenched
| Sr2.0-2.1 |  | 19.61 | [6 empty] | 20.59 |  | 39.21 | [10 empty] | 20.59 | [7 empty] | 50.1 | NMR | 100 | Cold water quenched
| Ba2.0-2.1 |  | 19.61 | [6 empty] | 20.59 |  | 39.21 |  |  |  |  | 20.59 | [13 empty] | 51.7 | NMR | 100 | Cold water quenched
| Li4.0-2.1 |  | 14.08 |  |  |  |  | 14.79 |  | 14.79 |  | 56.34 | [18 empty] | 69 | NMR | 100 | Cold water quenched
| Na4.0-2.1 |  | 14.08 | [6 empty] | 29.58 |  | 56.34 | [18 empty] | 69.7 | NMR | 100 | Cold water quenched
| K4.0-2.1 |  | 14.08 |  |  |  | 14.79 |  |  | 14.79 |  | 56.34 | [18 empty] | 69 | NMR | 100 | Cold water quenched
| Rb4.0-2.1 |  | 14.08 | [6 empty] | 14.79 |  | 56.34 | [12 empty] | 14.79 | [5 empty] | 66.2 | NMR | 100 | Cold water quenched
| Mg4.0-2.1 |  | 14.08 | [5 empty] | 14.79 | 14.79 |  | 56.34 | [18 empty] | 45.9 | NMR | 100 | Cold water quenched
| Ca4.0-2.1 |  | 14.08 | 14.79 | [5 empty] | 14.79 |  | 56.34 | [18 empty] | 58.2 | NMR | 100 | Cold water quenched
| Sr4.0-2.1 |  | 14.08 | [6 empty] | 14.79 |  | 56.34 | [10 empty] | 14.79 | [7 empty] | 65.9 | NMR | 100 | Cold water quenched
| Ba4.0-2.1 |  | 14.08 | [6 empty] | 14.79 |  | 56.34 |  |  |  |  | 14.79 | [13 empty] | 68.9 | NMR | 100 | Cold water quenched
| pLi4.0-0.75 |  | 17.27 |  |  |  |  | 12.96 |  | 0 |  | 69.77 | [18 empty] | 29.5 | NMR | 100 | Cold water quenched
| pK4.0-0.75 |  | 17.27 |  |  |  | 12.96 |  |  | 0 |  | 69.77 | [18 empty] | 68.1 | NMR | 100 | Cold water quenched
| pRb4.0-0.75 |  | 17.27 | [6 empty] | 0 |  | 69.77 | [12 empty] | 12.96 | [5 empty] | 67.1 | NMR | 100 | Cold water quenched
| pLi2.0-2.1 |  | 19.61 |  |  |  |  | 41.18 |  | 0 |  | 39.21 | [18 empty] | 51.7 | NMR | 100 | Cold water quenched
| pK2.0-2.1 |  | 19.61 |  |  |  | 41.18 |  |  | 0 |  | 39.21 | [18 empty] | 38.9 | NMR | 100 | Cold water quenched
| pRb2.0-2.1 |  | 19.61 | [6 empty] | 0 |  | 39.21 | [12 empty] | 41.18 | [5 empty] | 31.8 | NMR | 100 | Cold water quenched
Lv P, Sun Z, Wang F, Yu Y, Yang F, Yue S, et al. Cation field-strength effects on ion irradiation-induced mechanical property changes of borosilicate glass structures. J Am Ceram Soc. 2023;106:5766–5780. https://doi.org/10.1111/jace.19213 | Rb |  | 17.27 | [8 empty] | 69.78 | [12 empty] | 12.95 | [5 empty] | 67.2 | NMR | 100 | Cold water quenched |  |  | Atm
| K |  | 17.27 |  |  |  | 12.95 |  |  |  |  | 69.78 | [18 empty] | 68.4 | NMR | 100 | Cold water quenched
| RbNa |  | 17.27 | [6 empty] | 6.48 |  | 69.78 | [12 empty] | 6.48 | [5 empty] | 67 | NMR | 100.01 | Cold water quenched
| KNa |  | 17.27 |  |  |  | 6.48 |  |  |  |  | 69.78 | [12 empty] | 6.48 | [5 empty] | 67.1 | NMR | 100.01 | Cold water quenched
| Na |  | 17.27 | [6 empty] | 12.95 |  | 69.78 | [18 empty] | 63.6 | NMR | 100 | Cold water quenched
| LiNa |  | 17.27 |  |  |  |  | 6.48 |  | 6.48 |  | 69.78 | [18 empty] | 55.2 | NMR | 100.01 | Cold water quenched
| BaNa |  | 17.27 | [6 empty] | 6.48 |  | 69.78 |  |  |  |  | 6.48 | [13 empty] | 56.8 | NMR | 100.01 | Cold water quenched
| SrNa |  | 17.27 | [6 empty] | 6.48 |  | 69.78 | [9 empty] | 6.48 | [8 empty] | 52.1 | NMR | 100.01 | Cold water quenched
| CaNa |  | 17.27 | 6.48 | [5 empty] | 6.48 |  | 69.78 | [18 empty] | 42 | NMR | 100.01 | Cold water quenched
| MgNa |  | 17.27 | [5 empty] | 6.48 | 6.48 |  | 69.78 | [18 empty] | 30.2 | NMR | 100.01 | Cold water quenched
Peng Lv, Baltzar Stevensson, Renny Mathew, Tieshan Wang, and Mattias Edén. Sub-Nanometer-Range Structural Effects From Mg2+ Incorporation in Na-Based Borosilicate Glasses Revealed by Heteronuclear NMR and MD Simulations, The Journal of Physical Chemistry B 2024 128 (28), 6922-6939. 10.1021/acs.jpcb.4c01840 | Na2.0-0.75 |  | 26.7 | [6 empty] | 20 |  | 53.3 | [18 empty] | 60.4 | NMR | 100 | Cold water quenched |  |  | Atm | Some N4 NMR data from Lv et al. 2022. MD data also in paper
| MgNa2.0-0.75 |  | 26.7 | [5 empty] | 10 | 10 |  | 53.3 | [18 empty] | 36.1 | NMR | 100 | Cold water quenched
| Na4.0-0.75 |  | 17.4 | [6 empty] | 13 |  | 69.6 | [18 empty] | 61.8 | NMR | 100 | Cold water quenched
| MgNa4.0-0.75 |  | 17.4 | [5 empty] | 6.5 | 6.5 |  | 69.6 | [18 empty] | 31 | NMR | 100 | Cold water quenched
| Na2.0-2.1 |  | 19.6 | [6 empty] | 41.2 |  | 39.2 | [18 empty] | 48.7 | NMR | 100 | Cold water quenched
| MgNa2.0-2.1 |  | 19.6 | [5 empty] | 20.6 | 20.6 |  | 39.2 | [18 empty] | 40.2 | NMR | 100 | Cold water quenched
| Na4.0-2.1 |  | 14.1 | [6 empty] | 29.6 |  | 56.3 | [18 empty] | 69.7 | NMR | 100 | Cold water quenched
| MgNa4.0-2.1 |  | 14.1 | [5 empty] | 14.8 | 14.8 |  | 56.3 | [18 empty] | 44.5 | NMR | 100 | Cold water quenched
Lu X, Reiser JT, Parruzot B, et al. Effects of Al:Si and (Al + Na):Si ratios on the properties of the international simple glass, part II: Structure. J Am Ceram Soc. 2021;104:183–207. https://doi.org/10.1111/jace.17447 | ISG-C | 3.84 | 15.96 | 5.73 | [5 empty] | 12.65 |  | 60.09 |  |  |  | 1.72 | [14 empty] | 50 | NMR | 99.99 | Room temp cool | annealed for 20 min |  | Atm | N4 data also simulated by MD, YBDX
| ISG-A00 |  | 15.37 | 5.52 | [5 empty] | 12.18 |  | 65.28 |  |  |  | 1.66 | [14 empty] | 64 | NMR | 100.01 | Room temp cool |  |  |  | room temp cool 0.5-1CC/min
| ISG-A12 | 11.98 | 17.21 | 6.18 | [5 empty] | 13.64 |  | 49.13 |  |  |  | 1.85 | [14 empty] | 23 | NMR | 99.99 | Room temp cool
| ISG-A22 | 21.51 | 18.68 | 6.71 | [5 empty] | 14.8 |  | 36.29 |  |  |  | 2.01 | [14 empty] | 7 | NMR | 100 | Room temp cool
| ISG-A00N |  | 15.96 | 5.73 | [5 empty] | 8.81 |  | 67.78 |  |  |  | 1.72 | [14 empty] | 56 | NMR | 100 | Room temp cool
| ISG-A11N | 11.11 | 15.96 | 5.73 | [5 empty] | 19.92 |  | 45.56 |  |  |  | 1.72 | [14 empty] | 37 | NMR | 100 | Room temp cool
| ISG-A18N | 18.38 | 15.96 | 5.73 | [5 empty] | 27.19 |  | 31.01 |  |  |  | 1.72 | [14 empty] | 13 | NMR | 99.99 | Room temp cool
| ISG-A23N | 23 | 15.96 | 5.73 | [5 empty] | 31.81 |  | 21.77 |  |  |  | 1.72 | [14 empty] | 3 | NMR | 99.99 | Room temp cool
Tostanoski NJ, Möncke D, Youngman R, Sundaram SK. Structure-terahertz property relationship in sodium borosilicate glasses. Int J Appl Glass Sci. 2023;14:288–306. https://doi.org/10.1111/ijag.16608 | NaBSi1 |  | 10 | [6 empty] | 20 |  | 70 | [18 empty] | 95.4 | NMR | 100 | Room temp cool | annealed at 450-600C |  | Atm | 1C/min
| NaBSi2 |  | 17.5 | [6 empty] | 20 |  | 62.5 | [18 empty] | 87.9 | NMR | 100 | Room temp cool
| NabSi3 |  | 25 | [6 empty] | 20 |  | 55 | [18 empty] | 53.1 | NMR | 100 | Room temp cool
| NaBSi4 |  | 32.5 | [6 empty] | 20 |  | 47.5 | [18 empty] | 18.2 | NMR | 100 | Room temp cool
| NaBSi5 |  | 40 | [6 empty] | 20 |  | 40 | [18 empty] | 20.2 | NMR | 100 | Room temp cool
| BNaSi1 |  | 20 | [6 empty] | 5 |  | 75 | [18 empty] | 15.2 | NMR | 100 | Room temp cool
| BNaSi2 |  | 20 | [6 empty] | 10 |  | 70 | [18 empty] | 21.2 | NMR | 100 | Room temp cool
| BNaSi3 |  | 20 | [6 empty] | 15 |  | 65 | [18 empty] | 55.3 | NMR | 100 | Room temp cool
| BNaSi4 |  | 20 | [6 empty] | 20 |  | 60 | [18 empty] | 80.5 | NMR | 100 | Room temp cool
| BNaSi5 |  | 20 | [6 empty] | 25 |  | 55 | [18 empty] | 92.1 | NMR | 100 | Room temp cool
Afaf M. Babeer, Abd El-razek Mahmoud, H.Y. Morshidy. Ligand field parameters, optical, thermal, magnetic, and structural features of ZnO containing cobalt-borate glasses. Materials Chemistry and Physics Volume 302, 1 July 2023, 127681. 10.1016/j.matchemphys.2023.127681 | 0BNCZ |  | 77 | [6 empty] | 22.7 |  |  |  |  | 0 | [14 empty] | 0.3 | 46.82 | FT-IR | 100 | Room temp cool | 370C for 3h |  | Atm | FT-IR Spectroscapy instead of NMR - does this make sense?
| 5BNCZ |  | 72 | [6 empty] | 22.7 |  |  |  |  | 5 | [14 empty] | 0.3 | 46.83 | FT-IR | 100 | Room temp cool |  |  |  | room temp cool for 10h
| 10BNCZ |  | 67 | [6 empty] | 22.7 |  |  |  |  | 10 | [14 empty] | 0.3 | 46.44 | FT-IR | 100 | Room temp cool
| 15BNCZ |  | 62 | [6 empty] | 22.7 |  |  |  |  | 15 | [14 empty] | 0.3 | 45.7 | FT-IR | 100 | Room temp cool
| 20BNCZ |  | 57 | [6 empty] | 22.7 |  |  |  |  | 20 | [14 empty] | 0.3 | 45.03 | FT-IR | 100 | Room temp cool
Brian Topper, Lucas Greiner, Randall E. Youngman, Darren Stohr, Efstratios I. Kamitsos, Doris Möncke, Effect of modifier cation size on the structure, properties and nickel speciation in BK7 type alkali borosilicate glasses, Journal of Non-Crystalline Solids: X, Volume 17, 2023, 100161. https://doi.org/10.1016/j.nocx.2023.100161. | LBS |  | 10 |  |  |  |  | 16 |  |  |  | 74 | [18 empty] | 57 | NMR | 100 | Quenched between 2 metal plates rapid quenching essential to reduce sub-liquidus phase separation | Tg-20C for 30min |  | Atm
| NBS |  | 10 | [6 empty] | 16 |  | 74 | [18 empty] | 88 | NMR | 100 | Quenched between 2 metal plates rapid quenching essential to reduce sub-liquidus phase separation
| KBS |  | 10 |  |  |  | 16 |  |  |  |  | 74 | [18 empty] | 92 | NMR | 100 | Quenched between 2 metal plates rapid quenching essential to reduce sub-liquidus phase separation
| RBS |  | 10 | [8 empty] | 74 | [12 empty] | 16 | [5 empty] | 93 | NMR | 100 | Quenched between 2 metal plates rapid quenching essential to reduce sub-liquidus phase separation
| CBS |  | 10 | [8 empty] | 74 | [6 empty] | 16 | [11 empty] | 97 | NMR | 100 | Quenched between 2 metal plates rapid quenching essential to reduce sub-liquidus phase separation
| LNBS |  | 10 |  |  |  |  | 8 |  | 8 |  | 74 | [18 empty] | 70 | NMR | 100 | Quenched between 2 metal plates rapid quenching essential to reduce sub-liquidus phase separation
| RCBS |  | 10 | [8 empty] | 74 | [6 empty] | 8 | [5 empty] | 8 | [5 empty] | 97 | NMR | 100 | Quenched between 2 metal plates rapid quenching essential to reduce sub-liquidus phase separation
Bisbrouck, N., Bertani, M., Angeli, F., Charpentier, T., de Ligny, D., Delaye, J.-M., Gin, S. and Micoulaut, M. (2021), Impact of magnesium on the structure of aluminoborosilicate glasses: A solid-state NMR and Raman spectroscopy study. J Am Ceram Soc, 104: 4518-4536. https://doi.org/10.1111/jace.17876 | N26M0 | 7.7 | 14.9 | [6 empty] | 26.1 |  | 51.3 | [18 empty] | 57 | NMR | 100 | quenched on fall plate | Tg+20C for 1.4h |  | Atm
| N19M8 | 7.7 | 14.9 | [5 empty] | 7.5 | 18.7 |  | 51.2 | [18 empty] | 37 | NMR | 100 | quenched on fall plate
| N13M13 | 7.7 | 14.9 | [5 empty] | 13.1 | 13.1 |  | 51.2 | [18 empty] | 24 | NMR | 100 | quenched on fall plate
| N8M19 | 7.7 | 14.9 | [5 empty] | 18.7 | 7.5 |  | 51.2 | [18 empty] | 7 | NMR | 100 | quenched on fall plate
| N0M12 | 12.4 | 24.2 | [5 empty] | 12.1 |  |  | 51.3 | [18 empty] | 2 | NMR | 100 | quenched on fall plate
| N19C8 | 7.7 | 14.9 | 7.5 | [5 empty] | 18.7 |  | 51.2 | [18 empty] | 46 | NMR | 100 | quenched on fall plate
| A0B0 | [7 empty] | 9.7 | 24.2 |  | 66.1 | [18 empty] | 0 | NMR | 100 | quenched on fall plate

## 2024 wt to mol conversion
|  | B2O3 | SiO2 | Na2O | Al2O3 | FeO |  | SiO2 | Al2O3 | B2O3 | MgO | CaO | Sr0 | ZnO | SnO2 | Sb2O3
| Molar weight (IUPAC 2018) | 69.617 | 60.083 | 61.979 | 101.9622 | 71.844 |  | 60.083 | 101.9622 | 69.617 | 40.304 | 56.077 | 103.6194 | 81.379 | 150.7088 | 91.52
Ref | Glass ID
A Chim Lee, Sung Keun Lee, Network polymerization and cation coordination environments in boron-bearing rhyolitic melts: Insights from 17O, 11B, and 27Al solid-state NMR of sodium aluminoborosilicate glasses with varying boron content, Geochimica et Cosmochimica Acta, Volume 268, 2020, Pages 325-347, ISSN 0016-7037, https://doi.org/10.1016/j.gca.2019.10.010. | wt % | B2O3 | SiO2 | Na2O | Al2O3 | sum | mol% | B2O3 | SiO2 | Na2O | Al2O3 |  | sum
| Lee-XMa0-non-enriched | 0 | 42.3 | 21.8 | 35.9 | 100 | Lee-XMa0-non-enriched | 0 | 50.0072 | 24.98364 | 25.00916 |  | 100
| Lee-XMa0.25-non-enriched | 6.3 | 43.5 | 22.5 | 27.7 | 100 | Lee-XMa0.25-non-enriched | 6.244536 | 49.95887 | 25.0503 | 18.7463 |  | 100
| Lee-Xa0.5-non-enriched | 13 | 44.9 | 23.1 | 19 | 100 | Lee-Xa0.5-non-enriched | 12.50671 | 50.05067 | 24.96218 | 12.48043 |  | 100
| Lee-XMa0.75-non-enriched | 20.1 | 46.2 | 23.9 | 9.8 | 100 | Lee-XMa0.75-non-enriched | 18.75568 | 49.9508 | 25.04987 | 6.243656 |  | 100
| Lee-XMa1-non-enriched | 27.7 | 47.7 | 24.6 | 0 | 100 | Lee-XMa1-non-enriched | 25.04506 | 49.97173 | 24.98321 | 0 |  | 100
| Lee-XMa0-enriched | 0 | 42.8 | 21.6 | 35.6 | 100 | Lee-XMa0-enriched | 0 | 50.52106 | 24.71664 | 24.7623 |  | 100
| Lee-XMa0.25-enriched | 6.3 | 44 | 22.3 | 27.5 | 100.1 | Lee-XMa0.25-enriched | 6.231063 | 50.42408 | 24.77406 | 18.57079 |  | 100
| Lee-Xa0.5-enriched | 12.9 | 45.3 | 22.9 | 18.9 | 100 | Lee-Xa0.5-enriched | 12.40209 | 50.46231 | 24.72928 | 12.40632 |  | 100
| Lee-XMa0.75-enriched | 19.9 | 46.7 | 23.6 | 9.7 | 99.9 | Lee-XMa0.75-enriched | 18.57355 | 50.5036 | 24.74141 | 6.181439 |  | 100
| Lee-XMa1-enriched | 27.4 | 48.2 | 24.4 | 0 | 100 | Lee-XMa1-enriched | 24.76157 | 50.47059 | 24.76784 | 0 |  | 100
| Lee-XRd0-non-enriched | 0 | 68.7 | 11.8 | 19.4 | 99.9 | Lee-XRd0-non-enriched | 0 | 75.0239 | 12.492 | 12.4841 |  | 100
| Lee-XRd0.1-non-enriched | 1.3 | 69.2 | 11.9 | 17.6 | 100 | Lee-XRd0.1-non-enriched | 1.2165 | 75.0306 | 12.50796 | 11.24495 |  | 100
| Lee-XRd0.25-non-enriched | 3.4 | 69.8 | 12 | 14.8 | 100 | Lee-XRd0.25-non-enriched | 3.152241 | 74.98246 | 12.49662 | 9.36868 |  | 100
| Lee-XRd0.5-non-enriched | 6.9 | 70.9 | 12.2 | 10 | 100 | Lee-XRd0.5-non-enriched | 6.296675 | 74.96734 | 12.50526 | 6.230721 |  | 100
| Lee-XRd0.75-non-enriched | 10.4 | 72.1 | 12.4 | 5.1 | 100 | Lee-XRd0.75-non-enriched | 9.339825 | 75.02472 | 12.50829 | 3.127171 |  | 100
| Lee-XRd1-non-enriched | 14.2 | 73.3 | 12.6 | 0 | 100.1 | Lee-XRd1-non-enriched | 12.53486 | 74.97197 | 12.49317 | 0 |  | 100
| Lee-XRd0-enriched | 0 | 69.2 | 11.7 | 19.2 | 100.1 | Lee-XRd0-enriched | 0 | 75.33529 | 12.34768 | 12.31703 |  | 100
| Lee-XRd0.25-enriched | 3.4 | 69.9 | 11.9 | 14.8 | 100 | Lee-XRd0.25-enriched | 3.152138 | 75.08742 | 12.39207 | 9.368372 |  | 100
| Lee-XRd0.5-enriched | 6.9 | 71 | 12.1 | 10 | 100 | Lee-XRd0.5-enriched | 6.296471 | 75.07065 | 12.40236 | 6.230519 |  | 100
| Lee-XRd0.75-enriched | 10.5 | 72.1 | 12.3 | 5.1 | 100 | Lee-XRd0.75-enriched | 9.430675 | 75.03302 | 12.40879 | 3.127518 |  | 100
| Lee-XRd1-enriched | 13.9 | 73.6 | 12.4 | 0 | 99.9 | Lee-XRd1-enriched | 12.28925 | 75.39664 | 12.31411 | 0 |  | 100
ref | wt% | SiO2 | Al2O3 | B2O3 | MgO | CaO | SrO | ZnO | SnO2 | Sb2O3 | SUM |  | mol% | SiO2 | Al2O3 | B2O3 | MgO | CaO | SrO | ZnO | SnO2 | Sb2O3 | SUM
Qianxing Huang, Jianlei Liu, Xi He, Taoyong Liu, Anxian Lu, Analysis of structure evolution and performance in alkali-free glass substrates via XPS and infrared: Boron-aluminum anomaly, Journal of Non-Crystalline Solids, Volume 555, 2021, 120531, ISSN 0022-3093, https://doi.org/10.1016/j.jnoncrysol.2020.120531. | DPG0 | 58.2 | 21.8 | 0 | 4.7 | 5.8 | 8 | 0.85 | 0.2 | 0.45 | 100 |  | DPG0 | 64.73259 | 14.28792 | 0 | 7.79294 | 6.911859 | 5.159416 | 0.6980045 | 0.08868354 | 0.3285853 | 100
| DPG2 | 58.2 | 19.8 | 2 | 4.7 | 5.8 | 8 | 0.85 | 0.2 | 0.45 | 100 |  | DPG2 | 64.34074 | 12.89854 | 1.908224 | 7.745766 | 6.870019 | 5.128184 | 0.6937792 | 0.0881467 | 0.3265962 | 100
| DPG4 | 58.2 | 17.8 | 4 | 4.7 | 5.8 | 8 | 0.85 | 0.2 | 0.45 | 100 |  | DPG4 | 63.9536 | 11.52589 | 3.793485 | 7.69916 | 6.828682 | 5.097328 | 0.6896047 | 0.08761632 | 0.3246311 | 100
| DOG6 | 58.2 | 15.8 | 6 | 4.7 | 5.8 | 8 | 0.85 | 0.2 | 0.45 | 100 |  | DPG6 | 63.5711 | 10.16966 | 5.656194 | 7.653112 | 6.787839 | 5.066841 | 0.6854802 | 0.08709229 | 0.3226895 | 100
| DPG8 | 58.2 | 13.8 | 8 | 4.7 | 5.8 | 8 | 0.85 | 0.2 | 0.45 | 100 |  | DPG8 | 63.19314 | 8.829547 | 7.496754 | 7.60761 | 6.747483 | 5.036716 | 0.6814047 | 0.08657449 | 0.320771 | 100
[(77 – x) B2O3 –x ZnO 22.7 Na2O– 0.3 CoO]
0 | 77 | 72
5 | 0 | 5
10 | 22.7
15 | 0.3
20

## EWG-CCP-127 (1)
|  | B2O3 | SiO2 | Na2O | FeO | Al2O3 | B2O3 | CaO | Cr2O3 | Fe2O3 | K2O | La2O3 | MgO | Na2O | P2O5 | SO3 | SiO2 | TiO2 | ZnO | ZrO2 | Li2O
| Molar weight (IUPAC 2018) | 69.617 | 60.083 | 61.979 | 71.844 | 101.9622 | 69.617 | 56.077 | 151.989 | 159.687 | 94.195 | 325.817 | 40.304 | 61.979 | 141.943 | 80.057 | 60.083 | 79.865 | 81.379 | 123.222 | 29.879
| wt% | B2O3 | SiO2 | Na2O | FeO |  | mol% | B2O3 | SiO2 | Na2O | FeO | SUM
Cochain, B., et al. "Effects of the Iron Content and Redox State on the Structure of Sodium Borosilicate Glasses: AR aman, M össbauer and Boron K‐Edge XANES Spectroscopy Study." Journal of the American Ceramic Society 95.3 (2012): 962-971. | NBF67.18.0 | 19.36 | 66.9 | 13.65 | 0 |  | NBF67.18.0 | 17.25369 | 69.08224 | 13.66407 | 0 | 100
| NBF67.18.1 | 19.49 | 64.46 | 12.31 | 1.19 |  | NBF67.18.1 | 17.85474 | 68.42199 | 12.6669 | 1.056364 | 100
| NBF67.18.1-R5 | 20.01 | 64.66 | 13.05 | 1.14 |  | NBF67.18.1-R5 | 18.077 | 67.68284 | 13.24221 | 0.9979502 | 100
| NBF67.18.1-R12 | 19.94 | 63.87 | 12.77 | 1.16 |  | NBF67.18.1-R12 | 18.22458 | 67.63834 | 13.10974 | 1.027342 | 100
| NBF67.18.5-800 | 19.84 | 61.82 | 12.88 | 5.45 |  | NBF67.18.5-800 | 17.83885 | 64.40473 | 13.00803 | 4.74839 | 100
| NBF67.18.5-700 | 18.93 | 62.03 | 11.75 | 5.77 |  | NBF67.18.5-700 | 17.27314 | 65.58223 | 12.04285 | 5.101775 | 100
| NBF67.18.5 | 19.57 | 61.78 | 12.99 | 5.74 |  | NBF67.18.5 | 17.58213 | 64.31205 | 13.10873 | 4.997093 | 100
| NBF67.18.5-R5 | 18.73 | 62.09 | 12.76 | 5.66 |  | NBF67.18.5-R5 | 16.95184 | 65.11249 | 12.9718 | 4.963868 | 100
| NBF67.18.5-R9 | 19.01 | 61.31 | 12.23 | 5.88 |  | NBF67.18.5-R9 | 17.36333 | 64.88524 | 12.54724 | 5.204189 | 100
| NBF67.18.5-R15 | 18.84 | 62 | 11.98 | 5.74 |  | NBF67.18.5-R15 | 17.17464 | 65.48806 | 12.26689 | 5.070414 | 100
| NBF67.18.5-R17 | 19.07 | 62.81 | 12.83 | 5.6 |  | NBF67.18.5-R17 | 17.07492 | 65.16293 | 12.90344 | 4.858709 | 100
| NBF67.18.10-800 | 18 | 58.38 | 10.74 | 11.4 |  | NBF67.18.10-800 | 16.55112 | 62.19891 | 11.09251 | 10.15745 | 100
| NBF67.18.10-800 | 18.23 | 58.17 | 12 | 11.51 |  | NBF67.18.10-800 | 16.53328 | 61.12727 | 12.22431 | 10.11515 | 100
| NBF67.18.10-R5 | 17.9 | 59.08 | 11.76 | 11.02 |  | NBF67.18.10-R5 | 16.23693 | 62.09479 | 11.98199 | 9.686288 | 100
| NBF67.18.10-R15 | 18.09 | 59.12 | 11.6 | 11.35 |  | NBF67.18.10-R15 | 16.35344 | 61.9254 | 11.77876 | 9.942403 | 100
Icenhower, Jonathan P., et al. "Experimentally determined dissolution kinetics of Na-rich borosilicate glass at far from equilibrium conditions: implications for transition state theory." Geochimica et Cosmochimica Acta 72.12 (2008): 2767-2788. | wt% | Al2O3 | B2O3 | CaO | Cr2O3 | Fe2O3 | K2O | La2O3 | MgO | Na2O | P2O5 | SO3 | SiO2 | TiO2 | ZnO | ZrO2 | sum
| LAWA44 | 6.2 | 8.9 | 1.99 | 0.02 | 6.98 | 0.5 |  | 1.99 | 20 | 0.03 | 0.1 | 44.55 | 1.99 | 2.96 | 2.99 | 99.2
| LAWABP1 | 10 | 9.25 |  | 0.02 | 2.5 | 2.2 | 2 | 1 | 20 | 0.08 | 0.1 | 41.89 | 2.49 | 2.6 | 5.25 | 99.38
| HLP-9 | 6.84 | 12 | 0.01 | 0.07 | 5.38 | 0.4 |  | 1.47 | 19.56 | 0.05 | 0.07 | 47.98 | 2.93 | 1.47 | 1.47 | 99.7
| mol% | Al2O3 | B2O3 | CaO | Cr2O3 | Fe2O3 | K2O | La2O3 | MgO | Na2O | P2O5 | SO3 | SiO2 | TiO2 | ZnO | ZrO2 | sum
| LAWA44 | 4.12574 | 8.674093 | 2.407785 | 0.008928268 | 2.965755 | 0.3601567 | 0 | 3.350073 | 21.89449 | 0.01434025 | 0.08475202 | 50.30897 | 1.69062 | 2.467907 | 1.646388 | 100
| LAWABP1 | 6.865748 | 9.30151 | 0 | 0.009211808 | 1.095967 | 1.635015 | 0.4297177 | 1.736916 | 22.5898 | 0.03945509 | 0.08744354 | 48.80741 | 2.182579 | 2.236599 | 2.982621 | 100
| HLP-9 | 4.482513 | 11.51783 | 0.01191571 | 0.03077447 | 2.251217 | 0.2837506 | 0 | 2.437103 | 21.08769 | 0.02353752 | 0.05842563 | 53.35969 | 2.451409 | 1.207007 | 0.7971385 | 100
Pierce, Eric M., et al. "Aluminoborosilicate waste glass dissolution under alkaline conditions at 40° C: implications for a chemical affinity-based rate equation." Environmental Chemistry 5.1 (2008): 73-85. | wt% | Al2O3 | B2O3 | CaO | Cr2O3 | Fe2O3 | K2O | La2O3 | MgO | Na2O | P2O5 | SO3 | SiO2 | TiO2 | ZnO | ZrO2 | Li2O | sum
| LAWE-1A | 6.1 | 10 | 2.03 |  | 5.5 | 3.73 |  | 1.48 | 19.05 |  |  | 43.2 | 1.4 | 3.5 | 3 |  | 98.99
| LAWE-95A | 6.1 | 10 | 6.94 |  | 5.5 | 0.241 |  | 2.6 | 7.75 |  |  | 47.9 | 1.4 | 3.5 | 3 | 4.18 | 99.111
| LAWE-290A | 6.1 | 10 | 5.93 |  | 5.5 | 0.087 |  | 1.49 | 14.1 |  |  | 44.8 | 1.4 | 3.5 | 3 | 2.75 | 98.657
| mol% | Al2O3 | B2O3 | CaO | Cr2O3 | Fe2O3 | K2O | La2O3 | MgO | Na2O | P2O5 | SO3 | SiO2 | TiO2 | ZnO | ZrO2 | Li2O | sum
| LAWE-1A | 4.092958 | 9.827235 | 2.476612 | 0 | 2.35635 | 2.709116 | 0 | 2.512235 | 21.02796 | 0 | 0 | 49.19022 | 1.199273 | 2.942404 | 1.665634 | 0 | 100
| LAWE-95A | 3.79657 | 9.115605 | 7.853721 | 0 | 2.185717 | 0.1623641 | 0 | 4.093794 | 7.935201 | 0 | 0 | 50.59233 | 1.112429 | 2.729333 | 1.545019 | 8.877916 | 100
| LAWE-290A | 3.906103 | 9.378594 | 6.904352 | 0 | 2.248776 | 0.06030377 | 0 | 2.413744 | 14.85346 | 0 | 0 | 48.68324 | 1.144523 | 2.808075 | 1.589593 | 6.009242 | 100
|  | K=SiO2/B2O3 | R=Na2O/B2O3 | [6 empty] | Mol%
Yun, Y. H., and P. J. Bray. "Nuclear magnetic resonance studies of the glasses in the system Na2O-B2O3-SiO2." Journal of Non-Crystalline Solids 27.3 (1978): 363-380. | Sample No. | K | R | N4 |  | SiO2 | Na2O | B2O3 |  | SiO2 | Na2O | B2O3 | sum
| a) | 0 | 0.11 | 11.6 | 0.116 | 0 | 0.11 | 1 |  | 0 | 9.90991 | 90.09009 | 100
| a) | 0 | 0.177 | 16 | 0.16 | 0 | 0.177 | 1 |  | 0 | 15.03823 | 84.96177 | 100
| a) | 0 | 0.205 | 22.5 | 0.225 | 0 | 0.205 | 1 |  | 0 | 17.01245 | 82.98755 | 100
| a) | 0 | 0.25 | 28 | 0.28 | 0 | 0.25 | 1 |  | 0 | 20 | 80 | 100
| a) | 0 | 0.282 | 27.5 | 0.275 | 0 | 0.282 | 1 |  | 0 | 21.99688 | 78.00312 | 100
| a) | 0 | 0.333 | 38 | 0.38 | 0 | 0.333 | 1 |  | 0 | 24.98125 | 75.01875 | 100
| a) | 0 | 0.37 | 34 | 0.34 | 0 | 0.37 | 1 |  | 0 | 27.0073 | 72.9927 | 100
| a) | 0 | 0.408 | 38 | 0.38 | 0 | 0.408 | 1 |  | 0 | 28.97727 | 71.02273 | 100
| a) | 0 | 0.45 | 42 | 0.42 | 0 | 0.45 | 1 |  | 0 | 31.03448 | 68.96552 | 100
| a) | 0 | 0.5 | 43 | 0.43 | 0 | 0.5 | 1 |  | 0 | 33.33333 | 66.66667 | 100
| a) | 0 | 0.667 | 44.5 | 0.445 | 0 | 0.667 | 1 |  | 0 | 40.012 | 59.988 | 100
| a) | 0 | 1.85 | 9.7 | 0.097 | 0 | 1.85 | 1 |  | 0 | 64.91228 | 35.08772 | 100
| a) | 0 | 2 | 8 | 0.08 | 0 | 2 | 1 |  | 0 | 66.66667 | 33.33333 | 100
| a) | 0 | 2.33 | 2.9 | 0.029 | 0 | 2.33 | 1 |  | 0 | 69.96997 | 30.03003 | 100
| 1 | 0.5 | 0.1 | 11 | 0.11 | 0.5 | 0.1 | 1 |  | 31.25 | 6.25 | 62.5 | 100
| 2 | 0.5 | 0.2 | 21 | 0.21 | 0.5 | 0.2 | 1 |  | 29.41176 | 11.76471 | 58.82353 | 100
| 3 | 0.5 | 0.33 | 33 | 0.33 | 0.5 | 0.33 | 1 |  | 27.3224 | 18.03279 | 54.64481 | 100
| 4 | 0.5 | 0.5 | 45 | 0.45 | 0.5 | 0.5 | 1 |  | 25 | 25 | 50 | 100
| 5 | 0.5 | 0.6 | 50 | 0.5 | 0.5 | 0.6 | 1 |  | 23.80952 | 28.57143 | 47.61905 | 100
| 6 | 0.5 | 0.7 | 49 | 0.49 | 0.5 | 0.7 | 1 |  | 22.72727 | 31.81818 | 45.45455 | 100
| 7 | 0.5 | 0.8 | 47 | 0.47 | 0.5 | 0.8 | 1 |  | 21.73913 | 34.78261 | 43.47826 | 100
| 8 | 0.5 | 0.9 | 45 | 0.45 | 0.5 | 0.9 | 1 |  | 20.83333 | 37.5 | 41.66667 | 100
| 9 | 0.5 | 1 | 41 | 0.41 | 0.5 | 1 | 1 |  | 20 | 40 | 40 | 100
| 10 | 1 | 0.11 | 12 | 0.12 | 1 | 0.11 | 1 |  | 47.39336 | 5.21327 | 47.39336 | 100
| 11 | 1 | 0.2 | 22 | 0.22 | 1 | 0.2 | 1 |  | 45.45455 | 9.090909 | 45.45455 | 100
| 12 | 1 | 0.33 | 35 | 0.35 | 1 | 0.33 | 1 |  | 42.91845 | 14.16309 | 42.91845 | 100
| 13 | 1 | 0.5 | 45 | 0.45 | 1 | 0.5 | 1 |  | 40 | 20 | 40 | 100
| 14 | 1 | 0.6 | 54 | 0.54 | 1 | 0.6 | 1 |  | 38.46154 | 23.07692 | 38.46154 | 100
| 15 | 1 | 0.7 | 55 | 0.55 | 1 | 0.7 | 1 |  | 37.03704 | 25.92593 | 37.03704 | 100
| 16 | 1 | 0.8 | 54 | 0.54 | 1 | 0.8 | 1 |  | 35.71429 | 28.57143 | 35.71429 | 100
| 17 | 1 | 0.9 | 54 | 0.54 | 1 | 0.9 | 1 |  | 34.48276 | 31.03448 | 34.48276 | 100
| 18 | 1 | 1 | 51 | 0.51 | 1 | 1 | 1 |  | 33.33333 | 33.33333 | 33.33333 | 100
| 19 | 1 | 1.3 | 47 | 0.47 | 1 | 1.3 | 1 |  | 30.30303 | 39.39394 | 30.30303 | 100
| 20 | 2 | 1.6 | 38 | 0.38 | 2 | 1.6 | 1 |  | 43.47826 | 34.78261 | 21.73913 | 100
| 21 | 2 | 0.2 | 20 | 0.2 | 2 | 0.2 | 1 |  | 62.5 | 6.25 | 31.25 | 100
| 22 | 2 | 0.33 | 31 | 0.31 | 2 | 0.33 | 1 |  | 60.06006 | 9.90991 | 30.03003 | 100
| 23 | 2 | 0.5 | 45 | 0.45 | 2 | 0.5 | 1 |  | 57.14286 | 14.28571 | 28.57143 | 100
| 24 | 2 | 0.6 | 55 | 0.55 | 2 | 0.6 | 1 |  | 55.55556 | 16.66667 | 27.77778 | 100
| 25 | 2 | 0.7 | 61 | 0.61 | 2 | 0.7 | 1 |  | 54.05405 | 18.91892 | 27.02703 | 100
| 26 | 2 | 0.8 | 60 | 0.6 | 2 | 0.8 | 1 |  | 52.63158 | 21.05263 | 26.31579 | 100
| 27 | 2 | 0.9 | 60 | 0.6 | 2 | 0.9 | 1 |  | 51.28205 | 23.07692 | 25.64103 | 100
| 28 | 2 | 1 | 58 | 0.58 | 2 | 1 | 1 |  | 50 | 25 | 25 | 100
| 29 | 2 | 1.5 | 53 | 0.53 | 2 | 1.5 | 1 |  | 44.44444 | 33.33333 | 22.22222 | 100
| 30 | 2 | 2.5 | 39 | 0.39 | 2 | 2.5 | 1 |  | 36.36364 | 45.45455 | 18.18182 | 100
| 31 | 3 | 0.8 | 65 | 0.65 | 3 | 0.8 | 1 |  | 62.5 | 16.66667 | 20.83333 | 100
| 32 | 3 | 0.9 | 64 | 0.64 | 3 | 0.9 | 1 |  | 61.22449 | 18.36735 | 20.40816 | 100
| 33 | 3 | 1 | 64 | 0.64 | 3 | 1 | 1 |  | 60 | 20 | 20 | 100
| 34 | 3 | 1.5 | 61 | 0.61 | 3 | 1.5 | 1 |  | 54.54545 | 27.27273 | 18.18182 | 100
| 35 | 3 | 2 | 55 | 0.55 | 3 | 2 | 1 |  | 50 | 33.33333 | 16.66667 | 100
| 36 | 3 | 3 | 44 | 0.44 | 3 | 3 | 1 |  | 42.85714 | 42.85714 | 14.28571 | 100
|  | K=SiO2/B2O3 | R=Na2O/B2O3 | N4 |  | SiO2 | Na2O | B2O3 | mol% | SiO2 | Na2O | B2O3 | Sum
Roderick, J. M., et al. "Density–structure relations in mixed-alkali borosilicate glasses by 29Si and 11B MAS–NMR." Journal of non-crystalline solids 293 (2001): 746-751. |  | 1 | 0.2 | 25 | 0.25 | 1 | 0.2 | 1 |  | 45.45455 | 9.090909 | 45.45455 | 100
|  | 1 | 0.32 | 34 | 0.34 | 1 | 0.32 | 1 |  | 43.10345 | 13.7931 | 43.10345 | 100
|  | 1 | 0.352 | 40 | 0.4 | 1 | 0.352 | 1 |  | 42.51701 | 14.96599 | 42.51701 | 100
|  | 1 | 0.4 | 42 | 0.42 | 1 | 0.4 | 1 |  | 41.66667 | 16.66667 | 41.66667 | 100
|  | 1 | 0.5 | 48 | 0.48 | 1 | 0.5 | 1 |  | 40 | 20 | 40 | 100
|  | 1 | 0.66 | 56 | 0.56 | 1 | 0.66 | 1 |  | 37.59398 | 24.81203 | 37.59398 | 100
|  | 1 | 0.75 | 56 | 0.56 | 1 | 0.75 | 1 |  | 36.36364 | 27.27273 | 36.36364 | 100
|  | 1 | 0.86 | 58 | 0.58 | 1 | 0.86 | 1 |  | 34.96503 | 30.06993 | 34.96503 | 100
|  | 1 | 1 | 62 | 0.62 | 1 | 1 | 1 |  | 33.33333 | 33.33333 | 33.33333 | 100
|  | 1 | 1.5 | 53 | 0.53 | 1 | 1.5 | 1 |  | 28.57143 | 42.85714 | 28.57143 | 100
|  | 2 | 0.15 | 15 | 0.15 | 2 | 0.15 | 1 |  | 63.49206 | 4.761905 | 31.74603 | 100
|  | 2 | 0.25 | 27 | 0.27 | 2 | 0.25 | 1 |  | 61.53846 | 7.692308 | 30.76923 | 100
|  | 2 | 0.33 | 35 | 0.35 | 2 | 0.33 | 1 |  | 60.06006 | 9.90991 | 30.03003 | 100
|  | 2 | 0.5 | 49 | 0.49 | 2 | 0.5 | 1 |  | 57.14286 | 14.28571 | 28.57143 | 100
|  | 2 | 0.6 | 54 | 0.54 | 2 | 0.6 | 1 |  | 55.55556 | 16.66667 | 27.77778 | 100
|  | 2 | 0.636 | 57 | 0.57 | 2 | 0.636 | 1 |  | 55.0055 | 17.49175 | 27.50275 | 100
|  | 2 | 0.64 | 55 | 0.55 | 2 | 0.64 | 1 |  | 54.94505 | 17.58242 | 27.47253 | 100
|  | 2 | 0.7 | 57 | 0.57 | 2 | 0.7 | 1 |  | 54.05405 | 18.91892 | 27.02703 | 100
|  | 2 | 1 | 67 | 0.67 | 2 | 1 | 1 |  | 50 | 25 | 25 | 100
|  | 2 | 1.22 | 66 | 0.66 | 2 | 1.22 | 1 |  | 47.39336 | 28.90995 | 23.69668 | 100
|  | 2 | 1.7 | 63 | 0.63 | 2 | 1.7 | 1 |  | 42.55319 | 36.17021 | 21.2766 | 100
|  | 2 | 2 | 63 | 0.63 | 2 | 2 | 1 |  | 40 | 40 | 20 | 100
|  | 2 | 2.26 | 57 | 0.57 | 2 | 2.26 | 1 |  | 38.02281 | 42.96578 | 19.01141 | 100
|  | 2 | 2.5 | 52 | 0.52 | 2 | 2.5 | 1 |  | 36.36364 | 45.45455 | 18.18182 | 100
|  | 2.41 | 0.15 | 17 | 0.17 | 2.41 | 0.15 | 1 |  | 67.69663 | 4.213483 | 28.08989 | 100
|  | 2.41 | 0.25 | 26 | 0.26 | 2.41 | 0.25 | 1 |  | 65.84699 | 6.830601 | 27.3224 | 100
|  | 2.41 | 0.379 | 38 | 0.38 | 2.41 | 0.379 | 1 |  | 63.60517 | 10.00264 | 26.39219 | 100
|  | 2.41 | 0.59 | 54 | 0.54 | 2.41 | 0.59 | 1 |  | 60.25 | 14.75 | 25 | 100
|  | 2.41 | 0.732 | 58 | 0.58 | 2.41 | 0.732 | 1 |  | 58.18445 | 17.67262 | 24.14293 | 100
|  | 2.41 | 0.852 | 59 | 0.59 | 2.41 | 0.852 | 1 |  | 56.54622 | 19.99061 | 23.46316 | 100
|  | 2.41 | 1.136 | 65 | 0.65 | 2.41 | 1.136 | 1 |  | 53.01364 | 24.989 | 21.99736 | 100
|  | 2.41 | 1.29 | 69 | 0.69 | 2.41 | 1.29 | 1 |  | 51.2766 | 27.44681 | 21.2766 | 100
|  | 2.41 | 1.46 | 70 | 0.7 | 2.41 | 1.46 | 1 |  | 49.48665 | 29.97947 | 20.53388 | 100
|  | 2.41 | 1.75 | 68 | 0.68 | 2.41 | 1.75 | 1 |  | 46.70543 | 33.91473 | 19.37984 | 100
|  | 2.41 | 2.26 | 61 | 0.61 | 2.41 | 2.26 | 1 |  | 42.50441 | 39.85891 | 17.63668 | 100
|  | 3 | 0.15 | 18 | 0.18 | 3 | 0.15 | 1 |  | 72.28916 | 3.614458 | 24.09639 | 100
|  | 3 | 0.25 | 28 | 0.28 | 3 | 0.25 | 1 |  | 70.58824 | 5.882353 | 23.52941 | 100
|  | 3 | 0.379 | 37 | 0.37 | 3 | 0.379 | 1 |  | 68.50879 | 8.654944 | 22.83626 | 100
|  | 3 | 0.5 | 50 | 0.5 | 3 | 0.5 | 1 |  | 66.66667 | 11.11111 | 22.22222 | 100
|  | 3 | 0.545 | 51 | 0.51 | 3 | 0.545 | 1 |  | 66.0066 | 11.9912 | 22.0022 | 100
|  | 3 | 0.75 | 61 | 0.61 | 3 | 0.75 | 1 |  | 63.15789 | 15.78947 | 21.05263 | 100
|  | 3 | 1 | 67 | 0.67 | 3 | 1 | 1 |  | 60 | 20 | 20 | 100
|  | 3 | 1.263 | 69 | 0.69 | 3 | 1.263 | 1 |  | 57.00171 | 23.99772 | 19.00057 | 100
|  | 3 | 1.6 | 73 | 0.73 | 3 | 1.6 | 1 |  | 53.57143 | 28.57143 | 17.85714 | 100
|  | 3 | 1.7 | 71 | 0.71 | 3 | 1.7 | 1 |  | 52.63158 | 29.82456 | 17.54386 | 100
|  | 3 | 2.25 | 66 | 0.66 | 3 | 2.25 | 1 |  | 48 | 36 | 16 | 100
|  | 4 | 0.333 | 37 | 0.37 | 4 | 0.333 | 1 |  | 75.00469 | 6.24414 | 18.75117 | 100
|  | 4 | 0.714 | 68 | 0.68 | 4 | 0.714 | 1 |  | 70.0035 | 12.49562 | 17.50088 | 100
|  | 4 | 1 | 71 | 0.71 | 4 | 1 | 1 |  | 66.66667 | 16.66667 | 16.66667 | 100
|  | 4 | 1.153 | 66 | 0.66 | 4 | 1.153 | 1 |  | 65.00894 | 18.73883 | 16.25223 | 100
|  | 4 | 1.666 | 77 | 0.77 | 4 | 1.666 | 1 |  | 60.006 | 24.9925 | 15.0015 | 100
|  | 4 | 2.27 | 76 | 0.76 | 4 | 2.27 | 1 |  | 55.02063 | 31.22421 | 13.75516 | 100
|  | 4 | 2.56 | 73 | 0.73 | 4 | 2.56 | 1 |  | 52.91005 | 33.86243 | 13.22751 | 100
|  | 4 | 3 | 68 | 0.68 | 4 | 3 | 1 |  | 50 | 37.5 | 12.5 | 100
|  | 4 | 3.88 | 57 | 0.57 | 4 | 3.88 | 1 |  | 45.04505 | 43.69369 | 11.26126 | 100
Marcial, José, et al. "Boron-speciation and aluminosilicate crystallization in alkali boroaluminosilicate glasses along the NaAl1-xBxSiO4 and LiAl1-xBxSiO4 joins." Journal of Non-Crystalline Solids 506 (2019): 58-67. |  | R=[Na/Li2O]/B2O3 | K=SiO2/B2O3 | N4 (%) | N4 (fraction) | SiO2 | Na2O/Li2O | Al2O3 | B2O3 |  | mol% | SiO2 | Na2O | Al2O3 | B2O3 | Sum
| NAB10 | 10 | 20 | 13 | 0.13 | 1 | 0.5 | 0.45 | 0.05 | 0.1 |  | 50 | 25 | 22.5 | 2.5 | 100
| NAB15 | 6.67 | 13.33 | 18 | 0.18 | 0.99975 | 0.50025 | 0.425 | 0.075 | 0.15 |  | 49.9875 | 25.0125 | 21.25 | 3.75 | 100
| NAB20 | 5 | 10 | 33 | 0.33 | 1 | 0.5 | 0.4 | 0.1 | 0.2 |  | 50 | 25 | 20 | 5 | 100
| NAB40 | 2.5 | 5 | 68 | 0.68 | 1 | 0.5 | 0.3 | 0.2 | 0.4 |  | 50 | 25 | 15 | 10 | 100
| NAB60 | 1.67 | 3.33 | 78 | 0.78 | 0.999 | 0.501 | 0.2 | 0.3 | 0.6 |  | 49.95 | 25.05 | 10 | 15 | 100
| NAB80 | 1.25 | 2.5 | 83 | 0.83 | 1 | 0.5 | 0.1 | 0.4 | 0.8 |  | 50 | 25 | 5 | 20 | 100
| NBS | 1 | 2 | 85 | 0.85 | 1 | 0.5 | 0 | 0.5 | 1 |  | 50 | 25 | 0 | 25 | 100
| LiB5 | 20 | 40 | 10 | 0.1 | 1 | 0.5 | 0.475 | 0.025 | 0.05 |  | 50 | 25 | 23.75 | 1.25 | 100
| LiB10 | 10 | 20 | 11 | 0.11 | 1 | 0.5 | 0.45 | 0.05 | 0.1 |  | 50 | 25 | 22.5 | 2.5 | 100
| LiB15 | 6.67 | 13.33 | 17 | 0.17 | 0.99975 | 0.50025 | 0.425 | 0.075 | 0.15 |  | 49.9875 | 25.0125 | 21.25 | 3.75 | 100
|  | K | R | N4 |  | SiO2 | Na2O | B2O3 | mol% | SiO2 | Na2O | B2O3 | Sum
| 1 | 1 | 2 | 25 | 0.25 | 1 | 2 | 1 |  | 25 | 50 | 25 | 100
Dell, W. J., P. J. Bray, and S. Z. Xiao. "11B NMR studies and structural modeling of Na2O-B2O3-SiO2 glasses of high soda content." Journal of Non-Crystalline Solids 58.1 (1983): 1-16. | 2 | 1 | 2.5 | 13 | 0.13 | 1 | 2.5 | 1 |  | 22.22222 | 55.55556 | 22.22222 | 100
| 3 | 1 | 3 | 3 | 0.03 | 1 | 3 | 1 |  | 20 | 60 | 20 | 100
| 4 | 1 | 4 | 0 | 0 | 1 | 4 | 1 |  | 16.66667 | 66.66667 | 16.66667 | 100
| 5 | 2 | 1.5 | 52 | 0.52 | 2 | 1.5 | 1 |  | 44.44444 | 33.33333 | 22.22222 | 100
| 6 | 2 | 2 | 43 | 0.43 | 2 | 2 | 1 |  | 40 | 40 | 20 | 100
| 7 | 2 | 2.5 | 35 | 0.35 | 2 | 2.5 | 1 |  | 36.36364 | 45.45455 | 18.18182 | 100
| 8 | 2 | 3 | 22 | 0.22 | 2 | 3 | 1 |  | 33.33333 | 50 | 16.66667 | 100
| 9 | 2 | 4 | 2 | 0.02 | 2 | 4 | 1 |  | 28.57143 | 57.14286 | 14.28571 | 100
| 10 | 2 | 5 | 0 | 0 | 2 | 5 | 1 |  | 25 | 62.5 | 12.5 | 100
| 11 | 3 | 1.5 | 64 | 0.64 | 3 | 1.5 | 1 |  | 54.54545 | 27.27273 | 18.18182 | 100
| 12 | 3 | 2 | 58 | 0.58 | 3 | 2 | 1 |  | 50 | 33.33333 | 16.66667 | 100
| 13 | 3 | 2.5 | 49 | 0.49 | 3 | 2.5 | 1 |  | 46.15385 | 38.46154 | 15.38462 | 100
| 14 | 3 | 3 | 40 | 0.4 | 3 | 3 | 1 |  | 42.85714 | 42.85714 | 14.28571 | 100
| 15 | 3 | 4 | 22 | 0.22 | 3 | 4 | 1 |  | 37.5 | 50 | 12.5 | 100
| 16 | 3 | 5 | 1 | 0.01 | 3 | 5 | 1 |  | 33.33333 | 55.55556 | 11.11111 | 100
| 17 | 3 | 6 | 0 | 0 | 3 | 6 | 1 |  | 30 | 60 | 10 | 100
| 18 | 3 | 7 | 0 | 0 | 3 | 7 | 1 |  | 27.27273 | 63.63636 | 9.090909 | 100
| 19 | 4 | 1 | 72 | 0.72 | 4 | 1 | 1 |  | 66.66667 | 16.66667 | 16.66667 | 100
| 20 | 4 | 1.5 | 70 | 0.7 | 4 | 1.5 | 1 |  | 61.53846 | 23.07692 | 15.38462 | 100
| 21 | 4 | 2 | 66 | 0.66 | 4 | 2 | 1 |  | 57.14286 | 28.57143 | 14.28571 | 100
| 22 | 4 | 2.5 | 63 | 0.63 | 4 | 2.5 | 1 |  | 53.33333 | 33.33333 | 13.33333 | 100
| 23 | 4 | 3 | 57 | 0.57 | 4 | 3 | 1 |  | 50 | 37.5 | 12.5 | 100
| 24 | 4 | 4 | 43 | 0.43 | 4 | 4 | 1 |  | 44.44444 | 44.44444 | 11.11111 | 100
| 25 | 4 | 5 | 27 | 0.27 | 4 | 5 | 1 |  | 40 | 50 | 10 | 100
| 26 | 4 | 6 | 6 | 0.06 | 4 | 6 | 1 |  | 36.36364 | 54.54545 | 9.090909 | 100
| 27 | 4 | 7 | 0 | 0 | 4 | 7 | 1 |  | 33.33333 | 58.33333 | 8.333333 | 100
| 28 | 6 | 1.5 | 81 | 0.81 | 6 | 1.5 | 1 |  | 70.58824 | 17.64706 | 11.76471 | 100
| 29 | 6 | 2 | 79 | 0.79 | 6 | 2 | 1 |  | 66.66667 | 22.22222 | 11.11111 | 100
| 30 | 6 | 2.5 | 79 | 0.79 | 6 | 2.5 | 1 |  | 63.15789 | 26.31579 | 10.52632 | 100
| 31 | 6 | 3 | 75 | 0.75 | 6 | 3 | 1 |  | 60 | 30 | 10 | 100
| 32 | 6 | 4 | 62 | 0.62 | 6 | 4 | 1 |  | 54.54545 | 36.36364 | 9.090909 | 100
| 33 | 6 | 5 | 50 | 0.5 | 6 | 5 | 1 |  | 50 | 41.66667 | 8.333333 | 100
| 34 | 6 | 6 | 27 | 0.27 | 6 | 6 | 1 |  | 46.15385 | 46.15385 | 7.692308 | 100
| 35 | 6 | 7 | 13 | 0.13 | 6 | 7 | 1 |  | 42.85714 | 50 | 7.142857 | 100
Nanba, Tokuro, Mitsunori Nishimura, and Yoshinari Miura. "A theoretical interpretation of the chemical shift of 29Si NMR peaks in alkali borosilicate glasses." Geochimica et Cosmochimica Acta 68.24 (2004): 5103-5111. |  | K | R | N4 |  | SiO2 | Na2O | B2O3 | mol% | SiO2 | Na2O | B2O3 | Sum
|  | 0.5 | 0 | 0 | 0 | 0.5 | 0 | 1 |  | 33.33333 | 0 | 66.66667 | 100
|  | 0.5 | 0.2 | 21 | 0.21 | 0.5 | 0.2 | 1 |  | 29.41176 | 11.76471 | 58.82353 | 100
|  | 0.5 | 0.4 | 42 | 0.42 | 0.5 | 0.4 | 1 |  | 26.31579 | 21.05263 | 52.63158 | 100
|  | 0.5 | 0.6 | 50 | 0.5 | 0.5 | 0.6 | 1 |  | 23.80952 | 28.57143 | 47.61905 | 100
|  | 0.5 | 0.8 | 49 | 0.49 | 0.5 | 0.8 | 1 |  | 21.73913 | 34.78261 | 43.47826 | 100
|  | 0.5 | 1 | 47 | 0.47 | 0.5 | 1 | 1 |  | 20 | 40 | 40 | 100
|  | 0.5 | 1.2 | 39 | 0.39 | 0.5 | 1.2 | 1 |  | 18.51852 | 44.44444 | 37.03704 | 100
|  | 2 | 0.45 | 38 | 0.38 | 2 | 0.45 | 1 |  | 57.97101 | 13.04348 | 28.98551 | 100
|  | 2 | 0.6 | 45 | 0.45 | 2 | 0.6 | 1 |  | 55.55556 | 16.66667 | 27.77778 | 100
|  | 2 | 1 | 60 | 0.6 | 2 | 1 | 1 |  | 50 | 25 | 25 | 100
|  | 2 | 2 | 45 | 0.45 | 2 | 2 | 1 |  | 40 | 40 | 20 | 100
|  | 2 | 2.5 | 33 | 0.33 | 2 | 2.5 | 1 |  | 36.36364 | 45.45455 | 18.18182 | 100
|  | 2 | 3 | 22 | 0.22 | 2 | 3 | 1 |  | 33.33333 | 50 | 16.66667 | 100
Yamashita, Hiroshi, et al. "Nuclear magnetic resonance studies of alkaline earth phosphosilicate and aluminoborosilicate glasses." Journal of Non-Crystalline Solids 270.1-3 (2000): 48-59. | r | Na2O | SiO2 | Al2O3 | B2O3 | x |  | r | N4 (%) | N4 (fraction)
| 0.182 | 13.9 | 67.3 | 12.5 | 6.3 | 0.063 |  | 0.17974 | 18.09631 | 0.1809631
| 0.324 | 13.9 | 67.3 | 9.4 | 9.4 | 0.094 |  | 0.32164 | 38.70814 | 0.3870814
| 0.379 | 13.9 | 67.3 | 6.2 | 12.6 | 0.126 |  | 0.38102 | 48.08484 | 0.4808484
| 0.408 | 13.9 | 67.3 | 3.1 | 15.7 | 0.157 |  | 0.41007 | 51.63278 | 0.5163278
| 0.425 | 13.9 | 67.3 | 0 | 18.8 | 0.188 |  | 0.4206 | 66.09908 | 0.6609908
| 0.575 | 18.8 | 67.3 | 0 | 13.9 | 0.139 |  | 0.58118 | 69.94268 | 0.6994268
| 0.587 | 18.8 | 67.3 | 2.3 | 11.6 | 0.116 |  | 0.59156 | 69.94268 | 0.6994268
| 0.604 | 18.8 | 67.3 | 4.6 | 9.3 | 0.093 |  | 0.61135 | 66.71152 | 0.6671152
| 0.631 | 18.8 | 67.3 | 7 | 6.9 | 0.069 |  | 0.63003 | 62.86792 | 0.6286792
| 0.674 | 18.8 | 67.3 | 9.3 | 4.6 | 0.046 |  | 0.67999 | 58.39076 | 0.5839076
| 0.785 | 18.8 | 67.3 | 11.6 | 2.3 | 0.023 |  | 0.76027 | 51.316 | 0.51316
| Na2O | B2O3 | SiO2 | Al2O3 | mol% | Na2O | B2O3 | SiO2 | Al2O3 | sum |  | R | N4(%)
Du, W-F., et al. "Study of Al2O3 effect on structural change and phase separation in Na2O-B2O3-SiO2 glass by NMR." Journal of materials science 35.19 (2000): 4865-4871. | 9.4 | 25.4 | 65.2 | 0 |  | 9.4 | 25.4 | 65.2 | 0 | 100 |  | 0.01375 | 29.0922
| 9.4 | 25.4 | 65.2 | 0.5 |  | 9.353234 | 25.27363 | 64.87562 | 0.4975124 | 100 |  | 0.51396 | 25.11473
| 9.4 | 25.4 | 65.2 | 1 |  | 9.306931 | 25.14851 | 64.55446 | 0.990099 | 100 |  | 1.02027 | 25.08371
| 9.4 | 25.4 | 65.2 | 2 |  | 9.215686 | 24.90196 | 63.92157 | 1.960784 | 100 |  | 2.0146 | 22.60555
| 9.4 | 25.4 | 65.2 | 3 |  | 9.126214 | 24.66019 | 63.30097 | 2.912621 | 100 |  | 3.00825 | 20.5858
MxO2/x-Al2O3-B2O3-SiO2, where Mx=Y3+, La3+, Ca2+ and Ba2+
Morin, Elizabeth I., Jingshi Wu, and Jonathan F. Stebbins. "Modifier cation (Ba, Ca, La, Y) field strength effects on aluminum and boron coordination in aluminoborosilicate glasses: the roles of fictive temperature and boron content." Applied Physics A 116.2 (2014): 479-490. |  | B2O3 | SiO2 | Al2O3 | CaO | BaO | La2O3 | Y2O3 |  | mol% | B2O3 | SiO2 | Al2O3 | CaO | BaO | La2O3 | Y2O3 | sum
| Ba1M | 21 | 21 | 14 | 0 | 42 |  |  |  | Ba1M | 21.42857 | 21.42857 | 14.28571 | 0 | 42.85714 | 0 | 0 | 100
| Ca1M | 21 | 21 | 14 | 42 |  | 0 |  |  | Ca1M | 21.42857 | 21.42857 | 14.28571 | 42.85714 | 0 | 0 | 0 | 100
| La1M | 21 | 21 | 14 | 0 |  | 14 |  |  | La1M | 30 | 30 | 20 | 0 | 0 | 20 | 0 | 100
| Y1M | 21 | 21 | 14 |  |  |  | 14 |  | Y1M | 30 | 30 | 20 | 0 | 0 | 0 | 20 | 100
| Ba2M | 28 | 14 | 14 |  | 42 |  |  |  | Ba2M | 28.57143 | 14.28571 | 14.28571 | 0 | 42.85714 | 0 | 0 | 100
| Ca2M | 28 | 14 | 14 | 42 |  | 0 |  |  | Ca2M | 28.57143 | 14.28571 | 14.28571 | 42.85714 | 0 | 0 | 0 | 100
| La2M | 28 | 14 | 14 |  |  | 14 |  |  | La2M | 40 | 20 | 20 | 0 | 0 | 20 | 0 | 100
| Y2M | 28 | 14 | 14 |  |  |  | 14 |  | Y2M | 40 | 20 | 20 | 0 | 0 | 0 | 20 | 100
(1-y)[50ZnO-(50-x)P2O5-xB2O3]-yTeO2
Vosejpková, Kateřina, et al. "Structural studies of boron and tellurium coordination in zinc borophosphate glasses by 11B MAS NMR and Raman spectroscopy." Journal of Physics and Chemistry of Solids 73.2 (2012): 324-329. | x | y | B2O3 | ZnO | P2O5 | TeO2 | sum
| 5 | 0.2 | 4 | 40 | 36 | 20 | 100
| 10 | 0.2 | 8 | 40 | 32 | 20 | 100
| 15 | 0.2 | 12 | 40 | 28 | 20 | 100
| 5 | 0.4 | 3 | 30 | 27 | 40 | 100
| 10 | 0.4 | 6 | 30 | 24 | 40 | 100
| 15 | 0.4 | 9 | 30 | 21 | 40 | 100
| 5 | 0.6 | 2 | 20 | 18 | 60 | 100
| 10 | 0.6 | 4 | 20 | 16 | 60 | 100
| 15 | 0.6 | 6 | 20 | 14 | 60 | 100
|  | B2O3 | Li2O | Cs2O |  | B2O3 | Li2O | Cs2O
Aguiar, Pedro M., and Scott Kroeker. "Boron speciation and non-bridging oxygens in high-alkali borate glasses." Journal of non-crystalline solids 353.18-21 (2007): 1834-1839. | LiB-70 | 1 | 0.7 |  |  | 58.82353 | 41.17647 | 0
| LiB-90 | 1 | 0.9 |  |  | 52.63158 | 47.36842 | 0
| CsB-70 | 1 |  | 0.7 |  | 58.82353 | 0 | 41.17647
| CsB-90 | 1 |  | 0.9 |  | 52.63158 | 0 | 47.36842
|  | a=Na2O/(Na2O+K2O) |  | b=Na2O/(Na2O+Li2O) |  | Na2O/Na2O+Z | BO3/BO4 | N4 (%)
Ollier, Nadège, et al. "A Raman and MAS NMR study of mixed alkali Na–K and Na–Li aluminoborosilicate glasses." Journal of non-crystalline solids 341.1-3 (2004): 26-34. | a1.00 |  |  |  |  | 1.00067 | 1.51948 | 39.69073
| a0.75 |  |  |  |  | 0.75199 | 1.74967 | 36.368
| a0.60 |  |  |  |  | 0.60176 | 1.79915 | 35.72513
| a0.50 |  |  |  |  | 0.50207 | 1.71952 | 36.77119
| a0.40 |  |  |  |  | 0.40097 | 1.64965 | 37.74083
| a0.25 |  |  |  |  | 0.25198 | 1.53047 | 39.51835
| a0.00 |  |  |  |  | 0.0033 | 1.59077 | 38.59856
| b0.75 |  |  |  |  | 0.75075 | 1.45102 | 40.79934
| b0.50 |  |  |  |  | 0.50207 | 1.31802 | 43.14027
| b0.25 |  |  |  |  | 0.25198 | 1.62092 | 38.15454
| b0.00 |  |  |  |  | 0.00189 | 1.70994 | 36.90119
|  | B2O3 | Li2O | Na2O | K2O | Rb2O | Cs2O | N4 (%) | B2O3 | Li2O | Na2O | K2O | Rb2O | Cs2O
Michaelis, Vladimir K., Pedro M. Aguiar, and Scott Kroeker. "Probing alkali coordination environments in alkali borate glasses by multinuclear magnetic resonance." Journal of Non-Crystalline Solids 353.26 (2007): 2582-2590. | Li-R0.03 | 1 | 0.03 |  |  |  |  | 3 | 97.08738 | 2.912621 | 0 | 0 | 0 | 0
| Li-R0.1 | 1 | 0.1 |  |  |  |  | 12 | 90.90909 | 9.090909 | 0 | 0 | 0 | 0
| Li-R0.2 | 1 | 0.2 |  |  |  |  | 21 | 83.33333 | 16.66667 | 0 | 0 | 0 | 0
| Li-R0.3 | 1 | 0.3 |  |  |  |  | 32 | 76.92308 | 23.07692 | 0 | 0 | 0 | 0
| Li-R0.4 | 1 | 0.4 |  |  |  |  | 38 | 71.42857 | 28.57143 | 0 | 0 | 0 | 0
| Li-R0.5 | 1 | 0.5 |  |  |  |  | 43 | 66.66667 | 33.33333 | 0 | 0 | 0 | 0
| Li-R0.7 | 1 | 0.7 |  |  |  |  | 44 | 58.82353 | 41.17647 | 0 | 0 | 0 | 0
| Li-R0.9 | 1 | 0.9 |  |  |  |  | 40 | 52.63158 | 47.36842 | 0 | 0 | 0 | 0
| Na-R0.03 | 1 |  | 0.03 |  |  |  | 3 | 97.08738 | 0 | 2.912621 | 0 | 0 | 0
| Na-R0.1 | 1 |  | 0.1 |  |  |  | 10 | 90.90909 | 0 | 9.090909 | 0 | 0 | 0
| Na-R0.2 | 1 |  | 0.2 |  |  |  | 22 | 83.33333 | 0 | 16.66667 | 0 | 0 | 0
| Na-R0.4 | 1 |  | 0.4 |  |  |  | 38 | 71.42857 | 0 | 28.57143 | 0 | 0 | 0
| Na-R0.7 | 1 |  | 0.7 |  |  |  | 39 | 58.82353 | 0 | 41.17647 | 0 | 0 | 0
| Na-R0.8 | 1 |  | 0.8 |  |  |  | 33 | 55.55556 | 0 | 44.44444 | 0 | 0 | 0
| K-R0.2 | 1 |  |  | 0.2 |  |  | 25 | 83.33333 | 0 | 0 | 16.66667 | 0 | 0
| K-R0.54 | 1 |  |  | 0.54 |  |  | 40 | 64.93506 | 0 | 0 | 35.06494 | 0 | 0
| K-R0.7 | 1 |  |  | 0.7 |  |  | 34 | 58.82353 | 0 | 0 | 41.17647 | 0 | 0
| Rb-R0.1 | 1 |  |  |  | 0.1 |  | 12 | 90.90909 | 0 | 0 | 0 | 9.090909 | 0
| Rb-R0.2 | 1 |  |  |  | 0.2 |  | 22 | 83.33333 | 0 | 0 | 0 | 16.66667 | 0
| Rb-R0.48 | 1 |  |  |  | 0.48 |  | 41 | 67.56757 | 0 | 0 | 0 | 32.43243 | 0
| Rb-R0.54 | 1 |  |  |  | 0.54 |  | 39 | 64.93506 | 0 | 0 | 0 | 35.06494 | 0
| Rb-R0.7 | 1 |  |  |  | 0.7 |  | 34 | 58.82353 | 0 | 0 | 0 | 41.17647 | 0
| Rb-R0.8 | 1 |  |  |  | 0.8 |  | 30 | 55.55556 | 0 | 0 | 0 | 44.44444 | 0
| Cs-R0.03 | 1 |  |  |  |  | 0.03 | 5 | 97.08738 | 0 | 0 | 0 | 0 | 2.912621
| Cs-R0.1 | 1 |  |  |  |  | 0.1 | 12 | 90.90909 | 0 | 0 | 0 | 0 | 9.090909
| Cs-R0.2 | 1 |  |  |  |  | 0.2 | 23 | 83.33333 | 0 | 0 | 0 | 0 | 16.66667
| Cs-R0.32 | 1 |  |  |  |  | 0.32 | 32 | 75.75758 | 0 | 0 | 0 | 0 | 24.24242
| Cs-R0.4 | 1 |  |  |  |  | 0.4 | 39 | 71.42857 | 0 | 0 | 0 | 0 | 28.57143
| Cs-R0.54 | 1 |  |  |  |  | 0.54 | 41 | 64.93506 | 0 | 0 | 0 | 0 | 35.06494
| Cs-R0.6 | 1 |  |  |  |  | 0.6 | 40 | 62.5 | 0 | 0 | 0 | 0 | 37.5
| Cs-R0.7 | 1 |  |  |  |  | 0.7 | 36 | 58.82353 | 0 | 0 | 0 | 0 | 41.17647
| Cs-R0.8 | 1 |  |  |  |  | 0.8 | 35 | 55.55556 | 0 | 0 | 0 | 0 | 44.44444
| Cs-R0.9 | 1 |  |  |  |  | 0.9 | 33 | 52.63158 | 0 | 0 | 0 | 0 | 47.36842
| Cs-R1.1 | 1 |  |  |  |  | 1.1 | 28 | 47.61905 | 0 | 0 | 0 | 0 | 52.38095
| Cs-R1.4 | 1 |  |  |  |  | 1.4 | 30 | 41.66667 | 0 | 0 | 0 | 0 | 58.33333
|  | N4/N3 | N4 (%)
Hayashi, Shigenobu, and Kikuko Hayamizu. "11B NMR study of the coordination of boron in AgI Ag2O B2O3 glass." Journal of non-crystalline solids 111.2-3 (1989): 214-220. | 1 | 1.05 | 51.21951
| 2 | 0.95 | 48.71795
| 3 | 0.92 | 47.91667
| 4 | 1.13 | 53.05164
| 5 | 0.92 | 47.91667
| 6 | 0.98 | 49.49495
| 7 | 0.72 | 41.86047
| 8 | 0.9 | 47.36842
| 9 | 0.93 | 48.18653
| 10 | 1.1 | 52.38095
| 11 | 1.42 | 58.67769
| 12 | 0.71 | 41.52047
| 13 | 0.82 | 45.05495
| 14 | 0.86 | 46.23656
| 15 | 0.72 | 41.86047
| 16 | 0.47 | 31.97279
| 17 | 0.52 | 34.21053
| 18 | 0.25 | 20
|  | R | B2O3 | X2O |  | B2O3 | X2O |  | R | N4 (fraction) | N4 (%)
Zhong, Jianhui, and Philip J. Bray. "Change in boron coordination in alkali borate glasses, and mixed alkali effects, as elucidated by NMR." Journal of non-crystalline solids 111.1 (1989): 67-76. | Li | 0.167 | 1 | 0.167 |  | 85.6898 | 14.3102 |  | 0.20568 | 0.16165 | 16.165
|  | 0.334 | 1 | 0.334 |  | 74.96252 | 25.03748 |  | 0.33705 | 0.31692 | 31.692
|  | 0.5 | 1 | 0.5 |  | 66.66667 | 33.33333 |  | 0.50272 | 0.38934 | 38.934
|  | 0.667 | 1 | 0.667 |  | 59.988 | 40.012 |  | 0.66635 | 0.44831 | 44.831
|  | 0.818 | 1 | 0.818 |  | 55.0055 | 44.9945 |  | 0.82038 | 0.39977 | 39.977
| Na | 0.167 | 1 | 0.167 |  | 85.6898 | 14.3102 |  | 0.20365 | 0.15437 | 15.437
|  | 0.334 | 1 | 0.334 |  | 74.96252 | 25.03748 |  | 0.3388 | 0.29209 | 29.209
|  | 0.5 | 1 | 0.5 |  | 66.66667 | 33.33333 |  | 0.50446 | 0.377 | 37.7
|  | 0.667 | 1 | 0.667 |  | 59.988 | 40.012 |  | 0.66809 | 0.38412 | 38.412
|  | 0.818 | 1 | 0.818 |  | 55.0055 | 44.9945 |  | 0.81864 | 0.33653 | 33.653
| K | 0.167 | 1 | 0.167 |  | 85.6898 | 14.3102 |  | 0.20568 | 0.15548 | 15.548
|  | 0.334 | 1 | 0.334 |  | 74.96252 | 25.03748 |  | 0.33502 | 0.28688 | 28.688
|  | 0.5 | 1 | 0.5 |  | 66.66667 | 33.33333 |  | 0.50272 | 0.33858 | 33.858
|  | 0.667 | 1 | 0.667 |  | 59.988 | 40.012 |  | 0.66635 | 0.31787 | 31.787
|  | 0.818 | 1 | 0.818 |  | 55.0055 | 44.9945 |  | 0.81864 | 0.29826 | 29.826
| Rb | 0.167 | 1 | 0.167 |  | 85.6898 | 14.3102 |  | 0.20568 | 0.15121 | 15.121
|  | 0.334 | 1 | 0.334 |  | 74.96252 | 25.03748 |  | 0.33705 | 0.27755 | 27.755
|  | 0.5 | 1 | 0.5 |  | 66.66667 | 33.33333 |  | 0.50068 | 0.31992 | 31.992
|  | 0.667 | 1 | 0.667 |  | 59.988 | 40.012 |  | 0.66809 | 0.28893 | 28.893
|  | 0.818 | 1 | 0.818 |  | 55.0055 | 44.9945 |  | 0.81864 | 0.2796 | 27.96
| Cs | 0.167 | 1 | 0.167 |  | 85.6898 | 14.3102 |  | 0.20568 | 0.1441 | 14.41
|  | 0.334 | 1 | 0.334 |  | 74.96252 | 25.03748 |  | 0.33502 | 0.25589 | 25.589
|  | 0.5 | 1 | 0.5 |  | 66.66667 | 33.33333 |  | 0.50068 | 0.2796 | 27.96
|  | 0.667 | 1 | 0.667 |  | 59.988 | 40.012 |  | 0.66809 | 0.2766 | 27.66
|  | 0.818 | 1 | 0.818 |  | 55.0055 | 44.9945 |  | 0.81486 | 0.23723 | 23.723
|  | B2O3 | Na2O | N4 (fraction) | N4 (%)
Silver, A. H., and P. J. Bray. "Nuclear magnetic resonance absorption in glass. I. Nuclear quadrupole effects in boron oxide, soda‐boric oxide, and borosilicate glasses." The Journal of Chemical Physics 29.5 (1958): 984-990. |  | 99.23242 | 0.76758 | 0.00691 | 0.691
|  | 97.82481 | 2.17519 | 0.03432 | 3.432
|  | 95.18427 | 4.81573 | 0.07161 | 7.161
|  | 89.97511 | 10.02489 | 0.19497 | 19.497
|  | 86.33794 | 13.66206 | 0.276 | 27.6
|  | 83.85151 | 16.14849 | 0.34735 | 34.735
|  | 80.04995 | 19.95005 | 0.4316 | 43.16
|  | 73.69004 | 26.30996 | 0.49973 | 49.973
|  | 66.25131 | 33.74869 | 0.55798 | 55.798
|  | B2O3 | K2O | N4 (%)
Svanson, S-E., E. T. Forslind, and J. Krogh-Moe. "NUCLEAR MAGNETIC RESONANCE STUDY OF BORON COÖRDINATION IN POTASSIUM BORATE GLASSES1." The Journal of Physical Chemistry 66.1 (1962): 174-175. |  | 92.32921 | 7.67079 | 9.65187
|  | 87.76078 | 12.23922 | 14.50387
|  | 84.55249 | 15.44751 | 16.763
|  | 77.50258 | 22.49742 | 26.77506
|  | 69.4663 | 30.5337 | 45.69528
| R | B2O3 | Cs2O | N4 (%) | N4 (fraction) |  | B2O3 | Cs2O
Kroeker, S., et al. "Multiple four coordinated boron sites in caesium borate glasses and their relation to medium range order." Physics and Chemistry of Glasses 44.2 (2003): 54-58. | 0.03517 | 1 | 0.03517 | 4.867 | 0.04867 |  | 96.60249 | 3.39751
| 0.10039 | 1 | 0.10039 | 13.011 | 0.13011 |  | 90.87687 | 9.123129
| 0.19812 | 1 | 0.19812 | 22.159 | 0.22159 |  | 83.46409 | 16.53591
| 0.29995 | 1 | 0.29995 | 31.974 | 0.31974 |  | 76.92604 | 23.07396
| 0.32074 | 1 | 0.32074 | 33.012 | 0.33012 |  | 75.71513 | 24.28487
| 0.4773 | 1 | 0.4773 | 40.101 | 0.40101 |  | 67.69106 | 32.30894
| 0.50076 | 1 | 0.50076 | 39.204 | 0.39204 |  | 66.63291 | 33.36709
| 0.53861 | 1 | 0.53861 | 38.166 | 0.38166 |  | 64.99373 | 35.00627

## JDV (full data)(same coef)
# | new # | Glass ID | Outlier | Alk+AE | Si/(Si+B+P+Te) | Al2O3 | B2O3 | CaO | Cr2O3 | Fe2O3 | K2O | Li2O | MgO | Na2O | P2O5 | SiO2 | SO3 | TiO2 | ZnO | ZrO2 | BaO | Bi2O3 | Cs2O | HfO2 | La2O3 | PbO | SrO | TeO2 | Rb2O | UO3 | Y2O3 | N4 (%) | Method | Cooling rate | Annealing | Sample form | Pressure | Note | sum | Alk=[Cs,K,Na,Li]2O | Al2O3 | B2O3 | SiO2 | N4 | du-stebbins | K'=[SiO2]/([B2O3]+[Al2O3]) | R'=([Alk])/([B2O3]+[Al2O3]) | R'max=0.5+K'/16 | R'D1=0.5+K'/4 | N'4 | Adj N'4 | abs Res | Modified | K''=([SiO2]+e[TeO2])/(a[B2O3]+b[Al2O3]+c[P2O5]+...) | R''=([Na2O]+x[Li2O]+...)/(a[B2O3]+b[Al2O3]+...) | R''max=m+K''*n | R''D1=o+K''*p | N''4 | Adj N''4 | squares | var | Modified |  | valence
243 | 502 | 3 | 1 | 18.03279 | 0.3333333 | 0 | 54.64481 | 0 | 0 | 0 | 0 | 0 | 0 | 18.03279 | 0 | 27.3224 | 0 | 0 | 0 | 0 | 0 | 0 | 0 | 0 | 0 | 0 | 0 | 0 | 0 | 0 | 0 | 33 | NMR | Air quench |  |  |  |  | 100 | 0.1803279 | 0 | 0.5464481 | 0.273224 | 0.33 |  | 0.5 | 0.33 | 0.53125 | 0.625 | 0.33 | 0.33 | 5.551115e-17 |  | 0.5 | 0.33 | 0.5992795 | 0.3471285 | 0.33 | 0.33 | 0 | 0.005909451 | K'' coef
261 | 152 | 21 | 1 | 6.25 | 0.6666667 | 0 | 31.25 | 0 | 0 | 0 | 0 | 0 | 0 | 6.25 | 0 | 62.5 | 0 | 0 | 0 | 0 | 0 | 0 | 0 | 0 | 0 | 0 | 0 | 0 | 0 | 0 | 0 | 20 | NMR | Air quench |  |  |  |  | 100 | 0.0625 | 0 | 0.3125 | 0.625 | 0.2 |  | 2 | 0.2 | 0.625 | 1 | 0.2 | 0.2 | 0 |  | 2 | 0.2 | 0.6276438 | 1.100592 | 0.2 | 0.2 | 0 | 0.04279642 | B2O3 | 1
315 | 202 |  | 1 | 11.11111 | 0.75 | 0 | 22.22222 | 0 | 0 | 0 | 0 | 0 | 0 | 11.11111 | 0 | 66.66667 | 0 | 0 | 0 | 0 | 0 | 0 | 0 | 0 | 0 | 0 | 0 | 0 | 0 | 0 | 0 | 50 | NMR | Water quench |  |  |  |  | 100 | 0.1111111 | 0 | 0.2222222 | 0.6666667 | 0.5 |  | 3 | 0.5 | 0.6875 | 1.25 | 0.5 | 0.5 | 0 |  | 3 | 0.5 | 0.6465533 | 1.602902 | 0.5 | 0.5 | 0 | 0.008672646 | Al2O3 | 4
354 | 376 | 4 | 1 | 66.66667 | 0.5 | 0 | 16.66667 | 0 | 0 | 0 | 0 | 0 | 0 | 66.66667 | 0 | 16.66667 | 0 | 0 | 0 | 0 | 0 | 0 | 0 | 0 | 0 | 0 | 0 | 0 | 0 | 0 | 0 | 0 | NMR | Air quench |  |  |  |  | 100 | 0.6666667 | 0 | 0.1666667 | 0.1666667 | 0 |  | 1 | 4 | 0.5625 | 0.75 | -0.25 | -0.25 | 0.25 |  | 1 | 4 | 0.6087343 | 0.5982831 | -0.2416949 | 0 | 0 | 0.1655456 | P2O5 | 0
360 | 380 | 10 | 1 | 62.5 | 0.6666667 | 0 | 12.5 | 0 | 0 | 0 | 0 | 0 | 0 | 62.5 | 0 | 25 | 0 | 0 | 0 | 0 | 0 | 0 | 0 | 0 | 0 | 0 | 0 | 0 | 0 | 0 | 0 | 0 | NMR | Air quench |  |  |  |  | 100 | 0.625 | 0 | 0.125 | 0.25 | 0 |  | 2 | 5 | 0.625 | 1 | -0.2083333 | -0.2083333 | 0.2083333 |  | 2 | 5 | 0.6276438 | 1.100592 | -0.1847328 | 0 | 0 | 0.1655456 | Fe2O3 | 0
367 | 383 | 17 | 1 | 60 | 0.75 | 0 | 10 | 0 | 0 | 0 | 0 | 0 | 0 | 60 | 0 | 30 | 0 | 0 | 0 | 0 | 0 | 0 | 0 | 0 | 0 | 0 | 0 | 0 | 0 | 0 | 0 | 0 | NMR | Air quench |  |  |  |  | 100 | 0.6 | 0 | 0.1 | 0.3 | 0 |  | 3 | 6 | 0.6875 | 1.25 | -0.1833333 | -0.1833333 | 0.1833333 |  | 3 | 6 | 0.6465533 | 1.602902 | -0.1595814 | 0 | 0 | 0.1655456 | TiO2 | 0
368 | 384 | 18 | 1 | 63.63636 | 0.75 | 0 | 9.090909 | 0 | 0 | 0 | 0 | 0 | 0 | 63.63636 | 0 | 27.27273 | 0 | 0 | 0 | 0 | 0 | 0 | 0 | 0 | 0 | 0 | 0 | 0 | 0 | 0 | 0 | 0 | NMR | Air quench |  |  |  |  | 100 | 0.6363636 | 0 | 0.09090909 | 0.2727273 | 0 |  | 3 | 7 | 0.6875 | 1.25 | -0.3666667 | -0.3666667 | 0.3666667 |  | 3 | 7 | 0.6465533 | 1.602902 | -0.3429148 | 0 | 0 | 0.1655456 | ZrO2 | 3
377 | 387 | 27 | 1 | 58.33333 | 0.8 | 0 | 8.333333 | 0 | 0 | 0 | 0 | 0 | 0 | 58.33333 | 0 | 33.33333 | 0 | 0 | 0 | 0 | 0 | 0 | 0 | 0 | 0 | 0 | 0 | 0 | 0 | 0 | 0 | 0 | NMR | Air quench |  |  |  |  | 100 | 0.5833333 | 0 | 0.08333333 | 0.3333333 | 0 |  | 4 | 7 | 0.75 | 1.5 | -0.1666667 | -0.1666667 | 0.1666667 |  | 4 | 7 | 0.6654628 | 2.105211 | -0.1503354 | 0 | 0 | 0.1655456 | HfO2 | 0
405 | 516 |  | 1 | 0 | 0.3333333 | 0 | 66.66667 | 0 | 0 | 0 | 0 | 0 | 0 | 0 | 0 | 33.33333 | 0 | 0 | 0 | 0 | 0 | 0 | 0 | 0 | 0 | 0 | 0 | 0 | 0 | 0 | 0 | 0 | NMR | Air quench |  |  | Atm |  | 100 | 0 | 0 | 0.6666667 | 0.3333333 | 0 |  | 0.5 | 0 | 0.53125 | 0.625 | 0 | 0 | 0 |  | 0.5 | 0 | 0.5992795 | 0.3471285 | 0 | 0 | 0 | 0.1655456 | R'' coef
504 | 558 | Na-R0.1 | 1 | 9.090909 | 0 | 0 | 90.90909 | 0 | 0 | 0 | 0 | 0 | 0 | 9.090909 | 0 | 0 | 0 | 0 | 0 | 0 | 0 | 0 | 0 | 0 | 0 | 0 | 0 | 0 | 0 | 0 | 0 | 10 | NMR | Water or liguid nitrogen quench |  |  |  |  | 100 | 0.09090909 | 0 | 0.9090909 | 0 | 0.1 |  | 0 | 0.1 | 0.5 | 0.5 | 0.1 | 0.1 | 0 |  | 0 | 0.1 | 0.5898248 | 0.09597382 | 0.1 | 0.1 | 0 | 0.09417101 | Li2O | 1 | 1 | 0
521 | 575 | Cs-R0.32 | 1 | 24.24242 | 0 | 0 | 75.75758 | 0 | 0 | 0 | 0 | 0 | 0 | 0 | 0 | 0 | 0 | 0 | 0 | 0 | 0 | 0 | 24.24242 | 0 | 0 | 0 | 0 | 0 | 0 | 0 | 0 | 32 | NMR | Water or liguid nitrogen quench |  |  |  |  | 100 | 0.2424242 | 0 | 0.7575758 | 0 | 0.32 |  | 0 | 0.32 | 0.5 | 0.5 | 0.32 | 0.32 | 5.551115e-17 |  | 0 | 0.32 | 0.5898248 | 0.09597382 | 0.32 | 0.32 | 0 | 0.00754691 | K2O | 1 | 1 | 1
584 | 611 |  | 1 | 0 | 0 | 0 | 100 | 0 | 0 | 0 | 0 | 0 | 0 | 0 | 0 | 0 | 0 | 0 | 0 | 0 | 0 | 0 | 0 | 0 | 0 | 0 | 0 | 0 | 0 | 0 | 0 | 0 | NMR | Nitrogen cooled |  | Powder | Atm |  | 100 | 0 | 0 | 1 | 0 | 0 |  | 0 | 0 | 0.5 | 0.5 | 0 | 0 | 0 |  | 0 | 0 | 0.5898248 | 0.09597382 | 0 | 0 | 0 | 0.1655456 | Cs2O | 1 | 1
495 | 549 | Li-R0.03 | 1 | 2.912621 | 0 | 0 | 97.08738 | 0 | 0 | 0 | 0 | 2.912621 | 0 | 0 | 0 | 0 | 0 | 0 | 0 | 0 | 0 | 0 | 0 | 0 | 0 | 0 | 0 | 0 | 0 | 0 | 0 | 3 | NMR | Water or liguid nitrogen quench |  | Powder | Atm |  | 100 | 0.02912621 | 0 | 0.9708738 | 0 | 0.03 |  | 0 | 0.03 | 0.5 | 0.5 | 0.03 | 0.03 | 3.469447e-18 |  | 0 | 0.03 | 0.5898248 | 0.09597382 | 0.03 | 0.03 | 1.203706e-35 | 0.1420332 | Rb2O | 1 | 1
503 | 557 | Na-R0.03 | 1 | 2.912621 | 0 | 0 | 97.08738 | 0 | 0 | 0 | 0 | 0 | 0 | 2.912621 | 0 | 0 | 0 | 0 | 0 | 0 | 0 | 0 | 0 | 0 | 0 | 0 | 0 | 0 | 0 | 0 | 0 | 3 | NMR | Water or liguid nitrogen quench |  |  |  |  | 100 | 0.02912621 | 0 | 0.9708738 | 0 | 0.03 |  | 0 | 0.03 | 0.5 | 0.5 | 0.03 | 0.03 | 3.469447e-18 |  | 0 | 0.03 | 0.5898248 | 0.09597382 | 0.03 | 0.03 | 1.203706e-35 | 0.1420332 | CaO | 0.5 | 2
287 | 176 |  | 1 | 4.761905 | 0.6666667 | 0 | 31.74603 | 0 | 0 | 0 | 0 | 0 | 0 | 4.761905 | 0 | 63.49206 | 0 | 0 | 0 | 0 | 0 | 0 | 0 | 0 | 0 | 0 | 0 | 0 | 0 | 0 | 0 | 15 | NMR | Water quench |  |  |  |  | 100 | 0.04761905 | 0 | 0.3174603 | 0.6349206 | 0.15 |  | 2 | 0.15 | 0.625 | 1 | 0.15 | 0.15 | 0 |  | 2 | 0.15 | 0.6276438 | 1.100592 | 0.15 | 0.15 | 7.70372e-34 | 0.06598372 | MgO | 0.5 | 2
169 | 105 | NABS-Zr | 1 | 15 | 0.7083333 | 8 | 21 | 0 | 0 | 0 | 0 | 0 | 0 | 15 | 0 | 51 | 0 | 0 | 0 | 5 | 0 | 0 | 0 | 0 | 0 | 0 | 0 | 0 | 0 | 0 | 0 | 22 | NMR | Water quench |  |  | Atm | ZrO2 reported as Zr1/2O | 100 | 0.15 | 0.08 | 0.21 | 0.51 | 0.22 |  | 1.758621 | 0.5172414 | 0.6099138 | 0.9396552 | 0.5172414 | 0.5172414 | 0.2972414 |  | 0.75 | 0.2205882 | 0.6040069 | 0.4727058 | 0.2205882 | 0.2205882 | 3.460208e-07 | 0.0349215 | SrO | 0.5 | 2
638 | 648 |  | 1 | 0.76758 | 0 | 0 | 99.23242 | 0 | 0 | 0 | 0 | 0 | 0 | 0.76758 | 0 | 0 | 0 | 0 | 0 | 0 | 0 | 0 | 0 | 0 | 0 | 0 | 0 | 0 | 0 | 0 | 0 | 0.691 | NMR | Air quench |  |  | Atm |  | 100 | 0.0076758 | 0 | 0.9923242 | 0 | 0.00691 |  | 0 | 0.007735174 | 0.5 | 0.5 | 0.007735174 | 0.007735174 | 0.0008251736 |  | 0 | 0.007735174 | 0.5898248 | 0.09597382 | 0.007735174 | 0.007735174 | 6.809115e-07 | 0.1599704 | BaO | 0.5 | 2
247 | 506 | 7 | 1 | 34.78261 | 0.3333333 | 0 | 43.47826 | 0 | 0 | 0 | 0 | 0 | 0 | 34.78261 | 0 | 21.73913 | 0 | 0 | 0 | 0 | 0 | 0 | 0 | 0 | 0 | 0 | 0 | 0 | 0 | 0 | 0 | 47 | NMR | Air quench |  |  |  |  | 100 | 0.3478261 | 0 | 0.4347826 | 0.2173913 | 0.47 |  | 0.5 | 0.8 | 0.53125 | 0.625 | 0.4816667 | 0.4816667 | 0.01166667 |  | 0.5 | 0.8 | 0.5992795 | 0.3471285 | 0.4709659 | 0.4709659 | 9.330315e-07 | 0.003985024 | ZnO | 0.5 | 2
137 | 460 | Li25 | 1 | 24.7 | 0 | 0 | 75.3 | 0 | 0 | 0 | 0 | 24.7 | 0 | 0 | 0 | 0 | 0 | 0 | 0 | 0 | 0 | 0 | 0 | 0 | 0 | 0 | 0 | 0 | 0 | 0 | 0 | 32.9 | NMR | Air quench |  |  |  |  | 100 | 0.247 | 0 | 0.753 | 0 | 0.329 |  | 0 | 0.3280212 | 0.5 | 0.5 | 0.3280212 | 0.3280212 | 0.0009787517 |  | 0 | 0.3280212 | 0.5898248 | 0.09597382 | 0.3280212 | 0.3280212 | 9.579548e-07 | 0.006064197 | PbO | 0.5 | 2
303 | 190 |  | 1 | 10.00264 | 0.7067449 | 0 | 26.39219 | 0 | 0 | 0 | 0 | 0 | 0 | 10.00264 | 0 | 63.60517 | 0 | 0 | 0 | 0 | 0 | 0 | 0 | 0 | 0 | 0 | 0 | 0 | 0 | 0 | 0 | 38 | NMR | Water quench |  |  |  |  | 100 | 0.1000264 | 0 | 0.2639219 | 0.6360517 | 0.38 |  | 2.41 | 0.379 | 0.650625 | 1.1025 | 0.379 | 0.379 | 0.001 |  | 2.41 | 0.379 | 0.6353967 | 1.306539 | 0.379 | 0.379 | 1e-06 | 0.0007221557 | La2O3 | 0.3333333 | 3
46 | 34 | 0Ca1La | 1 | 20 | 0.7848101 | 0 | 17 | 0 | 0 | 0 | 0 | 0 | 0 | 20 | 0 | 62 | 0 | 0 | 0 | 0 | 0 | 0 | 0 | 0 | 1 | 0 | 0 | 0 | 0 | 0 | 0 | 66 | NMR | Air quench |  |  |  |  | 100 | 0.2 | 0 | 0.17 | 0.62 | 0.66 |  | 3.647059 | 1.176471 | 0.7279412 | 1.411765 | 0.7279412 | 0.7279412 | 0.06794118 |  | 3.647059 | 1.196078 | 0.6587888 | 1.927925 | 0.6587888 | 0.6587888 | 1.466957e-06 | 0.0640733 | Y2O3 | 0.3333333 | 3
507 | 561 | Na-R0.7 | 1 | 41.17647 | 0 | 0 | 58.82353 | 0 | 0 | 0 | 0 | 0 | 0 | 41.17647 | 0 | 0 | 0 | 0 | 0 | 0 | 0 | 0 | 0 | 0 | 0 | 0 | 0 | 0 | 0 | 0 | 0 | 39 | NMR | Water or liguid nitrogen quench |  |  |  |  | 100 | 0.4117647 | 0 | 0.5882353 | 0 | 0.39 |  | 0 | 0.7 | 0.5 | 0.5 | 0.4333333 | 0.4333333 | 0.04333333 |  | 0 | 0.7 | 0.5898248 | 0.09597382 | 0.3884827 | 0.3884827 | 2.302089e-06 | 0.0002846966 | Bi2O3 | 0.3333333 | 3
136 | 459 | Li20 | 1 | 19.9 | 0 | 0 | 80.1 | 0 | 0 | 0 | 0 | 19.9 | 0 | 0 | 0 | 0 | 0 | 0 | 0 | 0 | 0 | 0 | 0 | 0 | 0 | 0 | 0 | 0 | 0 | 0 | 0 | 25 | NMR | Air quench |  |  |  |  | 100 | 0.199 | 0 | 0.801 | 0 | 0.25 |  | 0 | 0.2484395 | 0.5 | 0.5 | 0.2484395 | 0.2484395 | 0.001560549 |  | 0 | 0.2484395 | 0.5898248 | 0.09597382 | 0.2484395 | 0.2484395 | 2.435314e-06 | 0.02460912 | Thresholds
258 | 150 | 18 | 1 | 33.33333 | 0.5 | 0 | 33.33333 | 0 | 0 | 0 | 0 | 0 | 0 | 33.33333 | 0 | 33.33333 | 0 | 0 | 0 | 0 | 0 | 0 | 0 | 0 | 0 | 0 | 0 | 0 | 0 | 0 | 0 | 51 | NMR | Air quench |  |  |  |  | 100 | 0.3333333 | 0 | 0.3333333 | 0.3333333 | 0.51 |  | 1 | 1 | 0.5625 | 0.75 | 0.5 | 0.5 | 0.01 |  | 1 | 1 | 0.6087343 | 0.5982831 | 0.5083051 | 0.5083051 | 2.872834e-06 | 0.01063519 | Rmax cons | 0.5898248
344 | 511 | NBS-K0.5R0.75 | 1 | 33.3 | 0.3333333 | 0 | 44.4 | 0 | 0 | 0 | 0 | 0 | 0 | 33.3 | 0 | 22.2 | 0 | 0 | 0 | 0 | 0 | 0 | 0 | 0 | 0 | 0 | 0 | 0 | 0 | 0 | 0 | 48.7 | NMR | Water quench |  |  |  |  | 99.9 | 0.333 | 0 | 0.444 | 0.222 | 0.487 |  | 0.5 | 0.75 | 0.53125 | 0.625 | 0.4958333 | 0.4958333 | 0.008833333 |  | 0.5 | 0.75 | 0.5992795 | 0.3471285 | 0.4851326 | 0.4851326 | 3.487174e-06 | 0.006420343 | Rmax slope | 0.01890949
218 | 482 | 46 | 1 | 35 | 0.1538462 | 0 | 55 | 0 | 0 | 0 | 0 | 0 | 0 | 35 | 0 | 10 | 0 | 0 | 0 | 0 | 0 | 0 | 0 | 0 | 0 | 0 | 0 | 0 | 0 | 0 | 0 | 45 | NMR | Water quench |  |  |  |  | 100 | 0.35 | 0 | 0.55 | 0.1 | 0.45 |  | 0.1818182 | 0.6363636 | 0.5113636 | 0.5454545 | 0.4829545 | 0.4829545 | 0.03295455 |  | 0.1818182 | 0.6363636 | 0.5932629 | 0.1873028 | 0.4529314 | 0.4529314 | 8.592911e-06 | 0.001859942 | RD1 const | 0.09597382
352 | 374 | 2 | 1 | 55.55556 | 0.5 | 0 | 22.22222 | 0 | 0 | 0 | 0 | 0 | 0 | 55.55556 | 0 | 22.22222 | 0 | 0 | 0 | 0 | 0 | 0 | 0 | 0 | 0 | 0 | 0 | 0 | 0 | 0 | 0 | 13 | NMR | Air quench |  |  |  |  | 100 | 0.5555556 | 0 | 0.2222222 | 0.2222222 | 0.13 |  | 1 | 2.5 | 0.5625 | 0.75 | 0.125 | 0.125 | 0.005 |  | 1 | 2.5 | 0.6087343 | 0.5982831 | 0.1333051 | 0.1333051 | 1.09234e-05 | 0.07665863 | RD1 slope | 0.5023093
271 | 161 | 31 | 1 | 16.66667 | 0.75 | 0 | 20.83333 | 0 | 0 | 0 | 0 | 0 | 0 | 16.66667 | 0 | 62.5 | 0 | 0 | 0 | 0 | 0 | 0 | 0 | 0 | 0 | 0 | 0 | 0 | 0 | 0 | 0 | 65 | NMR | Air quench |  |  |  |  | 100 | 0.1666667 | 0 | 0.2083333 | 0.625 | 0.65 |  | 3 | 0.8 | 0.6875 | 1.25 | 0.6875 | 0.6875 | 0.0375 |  | 3 | 0.8 | 0.6465533 | 1.602902 | 0.6465533 | 0.6465533 | 1.187997e-05 | 0.05911076 | Stats
433 | 288 |  | 1 | 13.9 | 0.7816492 | 0 | 18.8 | 0 | 0 | 0 | 0 | 0 | 0 | 13.9 | 0 | 67.3 | 0 | 0 | 0 | 0 | 0 | 0 | 0 | 0 | 0 | 0 | 0 | 0 | 0 | 0 | 0 | 66.09908 | NMR | Air quench |  |  |  |  | 100 | 0.139 | 0 | 0.188 | 0.673 | 0.6609908 |  | 3.579787 | 0.7393617 | 0.7237367 | 1.394947 | 0.7237367 | 0.7237367 | 0.0627459 |  | 3.579787 | 0.7393617 | 0.6575167 | 1.894134 | 0.6575167 | 0.6575167 | 1.206903e-05 | 0.06457588 | SOS | 5.039663
359 | 379 | 9 | 1 | 57.14286 | 0.6666667 | 0 | 14.28571 | 0 | 0 | 0 | 0 | 0 | 0 | 57.14286 | 0 | 28.57143 | 0 | 0 | 0 | 0 | 0 | 0 | 0 | 0 | 0 | 0 | 0 | 0 | 0 | 0 | 0 | 2 | NMR | Air quench |  |  |  |  | 100 | 0.5714286 | 0 | 0.1428571 | 0.2857143 | 0.02 |  | 2 | 4 | 0.625 | 1 | 0 | 0 | 0.02 |  | 2 | 4 | 0.6276438 | 1.100592 | 0.02360051 | 0.02360051 | 1.29637e-05 | 0.1496707 | SOV | 27.38308
79 | 425 | AB-10 | 1 | 20.15 | 0 | 10.48 | 69.37 | 0 | 0 | 0 | 0 | 0 | 0 | 20.15 | 0 | 0 | 0 | 0 | 0 | 0 | 0 | 0 | 0 | 0 | 0 | 0 | 0 | 0 | 0 | 0 | 0 | 18.5 | NMR | Air quench |  |  |  |  | 100 | 0.2015 | 0.1048 | 0.6937 | 0 | 0.185 |  | 0 | 0.2523482 | 0.5 | 0.5 | 0.2523482 | 0.2523482 | 0.06734815 |  | 0 | 0.1810585 | 0.5898248 | 0.09597382 | 0.1810585 | 0.1810585 | 1.553546e-05 | 0.04922761 | R2 | 0.8159571
62 | 419 | Mg-I | 1 | 25 | 0 | 30 | 45 | 0 | 0 | 0 | 0 | 0 | 25 | 0 | 0 | 0 | 0 | 0 | 0 | 0 | 0 | 0 | 0 | 0 | 0 | 0 | 0 | 0 | 0 | 0 | 0 | 8 | NMR | Water quench |  |  |  |  | 100 | 0 | 0.3 | 0.45 | 0 | 0.08 |  | 0 | 0 | 0.5 | 0.5 | 0 | 0 | 0.08 |  | 0 | 0.07575758 | 0.5898248 | 0.09597382 | 0.07575758 | 0.07575758 | 1.799816e-05 | 0.1068459
249 | 508 | 9 | 1 | 40 | 0.3333333 | 0 | 40 | 0 | 0 | 0 | 0 | 0 | 0 | 40 | 0 | 20 | 0 | 0 | 0 | 0 | 0 | 0 | 0 | 0 | 0 | 0 | 0 | 0 | 0 | 0 | 0 | 41 | NMR | Air quench |  |  |  |  | 100 | 0.4 | 0 | 0.4 | 0.2 | 0.41 |  | 0.5 | 1 | 0.53125 | 0.625 | 0.425 | 0.425 | 0.015 |  | 0.5 | 1 | 0.5992795 | 0.3471285 | 0.4142993 | 0.4142993 | 1.848371e-05 | 9.778408e-06
16 | 410 | BN0.11 | 1 | 10 | 0 | 0 | 90 | 0 | 0 | 0 | 0 | 0 | 0 | 10 | 0 | 0 | 0 | 0 | 0 | 0 | 0 | 0 | 0 | 0 | 0 | 0 | 0 | 0 | 0 | 0 | 0 | 11.6 | NMR | Water quench |  | Powder | Atm. |  | 100 | 0.1 | 0 | 0.9 | 0 | 0.116 |  | 0 | 0.1111111 | 0.5 | 0.5 | 0.1111111 | 0.1111111 | 0.004888889 |  | 0 | 0.1111111 | 0.5898248 | 0.09597382 | 0.1111111 | 0.1111111 | 2.390123e-05 | 0.08460708
113 | 439 | NB25 | 1 | 25.7 | 0 | 0 | 74.3 | 0 | 0 | 0 | 0 | 0 | 0 | 25.7 | 0 | 0 | 0 | 0 | 0 | 0 | 0 | 0 | 0 | 0 | 0 | 0 | 0 | 0 | 0 | 0 | 0 | 35.1 | NMR | Water quench |  |  | Atm. |  | 100 | 0.257 | 0 | 0.743 | 0 | 0.351 |  | 0 | 0.345895 | 0.5 | 0.5 | 0.345895 | 0.345895 | 0.00510498 |  | 0 | 0.345895 | 0.5898248 | 0.09597382 | 0.345895 | 0.345895 | 2.606082e-05 | 0.003121787
526 | 580 | Cs-R0.8 | 1 | 44.44444 | 0 | 0 | 55.55556 | 0 | 0 | 0 | 0 | 0 | 0 | 0 | 0 | 0 | 0 | 0 | 0 | 0 | 0 | 0 | 44.44444 | 0 | 0 | 0 | 0 | 0 | 0 | 0 | 0 | 35 | NMR | Water or liguid nitrogen quench |  |  |  |  | 100 | 0.4444444 | 0 | 0.5555556 | 0 | 0.35 |  | 0 | 0.8 | 0.5 | 0.5 | 0.4 | 0.4 | 0.05 |  | 0 | 0.8 | 0.5898248 | 0.09597382 | 0.3551494 | 0.3551494 | 2.651635e-05 | 0.003234533
613 | 623 |  | 1 | 14.3102 | 0 | 0 | 85.6898 | 0 | 0 | 0 | 0 | 14.3102 | 0 | 0 | 0 | 0 | 0 | 0 | 0 | 0 | 0 | 0 | 0 | 0 | 0 | 0 | 0 | 0 | 0 | 0 | 0 | 16.165 | NMR | Air quench |  |  | Atm |  | 100 | 0.143102 | 0 | 0.856898 | 0 | 0.16165 |  | 0 | 0.167 | 0.5 | 0.5 | 0.167 | 0.167 | 0.00535 |  | 0 | 0.167 | 0.5898248 | 0.09597382 | 0.167 | 0.167 | 2.86225e-05 | 0.0601343
10 | 7 | S464.0(7) | 1 | 47.4 | 0.7851711 | 0 | 7.3 | 23.3 | 0 | 0 | 0 | 0 | 0 | 24.1 | 4 | 41.3 | 0 | 0 | 0 | 0 | 0 | 0 | 0 | 0 | 0 | 0 | 0 | 0 | 0 | 0 | 0 | 41.1 | NMR | Water quench |  |  |  |  | 100 | 0.241 | 0 | 0.073 | 0.413 | 0.411 |  | 5.657534 | 3.30137 | 0.8535959 | 1.914384 | 0.6474502 | 0.6474502 | 0.2364502 |  | 5.657534 | 4.89726 | 0.6968059 | 2.937806 | 0.4055751 | 0.4055751 | 2.942977e-05 | 1.70325e-05
326 | 213 |  | 1 | 18.73883 | 0.8 | 0 | 16.25223 | 0 | 0 | 0 | 0 | 0 | 0 | 18.73883 | 0 | 65.00894 | 0 | 0 | 0 | 0 | 0 | 0 | 0 | 0 | 0 | 0 | 0 | 0 | 0 | 0 | 0 | 66 | NMR | Water quench |  |  |  |  | 100 | 0.1873883 | 0 | 0.1625223 | 0.6500894 | 0.66 |  | 4 | 1.153 | 0.75 | 1.5 | 0.75 | 0.75 | 0.09 |  | 4 | 1.153 | 0.6654628 | 2.105211 | 0.6654628 | 0.6654628 | 2.984172e-05 | 0.0640733
371 | 243 | 21 | 1 | 28.57143 | 0.8 | 0 | 14.28571 | 0 | 0 | 0 | 0 | 0 | 0 | 28.57143 | 0 | 57.14286 | 0 | 0 | 0 | 0 | 0 | 0 | 0 | 0 | 0 | 0 | 0 | 0 | 0 | 0 | 0 | 66 | NMR | Air quench |  |  |  |  | 100 | 0.2857143 | 0 | 0.1428571 | 0.5714286 | 0.66 |  | 4 | 2 | 0.75 | 1.5 | 0.6666667 | 0.6666667 | 0.006666667 |  | 4 | 2 | 0.6654628 | 2.105211 | 0.6654628 | 0.6654628 | 2.984172e-05 | 0.0640733
114 | 440 | NB30 | 1 | 29.1 | 0 | 0 | 70.9 | 0 | 0 | 0 | 0 | 0 | 0 | 29.1 | 0 | 0 | 0 | 0 | 0 | 0 | 0 | 0 | 0 | 0 | 0 | 0 | 0 | 0 | 0 | 0 | 0 | 41.6 | NMR | Water quench |  |  |  |  | 100 | 0.291 | 0 | 0.709 | 0 | 0.416 |  | 0 | 0.4104372 | 0.5 | 0.5 | 0.4104372 | 0.4104372 | 0.005562764 |  | 0 | 0.4104372 | 0.5898248 | 0.09597382 | 0.4104372 | 0.4104372 | 3.094435e-05 | 8.330294e-05
648 | 658 |  | 1 | 12.23922 | 0 | 0 | 87.76078 | 0 | 0 | 0 | 12.23922 | 0 | 0 | 0 | 0 | 0 | 0 | 0 | 0 | 0 | 0 | 0 | 0 | 0 | 0 | 0 | 0 | 0 | 0 | 0 | 0 | 14.50387 | NMR | not known |  |  |  |  | 100 | 0.1223922 | 0 | 0.8776078 | 0 | 0.1450387 |  | 0 | 0.1394612 | 0.5 | 0.5 | 0.1394612 | 0.1394612 | 0.005577542 |  | 0 | 0.1394612 | 0.5898248 | 0.09597382 | 0.1394612 | 0.1394612 | 3.110898e-05 | 0.06855718
188 | 468 | 16 | 1 | 20 | 0.125 | 0 | 70 | 0 | 0 | 0 | 0 | 0 | 0 | 20 | 0 | 10 | 0 | 0 | 0 | 0 | 0 | 0 | 0 | 0 | 0 | 0 | 0 | 0 | 0 | 0 | 0 | 28 | NMR | Water quench |  |  |  |  | 100 | 0.2 | 0 | 0.7 | 0.1 | 0.28 |  | 0.1428571 | 0.2857143 | 0.5089286 | 0.5357143 | 0.2857143 | 0.2857143 | 0.005714286 |  | 0.1428571 | 0.2857143 | 0.5925262 | 0.1677323 | 0.2857143 | 0.2857143 | 3.265306e-05 | 0.01609675
134 | 457 | Li10 | 1 | 9.6 | 0 | 0 | 90.4 | 0 | 0 | 0 | 0 | 9.6 | 0 | 0 | 0 | 0 | 0 | 0 | 0 | 0 | 0 | 0 | 0 | 0 | 0 | 0 | 0 | 0 | 0 | 0 | 0 | 11.2 | NMR | Air quench |  |  | Atm. |  | 100 | 0.096 | 0 | 0.904 | 0 | 0.112 |  | 0 | 0.1061947 | 0.5 | 0.5 | 0.1061947 | 0.1061947 | 0.00580531 |  | 0 | 0.1061947 | 0.5898248 | 0.09597382 | 0.1061947 | 0.1061947 | 3.370162e-05 | 0.08695006
400 | 265 | LJ4 | 1 | 15.7 | 0.5980271 | 3.2 | 32.6 | 0 | 0 | 0 | 0 | 0 | 0 | 15.7 | 0 | 48.5 | 0 | 0 | 0 | 0 | 0 | 0 | 0 | 0 | 0 | 0 | 0 | 0 | 0 | 0 | 0 | 34 | NMR | Water quench |  |  |  |  | 100 | 0.157 | 0.032 | 0.326 | 0.485 | 0.34 |  | 1.354749 | 0.4385475 | 0.5846718 | 0.8386872 | 0.4385475 | 0.4385475 | 0.09854749 |  | 1.068282 | 0.345815 | 0.6100255 | 0.6325817 | 0.345815 | 0.345815 | 3.381397e-05 | 0.004471992
227 | 486 | a) | 1 | 9.90991 | 0 | 0 | 90.09009 | 0 | 0 | 0 | 0 | 0 | 0 | 9.90991 | 0 | 0 | 0 | 0 | 0 | 0 | 0 | 0 | 0 | 0 | 0 | 0 | 0 | 0 | 0 | 0 | 0 | 11.6 | NMR | Air quench |  |  | Atm |  | 100 | 0.0990991 | 0 | 0.9009009 | 0 | 0.116 |  | 0 | 0.11 | 0.5 | 0.5 | 0.11 | 0.11 | 0.006 |  | 0 | 0.11 | 0.5898248 | 0.09597382 | 0.11 | 0.11 | 3.6e-05 | 0.08460708
135 | 458 | Li15 | 1 | 14.6 | 0 | 0 | 85.4 | 0 | 0 | 0 | 0 | 14.6 | 0 | 0 | 0 | 0 | 0 | 0 | 0 | 0 | 0 | 0 | 0 | 0 | 0 | 0 | 0 | 0 | 0 | 0 | 0 | 17.7 | NMR | Air quench |  |  |  |  | 100 | 0.146 | 0 | 0.854 | 0 | 0.177 |  | 0 | 0.1709602 | 0.5 | 0.5 | 0.1709602 | 0.1709602 | 0.006039813 |  | 0 | 0.1709602 | 0.5898248 | 0.09597382 | 0.1709602 | 0.1709602 | 3.647934e-05 | 0.05284158
416 | 389 |  | 1 | 45.45455 | 0.6666667 | 0 | 18.18182 | 0 | 0 | 0 | 0 | 0 | 0 | 45.45455 | 0 | 36.36364 | 0 | 0 | 0 | 0 | 0 | 0 | 0 | 0 | 0 | 0 | 0 | 0 | 0 | 0 | 0 | 33 | NMR | Air quench |  |  |  |  | 100 | 0.4545455 | 0 | 0.1818182 | 0.3636364 | 0.33 |  | 2 | 2.5 | 0.625 | 1 | 0.3125 | 0.3125 | 0.0175 |  | 2 | 2.5 | 0.6276438 | 1.100592 | 0.3361005 | 0.3361005 | 3.721627e-05 | 0.005909451
362 | 238 | 12 | 1 | 33.33333 | 0.75 | 0 | 16.66667 | 0 | 0 | 0 | 0 | 0 | 0 | 33.33333 | 0 | 50 | 0 | 0 | 0 | 0 | 0 | 0 | 0 | 0 | 0 | 0 | 0 | 0 | 0 | 0 | 0 | 58 | NMR | Air quench |  |  |  |  | 100 | 0.3333333 | 0 | 0.1666667 | 0.5 | 0.58 |  | 3 | 2 | 0.6875 | 1.25 | 0.55 | 0.55 | 0.03 |  | 3 | 2 | 0.6465533 | 1.602902 | 0.5737519 | 0.5737519 | 3.903883e-05 | 0.02997297
173 | 465 | 1 | 1 | 1.5 | 0.07614213 | 0 | 91 | 0 | 0 | 0 | 0 | 0 | 0 | 1.5 | 0 | 7.5 | 0 | 0 | 0 | 0 | 0 | 0 | 0 | 0 | 0 | 0 | 0 | 0 | 0 | 0 | 0 | 1 | NMR | Water quench |  |  | Atm |  | 100 | 0.015 | 0 | 0.91 | 0.075 | 0.01 |  | 0.08241758 | 0.01648352 | 0.5051511 | 0.5206044 | 0.01648352 | 0.01648352 | 0.006483516 |  | 0.08241758 | 0.01648352 | 0.5913833 | 0.1373729 | 0.01648352 | 0.01648352 | 4.203599e-05 | 0.1575081
272 | 162 | 32 | 1 | 18.36735 | 0.75 | 0 | 20.40816 | 0 | 0 | 0 | 0 | 0 | 0 | 18.36735 | 0 | 61.22449 | 0 | 0 | 0 | 0 | 0 | 0 | 0 | 0 | 0 | 0 | 0 | 0 | 0 | 0 | 0 | 64 | NMR | Air quench |  |  |  |  | 100 | 0.1836735 | 0 | 0.2040816 | 0.6122449 | 0.64 |  | 3 | 0.9 | 0.6875 | 1.25 | 0.6875 | 0.6875 | 0.0475 |  | 3 | 0.9 | 0.6465533 | 1.602902 | 0.6465533 | 0.6465533 | 4.294531e-05 | 0.05434822
273 | 163 | 33 | 1 | 20 | 0.75 | 0 | 20 | 0 | 0 | 0 | 0 | 0 | 0 | 20 | 0 | 60 | 0 | 0 | 0 | 0 | 0 | 0 | 0 | 0 | 0 | 0 | 0 | 0 | 0 | 0 | 0 | 64 | NMR | Air quench |  |  |  |  | 100 | 0.2 | 0 | 0.2 | 0.6 | 0.64 |  | 3 | 1 | 0.6875 | 1.25 | 0.6875 | 0.6875 | 0.0475 |  | 3 | 1 | 0.6465533 | 1.602902 | 0.6465533 | 0.6465533 | 4.294531e-05 | 0.05434822
361 | 237 | 11 | 1 | 27.27273 | 0.75 | 0 | 18.18182 | 0 | 0 | 0 | 0 | 0 | 0 | 27.27273 | 0 | 54.54545 | 0 | 0 | 0 | 0 | 0 | 0 | 0 | 0 | 0 | 0 | 0 | 0 | 0 | 0 | 0 | 64 | NMR | Air quench |  |  |  |  | 100 | 0.2727273 | 0 | 0.1818182 | 0.5454545 | 0.64 |  | 3 | 1.5 | 0.6875 | 1.25 | 0.6416667 | 0.6416667 | 0.001666667 |  | 3 | 1.5 | 0.6465533 | 1.602902 | 0.6465533 | 0.6465533 | 4.294531e-05 | 0.05434822
190 | 470 | 18 | 1 | 20 | 0.25 | 0 | 60 | 0 | 0 | 0 | 0 | 0 | 0 | 20 | 0 | 20 | 0 | 0 | 0 | 0 | 0 | 0 | 0 | 0 | 0 | 0 | 0 | 0 | 0 | 0 | 0 | 34 | NMR | Water quench |  |  |  |  | 100 | 0.2 | 0 | 0.6 | 0.2 | 0.34 |  | 0.3333333 | 0.3333333 | 0.5208333 | 0.5833333 | 0.3333333 | 0.3333333 | 0.006666667 |  | 0.3333333 | 0.3333333 | 0.596128 | 0.2634102 | 0.3333333 | 0.3333333 | 4.444444e-05 | 0.004471992
257 | 149 | 17 | 1 | 31.03448 | 0.5 | 0 | 34.48276 | 0 | 0 | 0 | 0 | 0 | 0 | 31.03448 | 0 | 34.48276 | 0 | 0 | 0 | 0 | 0 | 0 | 0 | 0 | 0 | 0 | 0 | 0 | 0 | 0 | 0 | 54 | NMR | Air quench |  |  |  |  | 100 | 0.3103448 | 0 | 0.3448276 | 0.3448276 | 0.54 |  | 1 | 0.9 | 0.5625 | 0.75 | 0.525 | 0.525 | 0.015 |  | 1 | 0.9 | 0.6087343 | 0.5982831 | 0.5333051 | 0.5333051 | 4.482227e-05 | 0.01772281
231 | 490 | a) | 1 | 21.99688 | 0 | 0 | 78.00312 | 0 | 0 | 0 | 0 | 0 | 0 | 21.99688 | 0 | 0 | 0 | 0 | 0 | 0 | 0 | 0 | 0 | 0 | 0 | 0 | 0 | 0 | 0 | 0 | 0 | 27.5 | NMR | Air quench |  |  |  |  | 100 | 0.2199688 | 0 | 0.7800312 | 0 | 0.275 |  | 0 | 0.282 | 0.5 | 0.5 | 0.282 | 0.282 | 0.007 |  | 0 | 0.282 | 0.5898248 | 0.09597382 | 0.282 | 0.282 | 4.9e-05 | 0.01739048
393 | 261 | BASN1 | 1 | 21.8 | 0.5745614 | 9.9 | 29.1 | 0 | 0 | 0 | 0 | 0 | 0 | 21.8 | 0 | 39.3 | 0 | 0 | 0 | 0 | 0 | 0 | 0 | 0 | 0 | 0 | 0 | 0 | 0 | 0 | 0 | 31 | NMR | Water quench |  |  |  |  | 100.1 | 0.218 | 0.099 | 0.291 | 0.393 | 0.31 |  | 1.007692 | 0.5589744 | 0.5629808 | 0.7519231 | 0.5589744 | 0.5589744 | 0.2489744 |  | 0.5720524 | 0.3173217 | 0.600642 | 0.383321 | 0.3173217 | 0.3173217 | 5.360712e-05 | 0.009384369
248 | 507 | 8 | 1 | 37.5 | 0.3333333 | 0 | 41.66667 | 0 | 0 | 0 | 0 | 0 | 0 | 37.5 | 0 | 20.83333 | 0 | 0 | 0 | 0 | 0 | 0 | 0 | 0 | 0 | 0 | 0 | 0 | 0 | 0 | 0 | 45 | NMR | Air quench |  |  |  |  | 100 | 0.375 | 0 | 0.4166667 | 0.2083333 | 0.45 |  | 0.5 | 0.9 | 0.53125 | 0.625 | 0.4533333 | 0.4533333 | 0.003333333 |  | 0.5 | 0.9 | 0.5992795 | 0.3471285 | 0.4426326 | 0.4426326 | 5.427855e-05 | 0.001859942
167 | 103 | BSNS | 1 | 25 | 0.6666667 | 0 | 25 | 0 | 0 | 0 | 0 | 0 | 0 | 12.5 | 0 | 50 | 0 | 0 | 0 | 0 | 0 | 0 | 0 | 0 | 0 | 0 | 12.5 | 0 | 0 | 0 | 0 | 62 | NMR | Air quench |  |  |  |  | 100 | 0.125 | 0 | 0.25 | 0.5 | 0.62 |  | 2 | 0.5 | 0.625 | 1 | 0.5 | 0.5 | 0.12 |  | 2 | 0.75 | 0.6276438 | 1.100592 | 0.6276438 | 0.6276438 | 5.842733e-05 | 0.04542314
6 | 407 | S462.6(37) | 1 | 51.3 | 0.1889117 | 0 | 36.9 | 26.7 | 0 | 0 | 0 | 0 | 0 | 24.6 | 2.6 | 9.2 | 0 | 0 | 0 | 0 | 0 | 0 | 0 | 0 | 0 | 0 | 0 | 0 | 0 | 0 | 0 | 34 | NMR | Water quench |  |  |  |  | 100 | 0.246 | 0 | 0.369 | 0.092 | 0.34 |  | 0.2493225 | 0.6666667 | 0.5155827 | 0.5623306 | 0.4836952 | 0.4836952 | 0.1436952 |  | 0.2493225 | 1.028455 | 0.5945394 | 0.2212108 | 0.3478273 | 0.3478273 | 6.126652e-05 | 0.004471992
441 | 296 | (NC)ABS | 1 | 28.54 | 0.9423627 | 1.54 | 4.03 | 11.69 | 0 | 0 | 0 | 0 | 0 | 16.85 | 0 | 65.89 | 0 | 0 | 0 | 0 | 0 | 0 | 0 | 0 | 0 | 0 | 0 | 0 | 0 | 0 | 0 | 72 | NMR | Air quench |  |  |  |  | 100 | 0.1685 | 0.0154 | 0.0403 | 0.6589 | 0.72 |  | 11.82944 | 3.025135 | 1.23934 | 3.457361 | 1.23934 | 1 | 0.28 |  | 6.466143 | 2.227184 | 0.7120963 | 3.343977 | 0.7120963 | 0.7120963 | 6.246894e-05 | 0.09804855
363 | 239 | 13 | 1 | 38.46154 | 0.75 | 0 | 15.38462 | 0 | 0 | 0 | 0 | 0 | 0 | 38.46154 | 0 | 46.15385 | 0 | 0 | 0 | 0 | 0 | 0 | 0 | 0 | 0 | 0 | 0 | 0 | 0 | 0 | 0 | 49 | NMR | Air quench |  |  |  |  | 100 | 0.3846154 | 0 | 0.1538462 | 0.4615385 | 0.49 |  | 3 | 2.5 | 0.6875 | 1.25 | 0.4583333 | 0.4583333 | 0.03166667 |  | 3 | 2.5 | 0.6465533 | 1.602902 | 0.4820852 | 0.4820852 | 6.264363e-05 | 0.006910106
527 | 581 | Cs-R0.9 | 1 | 47.36842 | 0 | 0 | 52.63158 | 0 | 0 | 0 | 0 | 0 | 0 | 0 | 0 | 0 | 0 | 0 | 0 | 0 | 0 | 0 | 47.36842 | 0 | 0 | 0 | 0 | 0 | 0 | 0 | 0 | 33 | NMR | Water or liguid nitrogen quench |  |  |  |  | 100 | 0.4736842 | 0 | 0.5263158 | 0 | 0.33 |  | 0 | 0.9 | 0.5 | 0.5 | 0.3666667 | 0.3666667 | 0.03666667 |  | 0 | 0.9 | 0.5898248 | 0.09597382 | 0.3218161 | 0.3218161 | 6.697672e-05 | 0.005909451
351 | 373 | 1 | 1 | 50 | 0.5 | 0 | 25 | 0 | 0 | 0 | 0 | 0 | 0 | 50 | 0 | 25 | 0 | 0 | 0 | 0 | 0 | 0 | 0 | 0 | 0 | 0 | 0 | 0 | 0 | 0 | 0 | 25 | NMR | Air quench |  |  | Atm |  | 100 | 0.5 | 0 | 0.25 | 0.25 | 0.25 |  | 1 | 2 | 0.5625 | 0.75 | 0.25 | 0.25 | 0 |  | 1 | 2 | 0.6087343 | 0.5982831 | 0.2583051 | 0.2583051 | 6.897396e-05 | 0.02460912
83 | 429 | NB-15 | 1 | 15.01 | 0 | 20.47 | 64.52 | 0 | 0 | 0 | 0 | 0 | 0 | 15.01 | 0 | 0 | 0 | 0 | 0 | 0 | 0 | 0 | 0 | 0 | 0 | 0 | 0 | 0 | 0 | 0 | 0 | 9.4 | NMR | Air quench |  |  |  |  | 100 | 0.1501 | 0.2047 | 0.6452 | 0 | 0.094 |  | 0 | 0.176609 | 0.5 | 0.5 | 0.176609 | 0.176609 | 0.08260901 |  | 0 | 0.1025273 | 0.5898248 | 0.09597382 | 0.1025273 | 0.1025273 | 7.271523e-05 | 0.09788949
669 | 366 | NeB4 | 1 | 25 | 0.7142857 | 5 | 20 | 0 | 0 | 0 | 0 | 0 | 0 | 25 | 0 | 50 | 0 | 0 | 0 | 0 | 0 | 0 | 0 | 0 | 0 | 0 | 0 | 0 | 0 | 0 | 0 | 62.2 | NMR | Air quench |  |  |  |  | 100 | 0.25 | 0.05 | 0.2 | 0.5 | 0.622 |  | 2 | 1 | 0.625 | 1 | 0.625 | 0.625 | 0.003 |  | 1.25 | 0.625 | 0.6134617 | 0.7238604 | 0.6134617 | 0.6134617 | 7.290327e-05 | 0.04627965
91 | 56 | B7N15 | 1 | 20 | 0.9027778 | 8 | 7 | 5 | 0 | 0 | 0 | 0 | 0 | 15 | 0 | 65 | 0 | 0 | 0 | 0 | 0 | 0 | 0 | 0 | 0 | 0 | 0 | 0 | 0 | 0 | 0 | 44 | NMR | Water quench |  |  |  |  | 100 | 0.15 | 0.08 | 0.07 | 0.65 | 0.44 |  | 4.333333 | 1 | 0.7708333 | 1.583333 | 0.7708333 | 0.7708333 | 0.3308333 |  | 1.666667 | 0.4487179 | 0.6213406 | 0.9331559 | 0.4487179 | 0.4487179 | 7.600263e-05 | 0.001097401
314 | 201 |  | 1 | 8.654944 | 0.75 | 0 | 22.83626 | 0 | 0 | 0 | 0 | 0 | 0 | 8.654944 | 0 | 68.50879 | 0 | 0 | 0 | 0 | 0 | 0 | 0 | 0 | 0 | 0 | 0 | 0 | 0 | 0 | 0 | 37 | NMR | Water quench |  |  |  |  | 100 | 0.08654944 | 0 | 0.2283626 | 0.6850879 | 0.37 |  | 3 | 0.379 | 0.6875 | 1.25 | 0.379 | 0.379 | 0.009 |  | 3 | 0.379 | 0.6465533 | 1.602902 | 0.379 | 0.379 | 8.1e-05 | 0.001359615
216 | 136 | 44 | 1 | 30.8 | 0.6676301 | 0 | 23 | 0 | 0 | 0 | 0 | 0 | 0 | 30.8 | 0 | 46.2 | 0 | 0 | 0 | 0 | 0 | 0 | 0 | 0 | 0 | 0 | 0 | 0 | 0 | 0 | 0 | 57 | NMR | Water quench |  |  |  |  | 100 | 0.308 | 0 | 0.23 | 0.462 | 0.57 |  | 2.008696 | 1.33913 | 0.6255435 | 1.002174 | 0.5554356 | 0.5554356 | 0.01456443 |  | 2.008696 | 1.33913 | 0.6278082 | 1.10496 | 0.5790862 | 0.5790862 | 8.255987e-05 | 0.02661043
246 | 505 | 6 | 1 | 31.81818 | 0.3333333 | 0 | 45.45455 | 0 | 0 | 0 | 0 | 0 | 0 | 31.81818 | 0 | 22.72727 | 0 | 0 | 0 | 0 | 0 | 0 | 0 | 0 | 0 | 0 | 0 | 0 | 0 | 0 | 0 | 49 | NMR | Air quench |  |  |  |  | 100 | 0.3181818 | 0 | 0.4545455 | 0.2272727 | 0.49 |  | 0.5 | 0.7 | 0.53125 | 0.625 | 0.51 | 0.51 | 0.02 |  | 0.5 | 0.7 | 0.5992795 | 0.3471285 | 0.4992993 | 0.4992993 | 8.64764e-05 | 0.006910106
542 | 588 | LAB-47_1.0 | 1 | 0 | 0 | 16 | 36 | 0 | 0 | 0 | 0 | 0 | 0 | 0 | 0 | 0 | 0 | 0 | 0 | 0 | 0 | 0 | 0 | 0 | 47 | 0 | 0 | 0 | 0 | 0 | 0 | 16.6 | NMR | Water quench |  |  |  |  | 99 | 0 | 0.16 | 0.36 | 0 | 0.166 |  | 0 | 0 | 0.5 | 0.5 | 0 | 0 | 0.166 |  | 0 | 0.1566667 | 0.5898248 | 0.09597382 | 0.1566667 | 0.1566667 | 8.711111e-05 | 0.05801978
656 | 666 |  | 1 | 24.28487 | 0 | 0 | 75.71513 | 0 | 0 | 0 | 0 | 0 | 0 | 0 | 0 | 0 | 0 | 0 | 0 | 0 | 0 | 0 | 24.28487 | 0 | 0 | 0 | 0 | 0 | 0 | 0 | 0 | 33.012 | NMR | not known |  |  |  |  | 100 | 0.2428487 | 0 | 0.7571513 | 0 | 0.33012 |  | 0 | 0.32074 | 0.5 | 0.5 | 0.32074 | 0.32074 | 0.00938 |  | 0 | 0.32074 | 0.5898248 | 0.09597382 | 0.32074 | 0.32074 | 8.79844e-05 | 0.005891016
364 | 240 | 14 | 1 | 42.85714 | 0.75 | 0 | 14.28571 | 0 | 0 | 0 | 0 | 0 | 0 | 42.85714 | 0 | 42.85714 | 0 | 0 | 0 | 0 | 0 | 0 | 0 | 0 | 0 | 0 | 0 | 0 | 0 | 0 | 0 | 40 | NMR | Air quench |  |  |  |  | 100 | 0.4285714 | 0 | 0.1428571 | 0.4285714 | 0.4 |  | 3 | 3 | 0.6875 | 1.25 | 0.3666667 | 0.3666667 | 0.03333333 |  | 3 | 3 | 0.6465533 | 1.602902 | 0.3904186 | 0.3904186 | 9.180399e-05 | 4.723752e-05
493 | 547 | Bi50BAl8Si10 | 1 | 0 | 0.2380952 | 8 | 32 | 0 | 0 | 0 | 0 | 0 | 0 | 0 | 0 | 10 | 0 | 0 | 0 | 0 | 0 | 50 | 0 | 0 | 0 | 0 | 0 | 0 | 0 | 0 | 0 | 27 | NMR | Air quench |  |  |  |  | 100 | 0 | 0.08 | 0.32 | 0.1 | 0.27 |  | 0.25 | 0 | 0.515625 | 0.5625 | 0 | 0 | 0.27 |  | 0.15625 | 0.2604167 | 0.5927794 | 0.1744596 | 0.2604167 | 0.2604167 | 9.184028e-05 | 0.01873421
415 | 272 |  | 1 | 40 | 0.6666667 | 0 | 20 | 0 | 0 | 0 | 0 | 0 | 0 | 40 | 0 | 40 | 0 | 0 | 0 | 0 | 0 | 0 | 0 | 0 | 0 | 0 | 0 | 0 | 0 | 0 | 0 | 45 | NMR | Air quench |  |  |  |  | 100 | 0.4 | 0 | 0.2 | 0.4 | 0.45 |  | 2 | 2 | 0.625 | 1 | 0.4166667 | 0.4166667 | 0.03333333 |  | 2 | 2 | 0.6276438 | 1.100592 | 0.4402672 | 0.4402672 | 9.472777e-05 | 0.001859942
242 | 501 | 2 | 1 | 11.76471 | 0.3333333 | 0 | 58.82353 | 0 | 0 | 0 | 0 | 0 | 0 | 11.76471 | 0 | 29.41176 | 0 | 0 | 0 | 0 | 0 | 0 | 0 | 0 | 0 | 0 | 0 | 0 | 0 | 0 | 0 | 21 | NMR | Air quench |  |  |  |  | 100 | 0.1176471 | 0 | 0.5882353 | 0.2941176 | 0.21 |  | 0.5 | 0.2 | 0.53125 | 0.625 | 0.2 | 0.2 | 0.01 |  | 0.5 | 0.2 | 0.5992795 | 0.3471285 | 0.2 | 0.2 | 0.0001 | 0.03875896
406 | 517 |  | 1 | 11.76471 | 0.3333333 | 0 | 58.82353 | 0 | 0 | 0 | 0 | 0 | 0 | 11.76471 | 0 | 29.41176 | 0 | 0 | 0 | 0 | 0 | 0 | 0 | 0 | 0 | 0 | 0 | 0 | 0 | 0 | 0 | 21 | NMR | Air quench |  |  |  |  | 100 | 0.1176471 | 0 | 0.5882353 | 0.2941176 | 0.21 |  | 0.5 | 0.2 | 0.53125 | 0.625 | 0.2 | 0.2 | 0.01 |  | 0.5 | 0.2 | 0.5992795 | 0.3471285 | 0.2 | 0.2 | 0.0001 | 0.03875896
241 | 500 | 1 | 1 | 6.25 | 0.3333333 | 0 | 62.5 | 0 | 0 | 0 | 0 | 0 | 0 | 6.25 | 0 | 31.25 | 0 | 0 | 0 | 0 | 0 | 0 | 0 | 0 | 0 | 0 | 0 | 0 | 0 | 0 | 0 | 11 | NMR | Air quench |  |  |  |  | 100 | 0.0625 | 0 | 0.625 | 0.3125 | 0.11 |  | 0.5 | 0.1 | 0.53125 | 0.625 | 0.1 | 0.1 | 0.01 |  | 0.5 | 0.1 | 0.5992795 | 0.3471285 | 0.1 | 0.1 | 0.0001 | 0.08813355
250 | 142 | 10 | 1 | 5.21327 | 0.5 | 0 | 47.39336 | 0 | 0 | 0 | 0 | 0 | 0 | 5.21327 | 0 | 47.39336 | 0 | 0 | 0 | 0 | 0 | 0 | 0 | 0 | 0 | 0 | 0 | 0 | 0 | 0 | 0 | 12 | NMR | Air quench |  |  |  |  | 100 | 0.0521327 | 0 | 0.4739336 | 0.4739336 | 0.12 |  | 1 | 0.11 | 0.5625 | 0.75 | 0.11 | 0.11 | 0.01 |  | 1 | 0.11 | 0.6087343 | 0.5982831 | 0.11 | 0.11 | 0.0001 | 0.08229609
290 | 179 |  | 1 | 14.28571 | 0.6666667 | 0 | 28.57143 | 0 | 0 | 0 | 0 | 0 | 0 | 14.28571 | 0 | 57.14286 | 0 | 0 | 0 | 0 | 0 | 0 | 0 | 0 | 0 | 0 | 0 | 0 | 0 | 0 | 0 | 49 | NMR | Water quench |  |  |  |  | 100 | 0.1428571 | 0 | 0.2857143 | 0.5714286 | 0.49 |  | 2 | 0.5 | 0.625 | 1 | 0.5 | 0.5 | 0.01 |  | 2 | 0.5 | 0.6276438 | 1.100592 | 0.5 | 0.5 | 0.0001 | 0.006910106
302 | 189 |  | 1 | 6.830601 | 0.7067449 | 0 | 27.3224 | 0 | 0 | 0 | 0 | 0 | 0 | 6.830601 | 0 | 65.84699 | 0 | 0 | 0 | 0 | 0 | 0 | 0 | 0 | 0 | 0 | 0 | 0 | 0 | 0 | 0 | 26 | NMR | Water quench |  |  |  |  | 100 | 0.06830601 | 0 | 0.273224 | 0.6584699 | 0.26 |  | 2.41 | 0.25 | 0.650625 | 1.1025 | 0.25 | 0.25 | 0.01 |  | 2.41 | 0.25 | 0.6353967 | 1.306539 | 0.25 | 0.25 | 0.0001 | 0.02157167
497 | 551 | Li-R0.2 | 1 | 16.66667 | 0 | 0 | 83.33333 | 0 | 0 | 0 | 0 | 16.66667 | 0 | 0 | 0 | 0 | 0 | 0 | 0 | 0 | 0 | 0 | 0 | 0 | 0 | 0 | 0 | 0 | 0 | 0 | 0 | 21 | NMR | Water or liguid nitrogen quench |  |  |  |  | 100 | 0.1666667 | 0 | 0.8333333 | 0 | 0.21 |  | 0 | 0.2 | 0.5 | 0.5 | 0.2 | 0.2 | 0.01 |  | 0 | 0.2 | 0.5898248 | 0.09597382 | 0.2 | 0.2 | 0.0001 | 0.03875896
522 | 576 | Cs-R0.4 | 1 | 28.57143 | 0 | 0 | 71.42857 | 0 | 0 | 0 | 0 | 0 | 0 | 0 | 0 | 0 | 0 | 0 | 0 | 0 | 0 | 0 | 28.57143 | 0 | 0 | 0 | 0 | 0 | 0 | 0 | 0 | 39 | NMR | Water or liguid nitrogen quench |  |  |  |  | 100 | 0.2857143 | 0 | 0.7142857 | 0 | 0.39 |  | 0 | 0.4 | 0.5 | 0.5 | 0.4 | 0.4 | 0.01 |  | 0 | 0.4 | 0.5898248 | 0.09597382 | 0.4 | 0.4 | 0.0001 | 0.0002846966
356 | 236 | 6 | 1 | 40 | 0.6666667 | 0 | 20 | 0 | 0 | 0 | 0 | 0 | 0 | 40 | 0 | 40 | 0 | 0 | 0 | 0 | 0 | 0 | 0 | 0 | 0 | 0 | 0 | 0 | 0 | 0 | 0 | 43 | NMR | Air quench |  |  |  |  | 100 | 0.4 | 0 | 0.2 | 0.4 | 0.43 |  | 2 | 2 | 0.625 | 1 | 0.4166667 | 0.4166667 | 0.01333333 |  | 2 | 2 | 0.6276438 | 1.100592 | 0.4402672 | 0.4402672 | 0.000105415 | 0.0005348602
283 | 173 |  | 1 | 27.27273 | 0.5 | 0 | 36.36364 | 0 | 0 | 0 | 0 | 0 | 0 | 27.27273 | 0 | 36.36364 | 0 | 0 | 0 | 0 | 0 | 0 | 0 | 0 | 0 | 0 | 0 | 0 | 0 | 0 | 0 | 56 | NMR | Water quench |  |  |  |  | 100 | 0.2727273 | 0 | 0.3636364 | 0.3636364 | 0.56 |  | 1 | 0.75 | 0.5625 | 0.75 | 0.5625 | 0.5625 | 0.0025 |  | 1 | 0.75 | 0.6087343 | 0.5982831 | 0.5708051 | 0.5708051 | 0.0001167492 | 0.02344789
161 | 97 |  | 1 | 20 | 0.675 | 0 | 26 | 0 | 0 | 0 | 0 | 0 | 0 | 20 | 0 | 54 | 0 | 0 | 0 | 0 | 0 | 0 | 0 | 0 | 0 | 0 | 0 | 0 | 0 | 0 | 0 | 64 | NMR | not known |  |  |  |  | 100 | 0.2 | 0 | 0.26 | 0.54 | 0.64 |  | 2.076923 | 0.7692308 | 0.6298077 | 1.019231 | 0.6298077 | 0.6298077 | 0.01019231 |  | 2.076923 | 0.7692308 | 0.6290984 | 1.139232 | 0.6290984 | 0.6290984 | 0.0001188459 | 0.05434822
43 | 31 | 6Zr | 1 | 22 | 0.7638889 | 0 | 17 | 4 | 0 | 0 | 0 | 0 | 0 | 18 | 0 | 55 | 0 | 0 | 0 | 6 | 0 | 0 | 0 | 0 | 0 | 0 | 0 | 0 | 0 | 0 | 0 | 56 | NMR | Air quench |  |  |  |  | 100 | 0.18 | 0 | 0.17 | 0.55 | 0.56 |  | 3.235294 | 1.058824 | 0.7022059 | 1.308824 | 0.7022059 | 0.7022059 | 0.1422059 |  | 1.571429 | 0.5714286 | 0.6195397 | 0.8853169 | 0.5714286 | 0.5714286 | 0.0001306122 | 0.02344789
623 | 633 |  | 1 | 14.3102 | 0 | 0 | 85.6898 | 0 | 0 | 0 | 14.3102 | 0 | 0 | 0 | 0 | 0 | 0 | 0 | 0 | 0 | 0 | 0 | 0 | 0 | 0 | 0 | 0 | 0 | 0 | 0 | 0 | 15.548 | NMR | Air quench |  |  |  |  | 100 | 0.143102 | 0 | 0.856898 | 0 | 0.15548 |  | 0 | 0.167 | 0.5 | 0.5 | 0.167 | 0.167 | 0.01152 |  | 0 | 0.167 | 0.5898248 | 0.09597382 | 0.167 | 0.167 | 0.0001327104 | 0.06319842
384 | 253 | 34 | 1 | 46.15385 | 0.8571429 | 0 | 7.692308 | 0 | 0 | 0 | 0 | 0 | 0 | 46.15385 | 0 | 46.15385 | 0 | 0 | 0 | 0 | 0 | 0 | 0 | 0 | 0 | 0 | 0 | 0 | 0 | 0 | 0 | 27 | NMR | Air quench |  |  |  |  | 100 | 0.4615385 | 0 | 0.07692308 | 0.4615385 | 0.27 |  | 6 | 6 | 0.875 | 2 | 0.2916667 | 0.2916667 | 0.02166667 |  | 6 | 6 | 0.7032817 | 3.109829 | 0.2817985 | 0.2817985 | 0.0001392051 | 0.01873421
174 | 109 | 2 | 1 | 3 | 0.5 | 0 | 48.5 | 0 | 0 | 0 | 0 | 0 | 0 | 3 | 0 | 48.5 | 0 | 0 | 0 | 0 | 0 | 0 | 0 | 0 | 0 | 0 | 0 | 0 | 0 | 0 | 0 | 5 | NMR | Water quench |  |  |  |  | 100 | 0.03 | 0 | 0.485 | 0.485 | 0.05 |  | 1 | 0.06185567 | 0.5625 | 0.75 | 0.06185567 | 0.06185567 | 0.01185567 |  | 1 | 0.06185567 | 0.6087343 | 0.5982831 | 0.06185567 | 0.06185567 | 0.0001405569 | 0.1273583
358 | 378 | 8 | 1 | 50 | 0.6666667 | 0 | 16.66667 | 0 | 0 | 0 | 0 | 0 | 0 | 50 | 0 | 33.33333 | 0 | 0 | 0 | 0 | 0 | 0 | 0 | 0 | 0 | 0 | 0 | 0 | 0 | 0 | 0 | 22 | NMR | Air quench |  |  |  |  | 100 | 0.5 | 0 | 0.1666667 | 0.3333333 | 0.22 |  | 2 | 3 | 0.625 | 1 | 0.2083333 | 0.2083333 | 0.01166667 |  | 2 | 3 | 0.6276438 | 1.100592 | 0.2319338 | 0.2319338 | 0.0001424167 | 0.0349215
417 | 390 |  | 1 | 50 | 0.6666667 | 0 | 16.66667 | 0 | 0 | 0 | 0 | 0 | 0 | 50 | 0 | 33.33333 | 0 | 0 | 0 | 0 | 0 | 0 | 0 | 0 | 0 | 0 | 0 | 0 | 0 | 0 | 0 | 22 | NMR | Air quench |  |  |  |  | 100 | 0.5 | 0 | 0.1666667 | 0.3333333 | 0.22 |  | 2 | 3 | 0.625 | 1 | 0.2083333 | 0.2083333 | 0.01166667 |  | 2 | 3 | 0.6276438 | 1.100592 | 0.2319338 | 0.2319338 | 0.0001424167 | 0.0349215
639 | 649 |  | 1 | 2.17519 | 0 | 0 | 97.82481 | 0 | 0 | 0 | 0 | 0 | 0 | 2.17519 | 0 | 0 | 0 | 0 | 0 | 0 | 0 | 0 | 0 | 0 | 0 | 0 | 0 | 0 | 0 | 0 | 0 | 3.432 | NMR | Air quench |  |  |  |  | 100 | 0.0217519 | 0 | 0.9782481 | 0 | 0.03432 |  | 0 | 0.02223557 | 0.5 | 0.5 | 0.02223557 | 0.02223557 | 0.01208443 |  | 0 | 0.02223557 | 0.5898248 | 0.09597382 | 0.02223557 | 0.02223557 | 0.0001460335 | 0.1387957
165 | 101 | BSN | 1 | 25 | 0.6666667 | 0 | 25 | 0 | 0 | 0 | 0 | 0 | 0 | 25 | 0 | 50 | 0 | 0 | 0 | 0 | 0 | 0 | 0 | 0 | 0 | 0 | 0 | 0 | 0 | 0 | 0 | 64 | NMR | Air quench |  |  | Atm |  | 100 | 0.25 | 0 | 0.25 | 0.5 | 0.64 |  | 2 | 1 | 0.625 | 1 | 0.625 | 0.625 | 0.015 |  | 2 | 1 | 0.6276438 | 1.100592 | 0.6276438 | 0.6276438 | 0.0001526762 | 0.05434822
5 | 406 | S462.6(28) | 1 | 51.3 | 0.3778234 | 0 | 27.7 | 26.7 | 0 | 0 | 0 | 0 | 0 | 24.6 | 2.6 | 18.4 | 0 | 0 | 0 | 0 | 0 | 0 | 0 | 0 | 0 | 0 | 0 | 0 | 0 | 0 | 0 | 33.5 | NMR | Water quench |  |  |  |  | 100 | 0.246 | 0 | 0.277 | 0.184 | 0.335 |  | 0.6642599 | 0.8880866 | 0.5415162 | 0.666065 | 0.4813478 | 0.4813478 | 0.1463478 |  | 0.6642599 | 1.370036 | 0.6023856 | 0.4296377 | 0.3475351 | 0.3475351 | 0.0001571289 | 0.005165722
622 | 632 |  | 1 | 44.9945 | 0 | 0 | 55.0055 | 0 | 0 | 0 | 0 | 0 | 0 | 44.9945 | 0 | 0 | 0 | 0 | 0 | 0 | 0 | 0 | 0 | 0 | 0 | 0 | 0 | 0 | 0 | 0 | 0 | 33.653 | NMR | Air quench |  |  |  |  | 100 | 0.449945 | 0 | 0.550055 | 0 | 0.33653 |  | 0 | 0.818 | 0.5 | 0.5 | 0.394 | 0.394 | 0.05747 |  | 0 | 0.818 | 0.5898248 | 0.09597382 | 0.3491494 | 0.3491494 | 0.0001592493 | 0.004948131
618 | 628 |  | 1 | 14.3102 | 0 | 0 | 85.6898 | 0 | 0 | 0 | 0 | 0 | 0 | 14.3102 | 0 | 0 | 0 | 0 | 0 | 0 | 0 | 0 | 0 | 0 | 0 | 0 | 0 | 0 | 0 | 0 | 0 | 15.437 | NMR | Air quench |  |  |  |  | 100 | 0.143102 | 0 | 0.856898 | 0 | 0.15437 |  | 0 | 0.167 | 0.5 | 0.5 | 0.167 | 0.167 | 0.01263 |  | 0 | 0.167 | 0.5898248 | 0.09597382 | 0.167 | 0.167 | 0.0001595169 | 0.06375774
24 | 367 | NBS2-2.50(33) | 1 | 45.4 | 0.6666667 | 0 | 18.2 | 0 | 0 | 0 | 0 | 0 | 0 | 45.4 | 0 | 36.4 | 0 | 0 | 0 | 0 | 0 | 0 | 0 | 0 | 0 | 0 | 0 | 0 | 0 | 0 | 0 | 35 | NMR | Water quench |  |  |  |  | 100 | 0.454 | 0 | 0.182 | 0.364 | 0.35 |  | 2 | 2.494505 | 0.625 | 1 | 0.3136447 | 0.3136447 | 0.03635531 |  | 2 | 2.494505 | 0.6276438 | 1.100592 | 0.3372452 | 0.3372452 | 0.0001626849 | 0.003234533
365 | 381 | 15 | 1 | 50 | 0.75 | 0 | 12.5 | 0 | 0 | 0 | 0 | 0 | 0 | 50 | 0 | 37.5 | 0 | 0 | 0 | 0 | 0 | 0 | 0 | 0 | 0 | 0 | 0 | 0 | 0 | 0 | 0 | 22 | NMR | Air quench |  |  |  |  | 100 | 0.5 | 0 | 0.125 | 0.375 | 0.22 |  | 3 | 4 | 0.6875 | 1.25 | 0.1833333 | 0.1833333 | 0.03666667 |  | 3 | 4 | 0.6465533 | 1.602902 | 0.2070852 | 0.2070852 | 0.0001667914 | 0.0349215
116 | 442 | NB37.5 | 1 | 40.2 | 0 | 0 | 59.8 | 0 | 0 | 0 | 0 | 0 | 0 | 40.2 | 0 | 0 | 0 | 0 | 0 | 0 | 0 | 0 | 0 | 0 | 0 | 0 | 0 | 0 | 0 | 0 | 0 | 41.1 | NMR | Water quench |  |  |  |  | 100 | 0.402 | 0 | 0.598 | 0 | 0.411 |  | 0 | 0.6722408 | 0.5 | 0.5 | 0.4425864 | 0.4425864 | 0.0315864 |  | 0 | 0.6722408 | 0.5898248 | 0.09597382 | 0.3977358 | 0.3977358 | 0.0001759389 | 1.70325e-05
477 | 531 | Bi50BSi10 | 1 | 0 | 0.2 | 0 | 40 | 0 | 0 | 0 | 0 | 0 | 0 | 0 | 0 | 10 | 0 | 0 | 0 | 0 | 0 | 50 | 0 | 0 | 0 | 0 | 0 | 0 | 0 | 0 | 0 | 43 | NMR | Air quench |  |  |  |  | 100 | 0 | 0 | 0.4 | 0.1 | 0.43 |  | 0.25 | 0 | 0.515625 | 0.5625 | 0 | 0 | 0.43 |  | 0.25 | 0.4166667 | 0.5945522 | 0.2215511 | 0.4166667 | 0.4166667 | 0.0001777778 | 0.0005348602
7 | 408 | S462.6(46) | 1 | 51.3 | 0 | 0 | 46.1 | 26.7 | 0 | 0 | 0 | 0 | 0 | 24.6 | 2.6 | 0 | 0 | 0 | 0 | 0 | 0 | 0 | 0 | 0 | 0 | 0 | 0 | 0 | 0 | 0 | 0 | 33.4 | NMR | Water quench |  |  |  |  | 100 | 0.246 | 0 | 0.461 | 0 | 0.334 |  | 0 | 0.5336226 | 0.5 | 0.5 | 0.4887925 | 0.4887925 | 0.1547925 |  | 0 | 0.8232104 | 0.5898248 | 0.09597382 | 0.3474126 | 0.3474126 | 0.0001798978 | 0.005310468
647 | 657 |  | 1 | 7.67079 | 0 | 0 | 92.32921 | 0 | 0 | 0 | 7.67079 | 0 | 0 | 0 | 0 | 0 | 0 | 0 | 0 | 0 | 0 | 0 | 0 | 0 | 0 | 0 | 0 | 0 | 0 | 0 | 0 | 9.65187 | NMR | not known |  |  |  |  | 100 | 0.0767079 | 0 | 0.9232921 | 0 | 0.0965187 |  | 0 | 0.08308086 | 0.5 | 0.5 | 0.08308086 | 0.08308086 | 0.01343784 |  | 0 | 0.08308086 | 0.5898248 | 0.09597382 | 0.08308086 | 0.08308086 | 0.0001805756 | 0.09631976
652 | 662 |  | 1 | 3.39751 | 0 | 0 | 96.60249 | 0 | 0 | 0 | 0 | 0 | 0 | 0 | 0 | 0 | 0 | 0 | 0 | 0 | 0 | 0 | 3.39751 | 0 | 0 | 0 | 0 | 0 | 0 | 0 | 0 | 4.867 | NMR | not known |  |  |  |  | 100 | 0.0339751 | 0 | 0.9660249 | 0 | 0.04867 |  | 0 | 0.03517 | 0.5 | 0.5 | 0.03517 | 0.03517 | 0.0135 |  | 0 | 0.03517 | 0.5898248 | 0.09597382 | 0.03517 | 0.03517 | 0.00018225 | 0.1283094
539 | 585 | LABS-43_0.7 | 1 | 0 | 0.3333333 | 14 | 28 | 0 | 0 | 0 | 0 | 0 | 0 | 0 | 0 | 14 | 0 | 0 | 0 | 0 | 0 | 0 | 0 | 0 | 43 | 0 | 0 | 0 | 0 | 0 | 0 | 15.7 | NMR | Water quench |  |  |  |  | 99 | 0 | 0.14 | 0.28 | 0.14 | 0.157 |  | 0.3333333 | 0 | 0.5208333 | 0.5833333 | 0 | 0 | 0.157 |  | 0.1666667 | 0.1706349 | 0.5929764 | 0.179692 | 0.1706349 | 0.1706349 | 0.0001859111 | 0.06243649
366 | 382 | 16 | 1 | 55.55556 | 0.75 | 0 | 11.11111 | 0 | 0 | 0 | 0 | 0 | 0 | 55.55556 | 0 | 33.33333 | 0 | 0 | 0 | 0 | 0 | 0 | 0 | 0 | 0 | 0 | 0 | 0 | 0 | 0 | 0 | 1 | NMR | Air quench |  |  |  |  | 100 | 0.5555556 | 0 | 0.1111111 | 0.3333333 | 0.01 |  | 3 | 5 | 0.6875 | 1.25 | -1.110223e-16 | -1.110223e-16 | 0.01 |  | 3 | 5 | 0.6465533 | 1.602902 | 0.02375189 | 0.02375189 | 0.0001891146 | 0.1575081
357 | 377 | 7 | 1 | 45.45455 | 0.6666667 | 0 | 18.18182 | 0 | 0 | 0 | 0 | 0 | 0 | 45.45455 | 0 | 36.36364 | 0 | 0 | 0 | 0 | 0 | 0 | 0 | 0 | 0 | 0 | 0 | 0 | 0 | 0 | 0 | 35 | NMR | Air quench |  |  |  |  | 100 | 0.4545455 | 0 | 0.1818182 | 0.3636364 | 0.35 |  | 2 | 2.5 | 0.625 | 1 | 0.3125 | 0.3125 | 0.0375 |  | 2 | 2.5 | 0.6276438 | 1.100592 | 0.3361005 | 0.3361005 | 0.0001931957 | 0.003234533
42 | 30 | 4Zr | 1 | 22 | 0.76 | 0 | 18 | 4 | 0 | 0 | 0 | 0 | 0 | 18 | 0 | 57 | 0 | 0 | 0 | 4 | 0 | 0 | 0 | 0 | 0 | 0 | 0 | 0 | 0 | 0 | 0 | 64 | NMR | Air quench |  |  |  |  | 101 | 0.18 | 0 | 0.18 | 0.57 | 0.64 |  | 3.166667 | 1 | 0.6979167 | 1.291667 | 0.6979167 | 0.6979167 | 0.05791667 |  | 1.9 | 0.6666667 | 0.6257528 | 1.050361 | 0.6257528 | 0.6257528 | 0.0002029819 | 0.05434822
269 | 160 | 29 | 1 | 33.33333 | 0.6666667 | 0 | 22.22222 | 0 | 0 | 0 | 0 | 0 | 0 | 33.33333 | 0 | 44.44444 | 0 | 0 | 0 | 0 | 0 | 0 | 0 | 0 | 0 | 0 | 0 | 0 | 0 | 0 | 0 | 53 | NMR | Air quench |  |  |  |  | 100 | 0.3333333 | 0 | 0.2222222 | 0.4444444 | 0.53 |  | 2 | 1.5 | 0.625 | 1 | 0.5208333 | 0.5208333 | 0.009166667 |  | 2 | 1.5 | 0.6276438 | 1.100592 | 0.5444338 | 0.5444338 | 0.000208336 | 0.01516027
324 | 211 |  | 1 | 12.49562 | 0.8 | 0 | 17.50088 | 0 | 0 | 0 | 0 | 0 | 0 | 12.49562 | 0 | 70.0035 | 0 | 0 | 0 | 0 | 0 | 0 | 0 | 0 | 0 | 0 | 0 | 0 | 0 | 0 | 0 | 68 | NMR | Water quench |  |  |  |  | 100 | 0.1249562 | 0 | 0.1750088 | 0.700035 | 0.68 |  | 4 | 0.714 | 0.75 | 1.5 | 0.714 | 0.714 | 0.034 |  | 4 | 0.714 | 0.6654628 | 2.105211 | 0.6654628 | 0.6654628 | 0.0002113314 | 0.07459838
307 | 194 |  | 1 | 24.989 | 0.7067449 | 0 | 21.99736 | 0 | 0 | 0 | 0 | 0 | 0 | 24.989 | 0 | 53.01364 | 0 | 0 | 0 | 0 | 0 | 0 | 0 | 0 | 0 | 0 | 0 | 0 | 0 | 0 | 0 | 65 | NMR | Water quench |  |  |  |  | 100 | 0.24989 | 0 | 0.2199736 | 0.5301364 | 0.65 |  | 2.41 | 1.136 | 0.650625 | 1.1025 | 0.6440351 | 0.6440351 | 0.005964853 |  | 2.41 | 1.136 | 0.6353967 | 1.306539 | 0.6353967 | 0.6353967 | 0.0002132573 | 0.05911076
197 | 125 | 25 | 1 | 20 | 0.83375 | 0 | 13.3 | 0 | 0 | 0 | 0 | 0 | 0 | 20 | 0 | 66.7 | 0 | 0 | 0 | 0 | 0 | 0 | 0 | 0 | 0 | 0 | 0 | 0 | 0 | 0 | 0 | 67 | NMR | Water quench |  |  |  |  | 100 | 0.2 | 0 | 0.133 | 0.667 | 0.67 |  | 5.015038 | 1.503759 | 0.8134398 | 1.753759 | 0.8134398 | 0.8134398 | 0.1434398 |  | 5.015038 | 1.503759 | 0.6846566 | 2.615074 | 0.6846566 | 0.6846566 | 0.000214816 | 0.06923584
142 | 78 | BABS27_FQ | 1 | 18.69 | 0.9091155 | 7.48 | 6.71 | 0 | 0 | 0 | 0 | 0 | 0 | 0 | 0 | 67.12 | 0 | 0 | 0 | 0 | 18.69 | 0 | 0 | 0 | 0 | 0 | 0 | 0 | 0 | 0 | 0 | 27 | NMR | Fast quench |  |  | Atm. |  | 100 | 0 | 0.0748 | 0.0671 | 0.6712 | 0.27 |  | 4.730092 | 0 | 0.7956307 | 1.682523 | 0 | 0 | 0.27 |  | 1.832378 | 0.2551188 | 0.6244741 | 1.016394 | 0.2551188 | 0.2551188 | 0.0002214514 | 0.01873421
51 | 39 | 4Ca0La | 1 | 20 | 0.775 | 0 | 18 | 4 | 0 | 0 | 0 | 0 | 0 | 16 | 0 | 62 | 0 | 0 | 0 | 0 | 0 | 0 | 0 | 0 | 0 | 0 | 0 | 0 | 0 | 0 | 0 | 64 | NMR | Air quench |  |  |  |  | 100 | 0.16 | 0 | 0.18 | 0.62 | 0.64 |  | 3.444444 | 0.8888889 | 0.7152778 | 1.361111 | 0.7152778 | 0.7152778 | 0.07527778 |  | 3.444444 | 1 | 0.6549575 | 1.82615 | 0.6549575 | 0.6549575 | 0.0002237264 | 0.05434822
454 | 394 | G1 | 1 | 40 | 0.5 | 0 | 30 | 0 | 0 | 0 | 0 | 0 | 0 | 40 | 0 | 30 | 0 | 0 | 0 | 0 | 0 | 0 | 0 | 0 | 0 | 0 | 0 | 0 | 0 | 0 | 0 | 41 | NMR | Water quench |  |  | Atm |  | 100 | 0.4 | 0 | 0.3 | 0.3 | 0.41 |  | 1 | 1.333333 | 0.5625 | 0.75 | 0.4166667 | 0.4166667 | 0.006666667 |  | 1 | 1.333333 | 0.6087343 | 0.5982831 | 0.4249717 | 0.4249717 | 0.0002241525 | 9.778408e-06
649 | 659 |  | 1 | 15.44751 | 0 | 0 | 84.55249 | 0 | 0 | 0 | 15.44751 | 0 | 0 | 0 | 0 | 0 | 0 | 0 | 0 | 0 | 0 | 0 | 0 | 0 | 0 | 0 | 0 | 0 | 0 | 0 | 0 | 16.763 | NMR | not known |  |  |  |  | 100 | 0.1544751 | 0 | 0.8455249 | 0 | 0.16763 |  | 0 | 0.1826973 | 0.5 | 0.5 | 0.1826973 | 0.1826973 | 0.01506728 |  | 0 | 0.1826973 | 0.5898248 | 0.09597382 | 0.1826973 | 0.1826973 | 0.0002270229 | 0.05723719
394 | 512 | BASN2 | 1 | 21.9 | 0.4977974 | 10 | 34.2 | 0 | 0 | 0 | 0 | 0 | 0 | 21.9 | 0 | 33.9 | 0 | 0 | 0 | 0 | 0 | 0 | 0 | 0 | 0 | 0 | 0 | 0 | 0 | 0 | 0 | 28 | NMR | Water quench |  |  |  |  | 100 | 0.219 | 0.1 | 0.342 | 0.339 | 0.28 |  | 0.7669683 | 0.4954751 | 0.5479355 | 0.6917421 | 0.4954751 | 0.4954751 | 0.2154751 |  | 0.4568733 | 0.2951482 | 0.598464 | 0.3254655 | 0.2951482 | 0.2951482 | 0.0002294694 | 0.01609675
444 | 299 | S5 | 1 | 18.66 | 0.7896708 | 3.89 | 16.29 | 5.81 | 0 | 0 | 0 | 0 | 0 | 12.85 | 0 | 61.16 | 0 | 0 | 0 | 0 | 0 | 0 | 0 | 0 | 0 | 0 | 0 | 0 | 0 | 0 | 0 | 51 | NMR | Air quench |  |  |  |  | 100 | 0.1285 | 0.0389 | 0.1629 | 0.6116 | 0.51 |  | 3.030723 | 0.6367691 | 0.6894202 | 1.257681 | 0.6367691 | 0.6367691 | 0.1267691 |  | 1.920251 | 0.4946625 | 0.6261358 | 1.060534 | 0.4946625 | 0.4946625 | 0.0002352395 | 0.01063519
621 | 631 |  | 1 | 40.012 | 0 | 0 | 59.988 | 0 | 0 | 0 | 0 | 0 | 0 | 40.012 | 0 | 0 | 0 | 0 | 0 | 0 | 0 | 0 | 0 | 0 | 0 | 0 | 0 | 0 | 0 | 0 | 0 | 38.412 | NMR | Air quench |  |  |  |  | 100 | 0.40012 | 0 | 0.59988 | 0 | 0.38412 |  | 0 | 0.667 | 0.5 | 0.5 | 0.4443333 | 0.4443333 | 0.06021333 |  | 0 | 0.667 | 0.5898248 | 0.09597382 | 0.3994827 | 0.3994827 | 0.0002360137 | 0.000517697
628 | 638 |  | 1 | 14.3102 | 0 | 0 | 85.6898 | 0 | 0 | 0 | 0 | 0 | 0 | 0 | 0 | 0 | 0 | 0 | 0 | 0 | 0 | 0 | 0 | 0 | 0 | 0 | 0 | 0 | 14.3102 | 0 | 0 | 15.121 | NMR | Air quench |  |  |  |  | 100 | 0 | 0 | 0.856898 | 0 | 0.15121 |  | 0 | 0 | 0.5 | 0.5 | 0 | 0 | 0.15121 |  | 0 | 0.167 | 0.5898248 | 0.09597382 | 0.167 | 0.167 | 0.0002493241 | 0.06536355
228 | 487 | a) | 1 | 15.03823 | 0 | 0 | 84.96177 | 0 | 0 | 0 | 0 | 0 | 0 | 15.03823 | 0 | 0 | 0 | 0 | 0 | 0 | 0 | 0 | 0 | 0 | 0 | 0 | 0 | 0 | 0 | 0 | 0 | 16 | NMR | Air quench |  |  |  |  | 100 | 0.1503823 | 0 | 0.8496177 | 0 | 0.16 |  | 0 | 0.177 | 0.5 | 0.5 | 0.177 | 0.177 | 0.017 |  | 0 | 0.177 | 0.5898248 | 0.09597382 | 0.177 | 0.177 | 0.000289 | 0.06094626
614 | 624 |  | 1 | 25.03748 | 0 | 0 | 74.96252 | 0 | 0 | 0 | 0 | 25.03748 | 0 | 0 | 0 | 0 | 0 | 0 | 0 | 0 | 0 | 0 | 0 | 0 | 0 | 0 | 0 | 0 | 0 | 0 | 0 | 31.692 | NMR | Air quench |  |  |  |  | 100 | 0.2503748 | 0 | 0.7496252 | 0 | 0.31692 |  | 0 | 0.334 | 0.5 | 0.5 | 0.334 | 0.334 | 0.01708 |  | 0 | 0.334 | 0.5898248 | 0.09597382 | 0.334 | 0.334 | 0.0002917264 | 0.008091534
651 | 661 |  | 1 | 30.5337 | 0 | 0 | 69.4663 | 0 | 0 | 0 | 30.5337 | 0 | 0 | 0 | 0 | 0 | 0 | 0 | 0 | 0 | 0 | 0 | 0 | 0 | 0 | 0 | 0 | 0 | 0 | 0 | 0 | 45.69528 | NMR | not known |  |  |  |  | 100 | 0.305337 | 0 | 0.694663 | 0 | 0.4569528 |  | 0 | 0.4395469 | 0.5 | 0.5 | 0.4395469 | 0.4395469 | 0.01740585 |  | 0 | 0.4395469 | 0.5898248 | 0.09597382 | 0.4395469 | 0.4395469 | 0.0003029638 | 0.002507991
591 | 618 |  | 1 | 38 | 0 | 0 | 62 | 0 | 0 | 0 | 38 | 0 | 0 | 0 | 0 | 0 | 0 | 0 | 0 | 0 | 0 | 0 | 0 | 0 | 0 | 0 | 0 | 0 | 0 | 0 | 0 | 40 | NMR | Nitrogen cooled |  |  |  |  | 100 | 0.38 | 0 | 0.62 | 0 | 0.4 |  | 0 | 0.6129032 | 0.5 | 0.5 | 0.4623656 | 0.4623656 | 0.06236559 |  | 0 | 0.6129032 | 0.5898248 | 0.09597382 | 0.417515 | 0.417515 | 0.000306775 | 4.723752e-05
166 | 102 | BSNC | 1 | 25 | 0.6666667 | 0 | 25 | 12.5 | 0 | 0 | 0 | 0 | 0 | 12.5 | 0 | 50 | 0 | 0 | 0 | 0 | 0 | 0 | 0 | 0 | 0 | 0 | 0 | 0 | 0 | 0 | 0 | 61 | NMR | Air quench |  |  |  |  | 100 | 0.125 | 0 | 0.25 | 0.5 | 0.61 |  | 2 | 0.5 | 0.625 | 1 | 0.5 | 0.5 | 0.11 |  | 2 | 0.75 | 0.6276438 | 1.100592 | 0.6276438 | 0.6276438 | 0.0003113029 | 0.0412606
265 | 156 | 25 | 1 | 18.91892 | 0.6666667 | 0 | 27.02703 | 0 | 0 | 0 | 0 | 0 | 0 | 18.91892 | 0 | 54.05405 | 0 | 0 | 0 | 0 | 0 | 0 | 0 | 0 | 0 | 0 | 0 | 0 | 0 | 0 | 0 | 61 | NMR | Air quench |  |  |  |  | 100 | 0.1891892 | 0 | 0.2702703 | 0.5405405 | 0.61 |  | 2 | 0.7 | 0.625 | 1 | 0.625 | 0.625 | 0.015 |  | 2 | 0.7 | 0.6276438 | 1.100592 | 0.6276438 | 0.6276438 | 0.0003113029 | 0.0412606
162 | 98 |  | 1 | 18.9 | 0.6670777 | 0 | 27 | 0 | 0 | 0 | 0 | 0 | 0 | 18.9 | 0 | 54.1 | 0 | 0 | 0 | 0 | 0 | 0 | 0 | 0 | 0 | 0 | 0 | 0 | 0 | 0 | 0 | 61 | NMR | not known |  |  |  |  | 100 | 0.189 | 0 | 0.27 | 0.541 | 0.61 |  | 2.003704 | 0.7 | 0.6252315 | 1.000926 | 0.6252315 | 0.6252315 | 0.01523148 |  | 2.003704 | 0.7 | 0.6277138 | 1.102453 | 0.6277138 | 0.6277138 | 0.0003137791 | 0.0412606
155 | 91 | NBF67.18.10-R5 | 1 | 11.98199 | 0.7927157 | 0 | 16.23693 | 0 | 0 | 9.686 | 0 | 0 | 0 | 11.98199 | 0 | 62.09479 | 0 | 0 | 0 | 0 | 0 | 0 | 0 | 0 | 0 | 0 | 0 | 0 | 0 | 0 | 0 | 68 | XANES | Air quench |  |  |  |  | 99.99971 | 0.1198199 | 0 | 0.1623693 | 0.6209479 | 0.68 |  | 3.824293 | 0.7379468 | 0.7390183 | 1.456073 | 0.7379468 | 0.7379468 | 0.05794676 |  | 3.824293 | 0.7379468 | 0.6621402 | 2.016952 | 0.6621402 | 0.6621402 | 0.0003189715 | 0.07459838
434 | 289 |  | 1 | 18.8 | 0.8288177 | 0 | 13.9 | 0 | 0 | 0 | 0 | 0 | 0 | 18.8 | 0 | 67.3 | 0 | 0 | 0 | 0 | 0 | 0 | 0 | 0 | 0 | 0 | 0 | 0 | 0 | 0 | 0 | 69.94268 | NMR | Air quench |  |  |  |  | 100 | 0.188 | 0 | 0.139 | 0.673 | 0.6994268 |  | 4.841727 | 1.352518 | 0.8026079 | 1.710432 | 0.8026079 | 0.8026079 | 0.1031811 |  | 4.841727 | 1.352518 | 0.6813794 | 2.528018 | 0.6813794 | 0.6813794 | 0.0003257094 | 0.08558775
256 | 148 | 16 | 1 | 28.57143 | 0.5 | 0 | 35.71429 | 0 | 0 | 0 | 0 | 0 | 0 | 28.57143 | 0 | 35.71429 | 0 | 0 | 0 | 0 | 0 | 0 | 0 | 0 | 0 | 0 | 0 | 0 | 0 | 0 | 0 | 54 | NMR | Air quench |  |  |  |  | 100 | 0.2857143 | 0 | 0.3571429 | 0.3571429 | 0.54 |  | 1 | 0.8 | 0.5625 | 0.75 | 0.55 | 0.55 | 0.01 |  | 1 | 0.8 | 0.6087343 | 0.5982831 | 0.5583051 | 0.5583051 | 0.0003350751 | 0.01772281
582 | 338 | B11 | 1 | 6.88 | 0.8445017 | 0 | 12.78 | 0 | 0 | 0 | 6.88 | 0 | 0 | 0 | 1.7 | 78.64 | 0 | 0 | 0 | 0 | 0 | 0 | 0 | 0 | 0 | 0 | 0 | 0 | 0 | 0 | 0 | 52 | NMR | Air quench |  |  |  |  | 100 | 0.0688 | 0 | 0.1278 | 0.7864 | 0.52 |  | 6.153365 | 0.5383412 | 0.8845853 | 2.038341 | 0.5383412 | 0.5383412 | 0.01834116 |  | 6.153365 | 0.5383412 | 0.7061818 | 3.186866 | 0.5383412 | 0.5383412 | 0.0003363981 | 0.01279773
342 | 509 | NBS-K0.5R0.25 | 1 | 14.3 | 0.3337223 | 0 | 57.1 | 0 | 0 | 0 | 0 | 0 | 0 | 14.3 | 0 | 28.6 | 0 | 0 | 0 | 0 | 0 | 0 | 0 | 0 | 0 | 0 | 0 | 0 | 0 | 0 | 0 | 23.2 | NMR | Water quench |  |  | Atm. |  | 100 | 0.143 | 0 | 0.571 | 0.286 | 0.232 |  | 0.5008757 | 0.2504378 | 0.5313047 | 0.6252189 | 0.2504378 | 0.2504378 | 0.01843783 |  | 0.5008757 | 0.2504378 | 0.5992961 | 0.3475683 | 0.2504378 | 0.2504378 | 0.0003399535 | 0.03058055
467 | 314 | SNB-K2.12-R1.36 | 1 | 30.4 | 0.6795977 | 0 | 22.3 | 0 | 0 | 0 | 0 | 0 | 0 | 30.4 | 0 | 47.3 | 0 | 0 | 0 | 0 | 0 | 0 | 0 | 0 | 0 | 0 | 0 | 0 | 0 | 0 | 0 | 57 | NMR | Air quench |  |  |  |  | 100 | 0.304 | 0 | 0.223 | 0.473 | 0.57 |  | 2.121076 | 1.363229 | 0.6325673 | 1.030269 | 0.5644235 | 0.5644235 | 0.005576543 |  | 2.121076 | 1.363229 | 0.6299333 | 1.16141 | 0.5886289 | 0.5886289 | 0.0003470355 | 0.02661043
580 | 336 | B9 | 1 | 9.7 | 0.8593577 | 0 | 9.7 | 0 | 0 | 0 | 9.7 | 0 | 0 | 0 | 3 | 77.6 | 0 | 0 | 0 | 0 | 0 | 0 | 0 | 0 | 0 | 0 | 0 | 0 | 0 | 0 | 0 | 76 | NMR | Water quench |  |  |  |  | 100 | 0.097 | 0 | 0.097 | 0.776 | 0.76 |  | 8 | 1 | 1 | 2.5 | 1 | 1 | 0.24 |  | 8 | 1 | 0.7411007 | 4.114448 | 0.7411007 | 0.7411007 | 0.0003571828 | 0.1246987
409 | 520 |  | 1 | 34.78261 | 0.3333333 | 0 | 43.47826 | 0 | 0 | 0 | 0 | 0 | 0 | 34.78261 | 0 | 21.73913 | 0 | 0 | 0 | 0 | 0 | 0 | 0 | 0 | 0 | 0 | 0 | 0 | 0 | 0 | 0 | 49 | NMR | Air quench |  |  |  |  | 100 | 0.3478261 | 0 | 0.4347826 | 0.2173913 | 0.49 |  | 0.5 | 0.8 | 0.53125 | 0.625 | 0.4816667 | 0.4816667 | 0.008333333 |  | 0.5 | 0.8 | 0.5992795 | 0.3471285 | 0.4709659 | 0.4709659 | 0.0003622956 | 0.006910106
9 | 6 | S464.0(5) | 1 | 47.4 | 0.8307985 | 0 | 4.9 | 23.3 | 0 | 0 | 0 | 0 | 0 | 24.1 | 4 | 43.7 | 0 | 0 | 0 | 0 | 0 | 0 | 0 | 0 | 0 | 0 | 0 | 0 | 0 | 0 | 0 | 38.8 | NMR | Water quench |  |  |  |  | 100 | 0.241 | 0 | 0.049 | 0.437 | 0.388 |  | 8.918367 | 4.918367 | 1.057398 | 2.729592 | 0.7747664 | 0.7747664 | 0.3867664 |  | 8.918367 | 7.295918 | 0.7584666 | 4.575752 | 0.4072177 | 0.4072177 | 0.0003693208 | 0.0003561884
28 | 17 | NCBPS(10) | 1 | 47.4 | 0.8307985 | 0 | 4.9 | 23.3 | 0 | 0 | 0 | 0 | 0 | 24.1 | 4 | 43.7 | 0 | 0 | 0 | 0 | 0 | 0 | 0 | 0 | 0 | 0 | 0 | 0 | 0 | 0 | 0 | 38.8 | NMR | Water quench |  |  |  |  | 100 | 0.241 | 0 | 0.049 | 0.437 | 0.388 |  | 8.918367 | 4.918367 | 1.057398 | 2.729592 | 0.7747664 | 0.7747664 | 0.3867664 |  | 8.918367 | 7.295918 | 0.7584666 | 4.575752 | 0.4072177 | 0.4072177 | 0.0003693208 | 0.0003561884
655 | 665 |  | 1 | 23.07396 | 0 | 0 | 76.92604 | 0 | 0 | 0 | 0 | 0 | 0 | 0 | 0 | 0 | 0 | 0 | 0 | 0 | 0 | 0 | 23.07396 | 0 | 0 | 0 | 0 | 0 | 0 | 0 | 0 | 31.974 | NMR | not known |  |  |  |  | 100 | 0.2307396 | 0 | 0.7692604 | 0 | 0.31974 |  | 0 | 0.29995 | 0.5 | 0.5 | 0.29995 | 0.29995 | 0.01979 |  | 0 | 0.29995 | 0.5898248 | 0.09597382 | 0.29995 | 0.29995 | 0.0003916441 | 0.007592152
407 | 518 |  | 1 | 21.05263 | 0.3333333 | 0 | 52.63158 | 0 | 0 | 0 | 0 | 0 | 0 | 21.05263 | 0 | 26.31579 | 0 | 0 | 0 | 0 | 0 | 0 | 0 | 0 | 0 | 0 | 0 | 0 | 0 | 0 | 0 | 42 | NMR | Air quench |  |  |  |  | 100 | 0.2105263 | 0 | 0.5263158 | 0.2631579 | 0.42 |  | 0.5 | 0.4 | 0.53125 | 0.625 | 0.4 | 0.4 | 0.02 |  | 0.5 | 0.4 | 0.5992795 | 0.3471285 | 0.4 | 0.4 | 0.0004 | 0.0001723193
252 | 144 | 12 | 1 | 14.16309 | 0.5 | 0 | 42.91845 | 0 | 0 | 0 | 0 | 0 | 0 | 14.16309 | 0 | 42.91845 | 0 | 0 | 0 | 0 | 0 | 0 | 0 | 0 | 0 | 0 | 0 | 0 | 0 | 0 | 0 | 35 | NMR | Air quench |  |  |  |  | 100 | 0.1416309 | 0 | 0.4291845 | 0.4291845 | 0.35 |  | 1 | 0.33 | 0.5625 | 0.75 | 0.33 | 0.33 | 0.02 |  | 1 | 0.33 | 0.6087343 | 0.5982831 | 0.33 | 0.33 | 0.0004 | 0.003234533
289 | 178 |  | 1 | 9.90991 | 0.6666667 | 0 | 30.03003 | 0 | 0 | 0 | 0 | 0 | 0 | 9.90991 | 0 | 60.06006 | 0 | 0 | 0 | 0 | 0 | 0 | 0 | 0 | 0 | 0 | 0 | 0 | 0 | 0 | 0 | 35 | NMR | Water quench |  |  |  |  | 100 | 0.0990991 | 0 | 0.3003003 | 0.6006006 | 0.35 |  | 2 | 0.33 | 0.625 | 1 | 0.33 | 0.33 | 0.02 |  | 2 | 0.33 | 0.6276438 | 1.100592 | 0.33 | 0.33 | 0.0004 | 0.003234533
21 | 12 | NBS2-0.25(33) | 1 | 7.7 | 0.6663055 | 0 | 30.8 | 0 | 0 | 0 | 0 | 0 | 0 | 7.7 | 0 | 61.5 | 0 | 0 | 0 | 0 | 0 | 0 | 0 | 0 | 0 | 0 | 0 | 0 | 0 | 0 | 0 | 23 | NMR | Water quench |  |  |  |  | 100 | 0.077 | 0 | 0.308 | 0.615 | 0.23 |  | 1.996753 | 0.25 | 0.6247971 | 0.9991883 | 0.25 | 0.25 | 0.02 |  | 1.996753 | 0.25 | 0.6275824 | 1.098961 | 0.25 | 0.25 | 0.0004 | 0.03128404
251 | 143 | 11 | 1 | 9.090909 | 0.5 | 0 | 45.45455 | 0 | 0 | 0 | 0 | 0 | 0 | 9.090909 | 0 | 45.45455 | 0 | 0 | 0 | 0 | 0 | 0 | 0 | 0 | 0 | 0 | 0 | 0 | 0 | 0 | 0 | 22 | NMR | Air quench |  |  |  |  | 100 | 0.09090909 | 0 | 0.4545455 | 0.4545455 | 0.22 |  | 1 | 0.2 | 0.5625 | 0.75 | 0.2 | 0.2 | 0.02 |  | 1 | 0.2 | 0.6087343 | 0.5982831 | 0.2 | 0.2 | 0.0004 | 0.0349215
496 | 550 | Li-R0.1 | 1 | 9.090909 | 0 | 0 | 90.90909 | 0 | 0 | 0 | 0 | 9.090909 | 0 | 0 | 0 | 0 | 0 | 0 | 0 | 0 | 0 | 0 | 0 | 0 | 0 | 0 | 0 | 0 | 0 | 0 | 0 | 12 | NMR | Water or liguid nitrogen quench |  |  |  |  | 100 | 0.09090909 | 0 | 0.9090909 | 0 | 0.12 |  | 0 | 0.1 | 0.5 | 0.5 | 0.1 | 0.1 | 0.02 |  | 0 | 0.1 | 0.5898248 | 0.09597382 | 0.1 | 0.1 | 0.0004 | 0.08229609
512 | 566 | Rb-R0.1 | 1 | 9.090909 | 0 | 0 | 90.90909 | 0 | 0 | 0 | 0 | 0 | 0 | 0 | 0 | 0 | 0 | 0 | 0 | 0 | 0 | 0 | 0 | 0 | 0 | 0 | 0 | 0 | 9.090909 | 0 | 0 | 12 | NMR | Water or liguid nitrogen quench |  |  |  |  | 100 | 0 | 0 | 0.9090909 | 0 | 0.12 |  | 0 | 0 | 0.5 | 0.5 | 0 | 0 | 0.12 |  | 0 | 0.1 | 0.5898248 | 0.09597382 | 0.1 | 0.1 | 0.0004 | 0.08229609
519 | 573 | Cs-R0.1 | 1 | 9.090909 | 0 | 0 | 90.90909 | 0 | 0 | 0 | 0 | 0 | 0 | 0 | 0 | 0 | 0 | 0 | 0 | 0 | 0 | 0 | 9.090909 | 0 | 0 | 0 | 0 | 0 | 0 | 0 | 0 | 12 | NMR | Water or liguid nitrogen quench |  |  |  |  | 100 | 0.09090909 | 0 | 0.9090909 | 0 | 0.12 |  | 0 | 0.1 | 0.5 | 0.5 | 0.1 | 0.1 | 0.02 |  | 0 | 0.1 | 0.5898248 | 0.09597382 | 0.1 | 0.1 | 0.0004 | 0.08229609
518 | 572 | Cs-R0.03 | 1 | 2.912621 | 0 | 0 | 97.08738 | 0 | 0 | 0 | 0 | 0 | 0 | 0 | 0 | 0 | 0 | 0 | 0 | 0 | 0 | 0 | 2.912621 | 0 | 0 | 0 | 0 | 0 | 0 | 0 | 0 | 5 | NMR | Water or liguid nitrogen quench |  |  |  |  | 100 | 0.02912621 | 0 | 0.9708738 | 0 | 0.05 |  | 0 | 0.03 | 0.5 | 0.5 | 0.03 | 0.03 | 0.02 |  | 0 | 0.03 | 0.5898248 | 0.09597382 | 0.03 | 0.03 | 0.0004 | 0.1273583
229 | 488 | a) | 1 | 17.01245 | 0 | 0 | 82.98755 | 0 | 0 | 0 | 0 | 0 | 0 | 17.01245 | 0 | 0 | 0 | 0 | 0 | 0 | 0 | 0 | 0 | 0 | 0 | 0 | 0 | 0 | 0 | 0 | 0 | 22.5 | NMR | Air quench |  |  |  |  | 100 | 0.1701245 | 0 | 0.8298755 | 0 | 0.225 |  | 0 | 0.205 | 0.5 | 0.5 | 0.205 | 0.205 | 0.02 |  | 0 | 0.205 | 0.5898248 | 0.09597382 | 0.205 | 0.205 | 0.0004 | 0.03307777
262 | 153 | 22 | 1 | 9.90991 | 0.6666667 | 0 | 30.03003 | 0 | 0 | 0 | 0 | 0 | 0 | 9.90991 | 0 | 60.06006 | 0 | 0 | 0 | 0 | 0 | 0 | 0 | 0 | 0 | 0 | 0 | 0 | 0 | 0 | 0 | 31 | NMR | Air quench |  |  |  |  | 100 | 0.0990991 | 0 | 0.3003003 | 0.6006006 | 0.31 |  | 2 | 0.33 | 0.625 | 1 | 0.33 | 0.33 | 0.02 |  | 2 | 0.33 | 0.6276438 | 1.100592 | 0.33 | 0.33 | 0.0004 | 0.009384369
278 | 168 |  | 1 | 13.7931 | 0.5 | 0 | 43.10345 | 0 | 0 | 0 | 0 | 0 | 0 | 13.7931 | 0 | 43.10345 | 0 | 0 | 0 | 0 | 0 | 0 | 0 | 0 | 0 | 0 | 0 | 0 | 0 | 0 | 0 | 34 | NMR | Water quench |  |  |  |  | 100 | 0.137931 | 0 | 0.4310345 | 0.4310345 | 0.34 |  | 1 | 0.32 | 0.5625 | 0.75 | 0.32 | 0.32 | 0.02 |  | 1 | 0.32 | 0.6087343 | 0.5982831 | 0.32 | 0.32 | 0.0004 | 0.004471992
280 | 170 |  | 1 | 16.66667 | 0.5 | 0 | 41.66667 | 0 | 0 | 0 | 0 | 0 | 0 | 16.66667 | 0 | 41.66667 | 0 | 0 | 0 | 0 | 0 | 0 | 0 | 0 | 0 | 0 | 0 | 0 | 0 | 0 | 0 | 42 | NMR | Water quench |  |  |  |  | 100 | 0.1666667 | 0 | 0.4166667 | 0.4166667 | 0.42 |  | 1 | 0.4 | 0.5625 | 0.75 | 0.4 | 0.4 | 0.02 |  | 1 | 0.4 | 0.6087343 | 0.5982831 | 0.4 | 0.4 | 0.0004 | 0.0001723193
281 | 171 |  | 1 | 20 | 0.5 | 0 | 40 | 0 | 0 | 0 | 0 | 0 | 0 | 20 | 0 | 40 | 0 | 0 | 0 | 0 | 0 | 0 | 0 | 0 | 0 | 0 | 0 | 0 | 0 | 0 | 0 | 48 | NMR | Water quench |  |  |  |  | 100 | 0.2 | 0 | 0.4 | 0.4 | 0.48 |  | 1 | 0.5 | 0.5625 | 0.75 | 0.5 | 0.5 | 0.02 |  | 1 | 0.5 | 0.6087343 | 0.5982831 | 0.5 | 0.5 | 0.0004 | 0.005347565
288 | 177 |  | 1 | 7.692308 | 0.6666667 | 0 | 30.76923 | 0 | 0 | 0 | 0 | 0 | 0 | 7.692308 | 0 | 61.53846 | 0 | 0 | 0 | 0 | 0 | 0 | 0 | 0 | 0 | 0 | 0 | 0 | 0 | 0 | 0 | 27 | NMR | Water quench |  |  |  |  | 100 | 0.07692308 | 0 | 0.3076923 | 0.6153846 | 0.27 |  | 2 | 0.25 | 0.625 | 1 | 0.25 | 0.25 | 0.02 |  | 2 | 0.25 | 0.6276438 | 1.100592 | 0.25 | 0.25 | 0.0004 | 0.01873421
301 | 188 |  | 1 | 4.213483 | 0.7067449 | 0 | 28.08989 | 0 | 0 | 0 | 0 | 0 | 0 | 4.213483 | 0 | 67.69663 | 0 | 0 | 0 | 0 | 0 | 0 | 0 | 0 | 0 | 0 | 0 | 0 | 0 | 0 | 0 | 17 | NMR | Water quench |  |  |  |  | 100 | 0.04213483 | 0 | 0.2808989 | 0.6769663 | 0.17 |  | 2.41 | 0.15 | 0.650625 | 1.1025 | 0.15 | 0.15 | 0.02 |  | 2.41 | 0.15 | 0.6353967 | 1.306539 | 0.15 | 0.15 | 0.0004 | 0.0561088
498 | 552 | Li-R0.3 | 1 | 23.07692 | 0 | 0 | 76.92308 | 0 | 0 | 0 | 0 | 23.07692 | 0 | 0 | 0 | 0 | 0 | 0 | 0 | 0 | 0 | 0 | 0 | 0 | 0 | 0 | 0 | 0 | 0 | 0 | 0 | 32 | NMR | Water or liguid nitrogen quench |  |  |  |  | 100 | 0.2307692 | 0 | 0.7692308 | 0 | 0.32 |  | 0 | 0.3 | 0.5 | 0.5 | 0.3 | 0.3 | 0.02 |  | 0 | 0.3 | 0.5898248 | 0.09597382 | 0.3 | 0.3 | 0.0004 | 0.00754691
505 | 559 | Na-R0.2 | 1 | 16.66667 | 0 | 0 | 83.33333 | 0 | 0 | 0 | 0 | 0 | 0 | 16.66667 | 0 | 0 | 0 | 0 | 0 | 0 | 0 | 0 | 0 | 0 | 0 | 0 | 0 | 0 | 0 | 0 | 0 | 22 | NMR | Water or liguid nitrogen quench |  |  |  |  | 100 | 0.1666667 | 0 | 0.8333333 | 0 | 0.22 |  | 0 | 0.2 | 0.5 | 0.5 | 0.2 | 0.2 | 0.02 |  | 0 | 0.2 | 0.5898248 | 0.09597382 | 0.2 | 0.2 | 0.0004 | 0.0349215
513 | 567 | Rb-R0.2 | 1 | 16.66667 | 0 | 0 | 83.33333 | 0 | 0 | 0 | 0 | 0 | 0 | 0 | 0 | 0 | 0 | 0 | 0 | 0 | 0 | 0 | 0 | 0 | 0 | 0 | 0 | 0 | 16.66667 | 0 | 0 | 22 | NMR | Water or liguid nitrogen quench |  |  |  |  | 100 | 0 | 0 | 0.8333333 | 0 | 0.22 |  | 0 | 0 | 0.5 | 0.5 | 0 | 0 | 0.22 |  | 0 | 0.2 | 0.5898248 | 0.09597382 | 0.2 | 0.2 | 0.0004 | 0.0349215
499 | 553 | Li-R0.4 | 1 | 28.57143 | 0 | 0 | 71.42857 | 0 | 0 | 0 | 0 | 28.57143 | 0 | 0 | 0 | 0 | 0 | 0 | 0 | 0 | 0 | 0 | 0 | 0 | 0 | 0 | 0 | 0 | 0 | 0 | 0 | 38 | NMR | Water or liguid nitrogen quench |  |  |  |  | 100 | 0.2857143 | 0 | 0.7142857 | 0 | 0.38 |  | 0 | 0.4 | 0.5 | 0.5 | 0.4 | 0.4 | 0.02 |  | 0 | 0.4 | 0.5898248 | 0.09597382 | 0.4 | 0.4 | 0.0004 | 0.0007221557
506 | 560 | Na-R0.4 | 1 | 28.57143 | 0 | 0 | 71.42857 | 0 | 0 | 0 | 0 | 0 | 0 | 28.57143 | 0 | 0 | 0 | 0 | 0 | 0 | 0 | 0 | 0 | 0 | 0 | 0 | 0 | 0 | 0 | 0 | 0 | 38 | NMR | Water or liguid nitrogen quench |  |  |  |  | 100 | 0.2857143 | 0 | 0.7142857 | 0 | 0.38 |  | 0 | 0.4 | 0.5 | 0.5 | 0.4 | 0.4 | 0.02 |  | 0 | 0.4 | 0.5898248 | 0.09597382 | 0.4 | 0.4 | 0.0004 | 0.0007221557
466 | 313 | SNB-K2.12-R1.06 | 1 | 25.3 | 0.6800535 | 0 | 23.9 | 0 | 0 | 0 | 0 | 0 | 0 | 25.3 | 0 | 50.8 | 0 | 0 | 0 | 0 | 0 | 0 | 0 | 0 | 0 | 0 | 0 | 0 | 0 | 0 | 0 | 61 | NMR | Air quench |  |  |  |  | 100 | 0.253 | 0 | 0.239 | 0.508 | 0.61 |  | 2.125523 | 1.058577 | 0.6328452 | 1.031381 | 0.6272827 | 0.6272827 | 0.01728265 |  | 2.125523 | 1.058577 | 0.6300174 | 1.163644 | 0.6300174 | 0.6300174 | 0.0004006944 | 0.0412606
17 | 411 | BN0.20 | 1 | 17 | 0 | 0 | 83 | 0 | 0 | 0 | 0 | 0 | 0 | 17 | 0 | 0 | 0 | 0 | 0 | 0 | 0 | 0 | 0 | 0 | 0 | 0 | 0 | 0 | 0 | 0 | 0 | 22.5 | NMR | Water quench |  |  |  |  | 100 | 0.17 | 0 | 0.83 | 0 | 0.225 |  | 0 | 0.2048193 | 0.5 | 0.5 | 0.2048193 | 0.2048193 | 0.02018072 |  | 0 | 0.2048193 | 0.5898248 | 0.09597382 | 0.2048193 | 0.2048193 | 0.0004072616 | 0.03307777
131 | 75 | 24B-51Si | 1 | 26.5 | 0.7020408 | 0 | 21.9 | 11 | 0 | 0 | 0 | 0 | 0 | 15.5 | 0 | 51.6 | 0 | 0 | 0 | 0 | 0 | 0 | 0 | 0 | 0 | 0 | 0 | 0 | 0 | 0 | 0 | 65.5 | NMR | annealed |  |  |  |  | 100 | 0.155 | 0 | 0.219 | 0.516 | 0.655 |  | 2.356164 | 0.7077626 | 0.6472603 | 1.089041 | 0.6472603 | 0.6472603 | 0.007739726 |  | 2.356164 | 0.9589041 | 0.6343787 | 1.279497 | 0.6343787 | 0.6343787 | 0.0004252395 | 0.06156703
11 | 8 | S464.0(10) | 1 | 47.4 | 0.7395437 | 0 | 9.7 | 23.3 | 0 | 0 | 0 | 0 | 0 | 24.1 | 4 | 38.9 | 0 | 0 | 0 | 0 | 0 | 0 | 0 | 0 | 0 | 0 | 0 | 0 | 0 | 0 | 0 | 42.4 | NMR | Water quench |  |  |  |  | 100 | 0.241 | 0 | 0.097 | 0.389 | 0.424 |  | 4.010309 | 2.484536 | 0.7506443 | 1.502577 | 0.5871249 | 0.5871249 | 0.1631249 |  | 4.010309 | 3.685567 | 0.6656577 | 2.110389 | 0.4033532 | 0.4033532 | 0.0004262888 | 0.0002933357
29 | 18 | NCBPS(20) | 1 | 47.4 | 0.7395437 | 0 | 9.7 | 23.3 | 0 | 0 | 0 | 0 | 0 | 24.1 | 4 | 38.9 | 0 | 0 | 0 | 0 | 0 | 0 | 0 | 0 | 0 | 0 | 0 | 0 | 0 | 0 | 0 | 42.4 | NMR | Water quench |  |  |  |  | 100 | 0.241 | 0 | 0.097 | 0.389 | 0.424 |  | 4.010309 | 2.484536 | 0.7506443 | 1.502577 | 0.5871249 | 0.5871249 | 0.1631249 |  | 4.010309 | 3.685567 | 0.6656577 | 2.110389 | 0.4033532 | 0.4033532 | 0.0004262888 | 0.0002933357
640 | 650 |  | 1 | 4.81573 | 0 | 0 | 95.18427 | 0 | 0 | 0 | 0 | 0 | 0 | 4.81573 | 0 | 0 | 0 | 0 | 0 | 0 | 0 | 0 | 0 | 0 | 0 | 0 | 0 | 0 | 0 | 0 | 0 | 7.161 | NMR | Air quench |  |  |  |  | 100 | 0.0481573 | 0 | 0.9518427 | 0 | 0.07161 |  | 0 | 0.05059376 | 0.5 | 0.5 | 0.05059376 | 0.05059376 | 0.02101624 |  | 0 | 0.05059376 | 0.5898248 | 0.09597382 | 0.05059376 | 0.05059376 | 0.0004416824 | 0.1124012
99 | 64 | B21N00 | 1 | 20 | 0.7083333 | 8 | 21 | 20 | 0 | 0 | 0 | 0 | 0 | 0 | 0 | 51 | 0 | 0 | 0 | 0 | 0 | 0 | 0 | 0 | 0 | 0 | 0 | 0 | 0 | 0 | 0 | 21 | NMR | Water quench |  |  |  |  | 100 | 0 | 0.08 | 0.21 | 0.51 | 0.21 |  | 1.758621 | 0 | 0.6099138 | 0.9396552 | 0 | 0 | 0.21 |  | 0.9622642 | 0.1886792 | 0.6080207 | 0.579328 | 0.1886792 | 0.1886792 | 0.0004545746 | 0.03875896
569 | 404 | CABS21 | 1 | 20 | 0.7083333 | 8 | 21 | 20 | 0 | 0 | 0 | 0 | 0 | 0 | 0 | 51 | 0 | 0 | 0 | 0 | 0 | 0 | 0 | 0 | 0 | 0 | 0 | 0 | 0 | 0 | 0 | 21 | NMR | Water quench |  |  |  | 17 | 100 | 0 | 0.08 | 0.21 | 0.51 | 0.21 |  | 1.758621 | 0 | 0.6099138 | 0.9396552 | 0 | 0 | 0.21 |  | 0.9622642 | 0.1886792 | 0.6080207 | 0.579328 | 0.1886792 | 0.1886792 | 0.0004545746 | 0.03875896
138 | 461 | Li30 | 1 | 29.5 | 0 | 0 | 70.5 | 0 | 0 | 0 | 0 | 29.5 | 0 | 0 | 0 | 0 | 0 | 0 | 0 | 0 | 0 | 0 | 0 | 0 | 0 | 0 | 0 | 0 | 0 | 0 | 0 | 39.7 | NMR | Air quench |  |  |  |  | 100 | 0.295 | 0 | 0.705 | 0 | 0.397 |  | 0 | 0.4184397 | 0.5 | 0.5 | 0.4184397 | 0.4184397 | 0.02143972 |  | 0 | 0.4184397 | 0.5898248 | 0.09597382 | 0.4184397 | 0.4184397 | 0.0004596614 | 9.747525e-05
432 | 287 |  | 1 | 13.9 | 0.8108434 | 3.1 | 15.7 | 0 | 0 | 0 | 0 | 0 | 0 | 13.9 | 0 | 67.3 | 0 | 0 | 0 | 0 | 0 | 0 | 0 | 0 | 0 | 0 | 0 | 0 | 0 | 0 | 0 | 51.63278 | NMR | Air quench |  |  |  |  | 100 | 0.139 | 0.031 | 0.157 | 0.673 | 0.5163278 |  | 3.579787 | 0.7393617 | 0.7237367 | 1.394947 | 0.7237367 | 0.7237367 | 0.2074089 |  | 2.395018 | 0.4946619 | 0.6351134 | 1.299013 | 0.4946619 | 0.4946619 | 0.0004694103 | 0.01198036
353 | 375 | 3 | 1 | 60 | 0.5 | 0 | 20 | 0 | 0 | 0 | 0 | 0 | 0 | 60 | 0 | 20 | 0 | 0 | 0 | 0 | 0 | 0 | 0 | 0 | 0 | 0 | 0 | 0 | 0 | 0 | 0 | 3 | NMR | Air quench |  |  |  |  | 100 | 0.6 | 0 | 0.2 | 0.2 | 0.03 |  | 1 | 3 | 0.5625 | 0.75 | 1.110223e-16 | 1.110223e-16 | 0.03 |  | 1 | 3 | 0.6087343 | 0.5982831 | 0.008305056 | 0.008305056 | 0.0004706706 | 0.1420332
524 | 578 | Cs-R0.6 | 1 | 37.5 | 0 | 0 | 62.5 | 0 | 0 | 0 | 0 | 0 | 0 | 0 | 0 | 0 | 0 | 0 | 0 | 0 | 0 | 0 | 37.5 | 0 | 0 | 0 | 0 | 0 | 0 | 0 | 0 | 40 | NMR | Water or liguid nitrogen quench |  |  |  |  | 100 | 0.375 | 0 | 0.625 | 0 | 0.4 |  | 0 | 0.6 | 0.5 | 0.5 | 0.4666667 | 0.4666667 | 0.06666667 |  | 0 | 0.6 | 0.5898248 | 0.09597382 | 0.4218161 | 0.4218161 | 0.0004759409 | 4.723752e-05
59 | 400 | CABS25 | 1 | 15.38 | 0.6602082 | 15.04 | 23.5 | 15.38 | 0 | 0 | 0 | 0 | 0 | 0 | 0 | 45.66 | 0 | 0 | 0 | 0 | 0 | 0 | 0 | 0 | 0 | 0 | 0 | 0 | 0 | 0 | 0 | 7 | NMR | not known |  |  |  |  | 99.58 | 0 | 0.1504 | 0.235 | 0.4566 | 0.07 |  | 1.184743 | 0 | 0.5740464 | 0.7961858 | 0 | 0 | 0.07 |  | 0.5457805 | 0.09191967 | 0.6001452 | 0.3701244 | 0.09191967 | 0.09191967 | 0.0004804721 | 0.1134834
456 | 396 | G3 | 1 | 35 | 0.5 | 5 | 30 | 0 | 0 | 0 | 0 | 0 | 0 | 35 | 0 | 30 | 0 | 0 | 0 | 0 | 0 | 0 | 0 | 0 | 0 | 0 | 0 | 0 | 0 | 0 | 0 | 54 | NMR | Water quench |  |  |  |  | 100 | 0.35 | 0.05 | 0.3 | 0.3 | 0.54 |  | 0.8571429 | 1 | 0.5535714 | 0.7142857 | 0.4797619 | 0.4797619 | 0.0602381 |  | 0.6 | 0.7 | 0.6011705 | 0.3973594 | 0.5177503 | 0.5177503 | 0.0004950483 | 0.01772281
650 | 660 |  | 1 | 22.49742 | 0 | 0 | 77.50258 | 0 | 0 | 0 | 22.49742 | 0 | 0 | 0 | 0 | 0 | 0 | 0 | 0 | 0 | 0 | 0 | 0 | 0 | 0 | 0 | 0 | 0 | 0 | 0 | 0 | 26.77506 | NMR | not known |  |  |  |  | 100 | 0.2249742 | 0 | 0.7750258 | 0 | 0.2677506 |  | 0 | 0.2902796 | 0.5 | 0.5 | 0.2902796 | 0.2902796 | 0.02252903 |  | 0 | 0.2902796 | 0.5898248 | 0.09597382 | 0.2902796 | 0.2902796 | 0.000507557 | 0.01935503
80 | 426 | AB-15 | 1 | 20 | 0 | 15.34 | 64.66 | 0 | 0 | 0 | 0 | 0 | 0 | 20 | 0 | 0 | 0 | 0 | 0 | 0 | 0 | 0 | 0 | 0 | 0 | 0 | 0 | 0 | 0 | 0 | 0 | 13.6 | NMR | Air quench |  |  |  |  | 100 | 0.2 | 0.1534 | 0.6466 | 0 | 0.136 |  | 0 | 0.25 | 0.5 | 0.5 | 0.25 | 0.25 | 0.114 |  | 0 | 0.158705 | 0.5898248 | 0.09597382 | 0.158705 | 0.158705 | 0.0005155155 | 0.07337216
633 | 643 |  | 1 | 14.3102 | 0 | 0 | 85.6898 | 0 | 0 | 0 | 0 | 0 | 0 | 0 | 0 | 0 | 0 | 0 | 0 | 0 | 0 | 0 | 14.3102 | 0 | 0 | 0 | 0 | 0 | 0 | 0 | 0 | 14.41 | NMR | Air quench |  |  |  |  | 100 | 0.143102 | 0 | 0.856898 | 0 | 0.1441 |  | 0 | 0.167 | 0.5 | 0.5 | 0.167 | 0.167 | 0.0229 |  | 0 | 0.167 | 0.5898248 | 0.09597382 | 0.167 | 0.167 | 0.00052441 | 0.06904963
428 | 283 | U-5 | 1 | 21.5 | 0.7728013 | 0 | 16.74 | 0 | 0 | 0 | 0 | 12.3 | 0 | 9.2 | 0 | 56.94 | 0 | 0 | 0 | 0 | 0 | 0 | 0 | 0 | 0 | 0 | 0 | 0 | 0 | 4.83 | 0 | 63.1 | NMR | Air quench |  |  |  |  | 100.01 | 0.215 | 0 | 0.1674 | 0.5694 | 0.631 |  | 3.401434 | 1.284349 | 0.7125896 | 1.350358 | 0.7125896 | 0.7125896 | 0.08158961 |  | 3.401434 | 1.284349 | 0.6541442 | 1.804545 | 0.6541442 | 0.6541442 | 0.0005356528 | 0.05023293
318 | 205 |  | 1 | 20 | 0.75 | 0 | 20 | 0 | 0 | 0 | 0 | 0 | 0 | 20 | 0 | 60 | 0 | 0 | 0 | 0 | 0 | 0 | 0 | 0 | 0 | 0 | 0 | 0 | 0 | 0 | 0 | 67 | NMR | Water quench |  |  |  |  | 100 | 0.2 | 0 | 0.2 | 0.6 | 0.67 |  | 3 | 1 | 0.6875 | 1.25 | 0.6875 | 0.6875 | 0.0175 |  | 3 | 1 | 0.6465533 | 1.602902 | 0.6465533 | 0.6465533 | 0.0005497493 | 0.06923584
654 | 664 |  | 1 | 16.53591 | 0 | 0 | 83.46409 | 0 | 0 | 0 | 0 | 0 | 0 | 0 | 0 | 0 | 0 | 0 | 0 | 0 | 0 | 0 | 16.53591 | 0 | 0 | 0 | 0 | 0 | 0 | 0 | 0 | 22.159 | NMR | not known |  |  |  |  | 100 | 0.1653591 | 0 | 0.8346409 | 0 | 0.22159 |  | 0 | 0.19812 | 0.5 | 0.5 | 0.19812 | 0.19812 | 0.02347 |  | 0 | 0.19812 | 0.5898248 | 0.09597382 | 0.19812 | 0.19812 | 0.0005508409 | 0.03432977
275 | 165 | 35 | 1 | 33.33333 | 0.75 | 0 | 16.66667 | 0 | 0 | 0 | 0 | 0 | 0 | 33.33333 | 0 | 50 | 0 | 0 | 0 | 0 | 0 | 0 | 0 | 0 | 0 | 0 | 0 | 0 | 0 | 0 | 0 | 55 | NMR | Air quench |  |  |  |  | 100 | 0.3333333 | 0 | 0.1666667 | 0.5 | 0.55 |  | 3 | 2 | 0.6875 | 1.25 | 0.55 | 0.55 | 0 |  | 3 | 2 | 0.6465533 | 1.602902 | 0.5737519 | 0.5737519 | 0.0005641524 | 0.02048535
604 | 348 | a0.60 | 1 | 13.34 | 0.7907064 | 4.04 | 16.8 | 0 | 0 | 0 | 5.34 | 0 | 0 | 8 | 0 | 63.47 | 0 | 0 | 0 | 2.35 | 0 | 0 | 0 | 0 | 0 | 0 | 0 | 0 | 0 | 0 | 0 | 35.72513 | NMR | Air quench |  |  |  |  | 100 | 0.1334 | 0.0404 | 0.168 | 0.6347 | 0.3572513 |  | 3.045585 | 0.6401152 | 0.6903491 | 1.261396 | 0.6401152 | 0.6401152 | 0.2828639 |  | 1.586353 | 0.3334166 | 0.6198219 | 0.8928138 | 0.3334166 | 0.3334166 | 0.0005680911 | 0.002462308
385 | 388 | 35 | 1 | 50 | 0.8571429 | 0 | 7.142857 | 0 | 0 | 0 | 0 | 0 | 0 | 50 | 0 | 42.85714 | 0 | 0 | 0 | 0 | 0 | 0 | 0 | 0 | 0 | 0 | 0 | 0 | 0 | 0 | 0 | 16 | NMR | Air quench |  |  |  |  | 100 | 0.5 | 0 | 0.07142857 | 0.4285714 | 0.16 |  | 6 | 7 | 0.875 | 2 | 0.1458333 | 0.1458333 | 0.01416667 |  | 6 | 7 | 0.7032817 | 3.109829 | 0.1359652 | 0.1359652 | 0.0005776721 | 0.06094626
223 | 139 | 51 | 1 | 35.7 | 0.8895801 | 0 | 7.1 | 0 | 0 | 0 | 0 | 0 | 0 | 35.7 | 0 | 57.2 | 0 | 0 | 0 | 0 | 0 | 0 | 0 | 0 | 0 | 0 | 0 | 0 | 0 | 0 | 0 | 60 | NMR | Water quench |  |  |  |  | 100 | 0.357 | 0 | 0.071 | 0.572 | 0.6 |  | 8.056338 | 5.028169 | 1.003521 | 2.514085 | 0.6690141 | 0.6690141 | 0.06901408 |  | 8.056338 | 5.028169 | 0.742166 | 4.142747 | 0.6243578 | 0.6243578 | 0.000593302 | 0.03729806
386 | 254 | ISG | 1 | 18.3 | 0.7900262 | 3.8 | 16 | 5.7 | 0 | 0 | 0 | 0 | 0 | 12.6 | 0 | 60.2 | 0 | 0 | 0 | 1.7 | 0 | 0 | 0 | 0 | 0 | 0 | 0 | 0 | 0 | 0 | 0 | 45 | NMR | Water quench |  |  | Atm |  | 100 | 0.126 | 0.038 | 0.16 | 0.602 | 0.45 |  | 3.040404 | 0.6363636 | 0.6900253 | 1.260101 | 0.6363636 | 0.6363636 | 0.1863636 |  | 1.658402 | 0.4256198 | 0.6211843 | 0.9290046 | 0.4256198 | 0.4256198 | 0.0005943925 | 0.001859942
355 | 235 | 5 | 1 | 33.33333 | 0.6666667 | 0 | 22.22222 | 0 | 0 | 0 | 0 | 0 | 0 | 33.33333 | 0 | 44.44444 | 0 | 0 | 0 | 0 | 0 | 0 | 0 | 0 | 0 | 0 | 0 | 0 | 0 | 0 | 0 | 52 | NMR | Air quench |  |  |  |  | 100 | 0.3333333 | 0 | 0.2222222 | 0.4444444 | 0.52 |  | 2 | 1.5 | 0.625 | 1 | 0.5208333 | 0.5208333 | 0.0008333333 |  | 2 | 1.5 | 0.6276438 | 1.100592 | 0.5444338 | 0.5444338 | 0.0005970129 | 0.01279773
403 | 515 | LJ2b Al | 1 | 21.2 | 0.4761905 | 3.2 | 39.6 | 0 | 0 | 0 | 0 | 0 | 0 | 21.2 | 0 | 36 | 0 | 0 | 0 | 0 | 0 | 0 | 0 | 0 | 0 | 0 | 0 | 0 | 0 | 0 | 0 | 38 | NMR | Water quench |  |  |  |  | 100 | 0.212 | 0.032 | 0.396 | 0.36 | 0.38 |  | 0.8411215 | 0.4953271 | 0.5525701 | 0.7102804 | 0.4953271 | 0.4953271 | 0.1153271 |  | 0.6870229 | 0.4045802 | 0.602816 | 0.4410718 | 0.4045802 | 0.4045802 | 0.0006041839 | 0.0007221557
61 | 418 | Ca-I | 1 | 25 | 0 | 25 | 50 | 25 | 0 | 0 | 0 | 0 | 0 | 0 | 0 | 0 | 0 | 0 | 0 | 0 | 0 | 0 | 0 | 0 | 0 | 0 | 0 | 0 | 0 | 0 | 0 | 10.8 | NMR | Water quench |  |  |  |  | 100 | 0 | 0.25 | 0.5 | 0 | 0.108 |  | 0 | 0 | 0.5 | 0.5 | 0 | 0 | 0.108 |  | 0 | 0.08333333 | 0.5898248 | 0.09597382 | 0.08333333 | 0.08333333 | 0.0006084444 | 0.08932504
528 | 582 | Cs-R1.1 | 1 | 52.38095 | 0 | 0 | 47.61905 | 0 | 0 | 0 | 0 | 0 | 0 | 0 | 0 | 0 | 0 | 0 | 0 | 0 | 0 | 0 | 52.38095 | 0 | 0 | 0 | 0 | 0 | 0 | 0 | 0 | 28 | NMR | Water or liguid nitrogen quench |  |  |  |  | 100 | 0.5238095 | 0 | 0.4761905 | 0 | 0.28 |  | 0 | 1.1 | 0.5 | 0.5 | 0.3 | 0.3 | 0.02 |  | 0 | 1.1 | 0.5898248 | 0.09597382 | 0.2551494 | 0.2551494 | 0.0006175522 | 0.01609675
508 | 562 | Na-R0.8 | 1 | 44.44444 | 0 | 0 | 55.55556 | 0 | 0 | 0 | 0 | 0 | 0 | 44.44444 | 0 | 0 | 0 | 0 | 0 | 0 | 0 | 0 | 0 | 0 | 0 | 0 | 0 | 0 | 0 | 0 | 0 | 33 | NMR | Water or liguid nitrogen quench |  |  |  |  | 100 | 0.4444444 | 0 | 0.5555556 | 0 | 0.33 |  | 0 | 0.8 | 0.5 | 0.5 | 0.4 | 0.4 | 0.07 |  | 0 | 0.8 | 0.5898248 | 0.09597382 | 0.3551494 | 0.3551494 | 0.0006324925 | 0.005909451
182 | 115 | 10 | 1 | 16.6 | 0.8009592 | 0 | 16.6 | 0 | 0 | 0 | 0 | 0 | 0 | 16.6 | 0 | 66.8 | 0 | 0 | 0 | 0 | 0 | 0 | 0 | 0 | 0 | 0 | 0 | 0 | 0 | 0 | 0 | 64 | NMR | Water quench |  |  |  |  | 100 | 0.166 | 0 | 0.166 | 0.668 | 0.64 |  | 4.024096 | 1 | 0.751506 | 1.506024 | 0.751506 | 0.751506 | 0.111506 |  | 4.024096 | 1 | 0.6659184 | 2.117315 | 0.6659184 | 0.6659184 | 0.0006717639 | 0.05434822
36 | 24 | 3Ca | 1 | 19 | 0.7974684 | 0 | 16 | 3 | 0 | 0 | 0 | 0 | 0 | 16 | 0 | 63 | 0 | 0 | 0 | 2 | 0 | 0 | 0 | 0 | 0 | 0 | 0 | 0 | 0 | 0 | 0 | 67 | NMR | Air quench |  |  |  |  | 100 | 0.16 | 0 | 0.16 | 0.63 | 0.67 |  | 3.9375 | 1 | 0.74609375 | 1.484375 | 0.74609375 | 0.74609375 | 0.07609375 |  | 2.863636 | 0.7954545 | 0.6439747 | 1.534405 | 0.6439747 | 0.6439747 | 0.0006773162 | 0.06923584
468 | 315 | SNB-K2.12-R0.72 | 1 | 35.4 | 0.6806202 | 0 | 20.6 | 0 | 0 | 0 | 0 | 0 | 0 | 35.4 | 0 | 43.9 | 0 | 0 | 0 | 0 | 0 | 0 | 0 | 0 | 0 | 0 | 0 | 0 | 0 | 0 | 0 | 49 | NMR | Air quench |  |  |  |  | 99.9 | 0.354 | 0 | 0.206 | 0.439 | 0.49 |  | 2.131068 | 1.718447 | 0.6331917 | 1.032767 | 0.4930612 | 0.4930612 | 0.003061181 |  | 2.131068 | 1.718447 | 0.6301222 | 1.166429 | 0.5173078 | 0.5173078 | 0.0007457157 | 0.006910106
469 | 316 | Pyrex® | 1 | 4 | 0.8773784 | 1.4 | 11.6 | 0 | 0 | 0 | 0 | 0 | 0 | 4 | 0 | 83 | 0 | 0 | 0 | 0 | 0 | 0 | 0 | 0 | 0 | 0 | 0 | 0 | 0 | 0 | 0 | 26 | NMR | Air quench | Annealed |  |  |  | 100 | 0.04 | 0.014 | 0.116 | 0.83 | 0.26 |  | 6.384615 | 0.3076923 | 0.8990385 | 2.096154 | 0.3076923 | 0.3076923 | 0.04769231 |  | 4.825581 | 0.2325581 | 0.6810741 | 2.519908 | 0.2325581 | 0.2325581 | 0.0007530557 | 0.02157167
68 | 46 | LBS | 1 | 20 | 0.66625 | 0 | 26.7 | 0 | 0 | 0 | 20 | 0 | 0 | 0 | 0 | 53.3 | 0 | 0 | 0 | 0 | 0 | 0 | 0 | 0 | 0 | 0 | 0 | 0 | 0 | 0 | 0 | 60 | NMR | Water quench |  |  |  |  | 100 | 0.2 | 0 | 0.267 | 0.533 | 0.6 |  | 1.996255 | 0.7490637 | 0.6247659 | 0.9990637 | 0.6247659 | 0.6247659 | 0.02476592 |  | 1.996255 | 0.7490637 | 0.627573 | 1.098711 | 0.627573 | 0.627573 | 0.0007602678 | 0.03729806
245 | 504 | 5 | 1 | 28.57143 | 0.3333333 | 0 | 47.61905 | 0 | 0 | 0 | 0 | 0 | 0 | 28.57143 | 0 | 23.80952 | 0 | 0 | 0 | 0 | 0 | 0 | 0 | 0 | 0 | 0 | 0 | 0 | 0 | 0 | 0 | 50 | NMR | Air quench |  |  |  |  | 100 | 0.2857143 | 0 | 0.4761905 | 0.2380952 | 0.5 |  | 0.5 | 0.6 | 0.53125 | 0.625 | 0.53125 | 0.53125 | 0.03125 |  | 0.5 | 0.6 | 0.5992795 | 0.3471285 | 0.5276326 | 0.5276326 | 0.0007635607 | 0.008672646
408 | 519 |  | 1 | 28.57143 | 0.3333333 | 0 | 47.61905 | 0 | 0 | 0 | 0 | 0 | 0 | 28.57143 | 0 | 23.80952 | 0 | 0 | 0 | 0 | 0 | 0 | 0 | 0 | 0 | 0 | 0 | 0 | 0 | 0 | 0 | 50 | NMR | Air quench |  |  |  |  | 100 | 0.2857143 | 0 | 0.4761905 | 0.2380952 | 0.5 |  | 0.5 | 0.6 | 0.53125 | 0.625 | 0.53125 | 0.53125 | 0.03125 |  | 0.5 | 0.6 | 0.5992795 | 0.3471285 | 0.5276326 | 0.5276326 | 0.0007635607 | 0.008672646
163 | 99 |  | 1 | 21.1 | 0.6666667 | 0 | 26.3 | 0 | 0 | 0 | 0 | 0 | 0 | 21.1 | 0 | 52.6 | 0 | 0 | 0 | 0 | 0 | 0 | 0 | 0 | 0 | 0 | 0 | 0 | 0 | 0 | 0 | 60 | NMR | not known |  |  |  |  | 100 | 0.211 | 0 | 0.263 | 0.526 | 0.6 |  | 2 | 0.8022814 | 0.625 | 1 | 0.625 | 0.625 | 0.025 |  | 2 | 0.8022814 | 0.6276438 | 1.100592 | 0.6276438 | 0.6276438 | 0.0007641784 | 0.03729806
266 | 157 | 26 | 1 | 21.05263 | 0.6666667 | 0 | 26.31579 | 0 | 0 | 0 | 0 | 0 | 0 | 21.05263 | 0 | 52.63158 | 0 | 0 | 0 | 0 | 0 | 0 | 0 | 0 | 0 | 0 | 0 | 0 | 0 | 0 | 0 | 60 | NMR | Air quench |  |  |  |  | 100 | 0.2105263 | 0 | 0.2631579 | 0.5263158 | 0.6 |  | 2 | 0.8 | 0.625 | 1 | 0.625 | 0.625 | 0.025 |  | 2 | 0.8 | 0.6276438 | 1.100592 | 0.6276438 | 0.6276438 | 0.0007641784 | 0.03729806
267 | 158 | 27 | 1 | 23.07692 | 0.6666667 | 0 | 25.64103 | 0 | 0 | 0 | 0 | 0 | 0 | 23.07692 | 0 | 51.28205 | 0 | 0 | 0 | 0 | 0 | 0 | 0 | 0 | 0 | 0 | 0 | 0 | 0 | 0 | 0 | 60 | NMR | Air quench |  |  |  |  | 100 | 0.2307692 | 0 | 0.2564103 | 0.5128205 | 0.6 |  | 2 | 0.9 | 0.625 | 1 | 0.625 | 0.625 | 0.025 |  | 2 | 0.9 | 0.6276438 | 1.100592 | 0.6276438 | 0.6276438 | 0.0007641784 | 0.03729806
414 | 271 |  | 1 | 25 | 0.6666667 | 0 | 25 | 0 | 0 | 0 | 0 | 0 | 0 | 25 | 0 | 50 | 0 | 0 | 0 | 0 | 0 | 0 | 0 | 0 | 0 | 0 | 0 | 0 | 0 | 0 | 0 | 60 | NMR | Air quench |  |  |  |  | 100 | 0.25 | 0 | 0.25 | 0.5 | 0.6 |  | 2 | 1 | 0.625 | 1 | 0.625 | 0.625 | 0.025 |  | 2 | 1 | 0.6276438 | 1.100592 | 0.6276438 | 0.6276438 | 0.0007641784 | 0.03729806
189 | 469 | 17 | 1 | 20 | 0.1875 | 0 | 65 | 0 | 0 | 0 | 0 | 0 | 0 | 20 | 0 | 15 | 0 | 0 | 0 | 0 | 0 | 0 | 0 | 0 | 0 | 0 | 0 | 0 | 0 | 0 | 0 | 28 | NMR | Water quench |  |  |  |  | 100 | 0.2 | 0 | 0.65 | 0.15 | 0.28 |  | 0.2307692 | 0.3076923 | 0.5144231 | 0.5576923 | 0.3076923 | 0.3076923 | 0.02769231 |  | 0.2307692 | 0.3076923 | 0.5941885 | 0.2118913 | 0.3076923 | 0.3076923 | 0.0007668639 | 0.01609675
234 | 493 | a) | 1 | 28.97727 | 0 | 0 | 71.02273 | 0 | 0 | 0 | 0 | 0 | 0 | 28.97727 | 0 | 0 | 0 | 0 | 0 | 0 | 0 | 0 | 0 | 0 | 0 | 0 | 0 | 0 | 0 | 0 | 0 | 38 | NMR | Air quench |  |  |  |  | 100 | 0.2897727 | 0 | 0.7102273 | 0 | 0.38 |  | 0 | 0.408 | 0.5 | 0.5 | 0.408 | 0.408 | 0.028 |  | 0 | 0.408 | 0.5898248 | 0.09597382 | 0.408 | 0.408 | 0.000784 | 0.0007221557
525 | 579 | Cs-R0.7 | 1 | 41.17647 | 0 | 0 | 58.82353 | 0 | 0 | 0 | 0 | 0 | 0 | 0 | 0 | 0 | 0 | 0 | 0 | 0 | 0 | 0 | 41.17647 | 0 | 0 | 0 | 0 | 0 | 0 | 0 | 0 | 36 | NMR | Water or liguid nitrogen quench |  |  |  |  | 100 | 0.4117647 | 0 | 0.5882353 | 0 | 0.36 |  | 0 | 0.7 | 0.5 | 0.5 | 0.4333333 | 0.4333333 | 0.07333333 |  | 0 | 0.7 | 0.5898248 | 0.09597382 | 0.3884827 | 0.3884827 | 0.0008112663 | 0.002197074
78 | 424 | AB-5 | 1 | 20.43 | 0 | 5.38 | 74.18 | 0 | 0 | 0 | 0 | 0 | 0 | 20.43 | 0 | 0 | 0 | 0 | 0 | 0 | 0 | 0 | 0 | 0 | 0 | 0 | 0 | 0 | 0 | 0 | 0 | 24.2 | NMR | Air quench |  |  |  |  | 99.99 | 0.2043 | 0.0538 | 0.7418 | 0 | 0.242 |  | 0 | 0.2567873 | 0.5 | 0.5 | 0.2567873 | 0.2567873 | 0.01478733 |  | 0 | 0.2134796 | 0.5898248 | 0.09597382 | 0.2134796 | 0.2134796 | 0.0008134119 | 0.02718309
540 | 586 | YABS-43_0.7 | 1 | 0 | 0.3333333 | 14 | 28 | 0 | 0 | 0 | 0 | 0 | 0 | 0 | 0 | 14 | 0 | 0 | 0 | 0 | 0 | 0 | 0 | 0 | 0 | 0 | 0 | 0 | 0 | 0 | 43 | 14.2 | NMR | Water quench |  |  |  |  | 99 | 0 | 0.14 | 0.28 | 0.14 | 0.142 |  | 0.3333333 | 0 | 0.5208333 | 0.5833333 | 0 | 0 | 0.142 |  | 0.1666667 | 0.1706349 | 0.5929764 | 0.179692 | 0.1706349 | 0.1706349 | 0.0008199587 | 0.07015768
4 | 4 | S462.6(18) | 1 | 51.3 | 0.5687885 | 0 | 18.4 | 26.7 | 0 | 0 | 0 | 0 | 0 | 24.6 | 2.6 | 27.7 | 0 | 0 | 0 | 0 | 0 | 0 | 0 | 0 | 0 | 0 | 0 | 0 | 0 | 0 | 0 | 31.6 | NMR | Water quench |  |  |  |  | 100 | 0.246 | 0 | 0.184 | 0.277 | 0.316 |  | 1.505435 | 1.336957 | 0.5940897 | 0.8763587 | 0.4900088 | 0.4900088 | 0.1740088 |  | 1.505435 | 2.0625 | 0.6182918 | 0.8521677 | 0.3447942 | 0.3447942 | 0.0008291071 | 0.008257894
240 | 499 | a) | 1 | 69.96997 | 0 | 0 | 30.03003 | 0 | 0 | 0 | 0 | 0 | 0 | 69.96997 | 0 | 0 | 0 | 0 | 0 | 0 | 0 | 0 | 0 | 0 | 0 | 0 | 0 | 0 | 0 | 0 | 0 | 2.9 | NMR | Air quench |  |  |  |  | 100 | 0.6996997 | 0 | 0.3003003 | 0 | 0.029 |  | 0 | 2.33 | 0.5 | 0.5 | -0.11 | -0.11 | 0.139 |  | 0 | 2.33 | 0.5898248 | 0.09597382 | -0.1548506 | 0 | 0.000841 | 0.142788
487 | 541 | Bi50BAl4Si10 | 1 | 0 | 0.2173913 | 4 | 36 | 0 | 0 | 0 | 0 | 0 | 0 | 0 | 0 | 10 | 0 | 0 | 0 | 0 | 0 | 50 | 0 | 0 | 0 | 0 | 0 | 0 | 0 | 0 | 0 | 35 | NMR | Air quench |  |  |  |  | 100 | 0 | 0.04 | 0.36 | 0.1 | 0.35 |  | 0.25 | 0 | 0.515625 | 0.5625 | 0 | 0 | 0.35 |  | 0.1923077 | 0.3205128 | 0.5934612 | 0.1925718 | 0.3205128 | 0.3205128 | 0.0008694938 | 0.003234533
653 | 663 |  | 1 | 9.123129 | 0 | 0 | 90.87687 | 0 | 0 | 0 | 0 | 0 | 0 | 0 | 0 | 0 | 0 | 0 | 0 | 0 | 0 | 0 | 9.123129 | 0 | 0 | 0 | 0 | 0 | 0 | 0 | 0 | 13.011 | NMR | not known |  |  |  |  | 100 | 0.09123129 | 0 | 0.9087687 | 0 | 0.13011 |  | 0 | 0.10039 | 0.5 | 0.5 | 0.10039 | 0.10039 | 0.02972 |  | 0 | 0.10039 | 0.5898248 | 0.09597382 | 0.10039 | 0.10039 | 0.0008832784 | 0.07659773
130 | 456 | 37B-37Si | 1 | 24.7 | 0.4900398 | 0 | 38.4 | 10.6 | 0 | 0 | 0 | 0 | 0 | 14.1 | 0 | 36.9 | 0 | 0 | 0 | 0 | 0 | 0 | 0 | 0 | 0 | 0 | 0 | 0 | 0 | 0 | 0 | 53.5 | NMR | annealed |  |  |  |  | 100 | 0.141 | 0 | 0.384 | 0.369 | 0.535 |  | 0.9609375 | 0.3671875 | 0.5600586 | 0.740234375 | 0.3671875 | 0.3671875 | 0.1678125 |  | 0.9609375 | 0.5052083 | 0.6079956 | 0.5786616 | 0.5052083 | 0.5052083 | 0.0008875434 | 0.01641654
96 | 61 | B21N15 | 1 | 20 | 0.7083333 | 8 | 21 | 5 | 0 | 0 | 0 | 0 | 0 | 15 | 0 | 51 | 0 | 0 | 0 | 0 | 0 | 0 | 0 | 0 | 0 | 0 | 0 | 0 | 0 | 0 | 0 | 36 | NMR | Water quench |  |  |  |  | 100 | 0.15 | 0.08 | 0.21 | 0.51 | 0.36 |  | 1.758621 | 0.5172414 | 0.6099138 | 0.9396552 | 0.5172414 | 0.5172414 | 0.1572414 |  | 0.9622642 | 0.3301887 | 0.6080207 | 0.579328 | 0.3301887 | 0.3301887 | 0.0008887148 | 0.002197074
233 | 492 | a) | 1 | 27.0073 | 0 | 0 | 72.9927 | 0 | 0 | 0 | 0 | 0 | 0 | 27.0073 | 0 | 0 | 0 | 0 | 0 | 0 | 0 | 0 | 0 | 0 | 0 | 0 | 0 | 0 | 0 | 0 | 0 | 34 | NMR | Air quench |  |  |  |  | 100 | 0.270073 | 0 | 0.729927 | 0 | 0.34 |  | 0 | 0.37 | 0.5 | 0.5 | 0.37 | 0.37 | 0.03 |  | 0 | 0.37 | 0.5898248 | 0.09597382 | 0.37 | 0.37 | 0.0009 | 0.004471992
235 | 494 | a) | 1 | 31.03448 | 0 | 0 | 68.96552 | 0 | 0 | 0 | 0 | 0 | 0 | 31.03448 | 0 | 0 | 0 | 0 | 0 | 0 | 0 | 0 | 0 | 0 | 0 | 0 | 0 | 0 | 0 | 0 | 0 | 42 | NMR | Air quench |  |  |  |  | 100 | 0.3103448 | 0 | 0.6896552 | 0 | 0.42 |  | 0 | 0.45 | 0.5 | 0.5 | 0.45 | 0.45 | 0.03 |  | 0 | 0.45 | 0.5898248 | 0.09597382 | 0.45 | 0.45 | 0.0009 | 0.0001723193
312 | 199 |  | 1 | 3.614458 | 0.75 | 0 | 24.09639 | 0 | 0 | 0 | 0 | 0 | 0 | 3.614458 | 0 | 72.28916 | 0 | 0 | 0 | 0 | 0 | 0 | 0 | 0 | 0 | 0 | 0 | 0 | 0 | 0 | 0 | 18 | NMR | Water quench |  |  |  |  | 100 | 0.03614458 | 0 | 0.2409639 | 0.7228916 | 0.18 |  | 3 | 0.15 | 0.6875 | 1.25 | 0.15 | 0.15 | 0.03 |  | 3 | 0.15 | 0.6465533 | 1.602902 | 0.15 | 0.15 | 0.0009 | 0.05147134
44 | 32 | 8Zr | 1 | 23 | 0.7391304 | 0 | 18 | 4 | 0 | 0 | 0 | 0 | 0 | 19 | 0 | 51 | 0 | 0 | 0 | 8 | 0 | 0 | 0 | 0 | 0 | 0 | 0 | 0 | 0 | 0 | 0 | 53 | NMR | Air quench |  |  |  |  | 100 | 0.19 | 0 | 0.18 | 0.51 | 0.53 |  | 2.833333 | 1.055556 | 0.6770833 | 1.208333 | 0.6770833 | 0.6770833 | 0.1470833 |  | 1.214286 | 0.5 | 0.6127863 | 0.7059208 | 0.5 | 0.5 | 0.0009 | 0.01516027
230 | 489 | a) | 1 | 20 | 0 | 0 | 80 | 0 | 0 | 0 | 0 | 0 | 0 | 20 | 0 | 0 | 0 | 0 | 0 | 0 | 0 | 0 | 0 | 0 | 0 | 0 | 0 | 0 | 0 | 0 | 0 | 28 | NMR | Air quench |  |  |  |  | 100 | 0.2 | 0 | 0.8 | 0 | 0.28 |  | 0 | 0.25 | 0.5 | 0.5 | 0.25 | 0.25 | 0.03 |  | 0 | 0.25 | 0.5898248 | 0.09597382 | 0.25 | 0.25 | 0.0009 | 0.01609675
313 | 200 |  | 1 | 5.882353 | 0.75 | 0 | 23.52941 | 0 | 0 | 0 | 0 | 0 | 0 | 5.882353 | 0 | 70.58824 | 0 | 0 | 0 | 0 | 0 | 0 | 0 | 0 | 0 | 0 | 0 | 0 | 0 | 0 | 0 | 28 | NMR | Water quench |  |  |  |  | 100 | 0.05882353 | 0 | 0.2352941 | 0.7058824 | 0.28 |  | 3 | 0.25 | 0.6875 | 1.25 | 0.25 | 0.25 | 0.03 |  | 3 | 0.25 | 0.6465533 | 1.602902 | 0.25 | 0.25 | 0.0009 | 0.01609675
520 | 574 | Cs-R0.2 | 1 | 16.66667 | 0 | 0 | 83.33333 | 0 | 0 | 0 | 0 | 0 | 0 | 0 | 0 | 0 | 0 | 0 | 0 | 0 | 0 | 0 | 16.66667 | 0 | 0 | 0 | 0 | 0 | 0 | 0 | 0 | 23 | NMR | Water or liguid nitrogen quench |  |  |  |  | 100 | 0.1666667 | 0 | 0.8333333 | 0 | 0.23 |  | 0 | 0.2 | 0.5 | 0.5 | 0.2 | 0.2 | 0.03 |  | 0 | 0.2 | 0.5898248 | 0.09597382 | 0.2 | 0.2 | 0.0009 | 0.03128404
603 | 347 | a0.75 | 1 | 13.35 | 0.7907064 | 4.04 | 16.8 | 0 | 0 | 0 | 3.34 | 0 | 0 | 10.01 | 0 | 63.47 | 0 | 0 | 0 | 2.35 | 0 | 0 | 0 | 0 | 0 | 0 | 0 | 0 | 0 | 0 | 0 | 36.368 | NMR | Air quench |  |  |  |  | 100.01 | 0.1335 | 0.0404 | 0.168 | 0.6347 | 0.36368 |  | 3.045585 | 0.640595 | 0.6903491 | 1.261396 | 0.640595 | 0.640595 | 0.276915 |  | 1.586353 | 0.3336666 | 0.6198219 | 0.8928138 | 0.3336666 | 0.3336666 | 0.0009008055 | 0.001865631
372 | 244 | 22 | 1 | 33.33333 | 0.8 | 0 | 13.33333 | 0 | 0 | 0 | 0 | 0 | 0 | 33.33333 | 0 | 53.33333 | 0 | 0 | 0 | 0 | 0 | 0 | 0 | 0 | 0 | 0 | 0 | 0 | 0 | 0 | 0 | 63 | NMR | Air quench |  |  |  |  | 100 | 0.3333333 | 0 | 0.1333333 | 0.5333333 | 0.63 |  | 4 | 2.5 | 0.75 | 1.5 | 0.5833333 | 0.5833333 | 0.04666667 |  | 4 | 2.5 | 0.6654628 | 2.105211 | 0.5996646 | 0.5996646 | 0.0009202385 | 0.04978568
37 | 25 | 6Ca | 1 | 19 | 0.7848101 | 0 | 17 | 6 | 0 | 0 | 0 | 0 | 0 | 13 | 0 | 62 | 0 | 0 | 0 | 2 | 0 | 0 | 0 | 0 | 0 | 0 | 0 | 0 | 0 | 0 | 0 | 61 | NMR | Air quench |  |  |  |  | 100 | 0.13 | 0 | 0.17 | 0.62 | 0.61 |  | 3.647059 | 0.7647059 | 0.7279412 | 1.411765 | 0.7279412 | 0.7279412 | 0.1179412 |  | 2.695652 | 0.6956522 | 0.6407982 | 1.450025 | 0.6407982 | 0.6407982 | 0.0009485294 | 0.0412606
226 | 141 | 54 | 1 | 40 | 0.8333333 | 0 | 10 | 0 | 0 | 0 | 0 | 0 | 0 | 40 | 0 | 50 | 0 | 0 | 0 | 0 | 0 | 0 | 0 | 0 | 0 | 0 | 0 | 0 | 0 | 0 | 0 | 50 | NMR | Water quench |  |  |  |  | 100 | 0.4 | 0 | 0.1 | 0.5 | 0.5 |  | 5 | 4 | 0.8125 | 1.75 | 0.4642857 | 0.4642857 | 0.03571429 |  | 5 | 4 | 0.6843722 | 2.60752 | 0.4688694 | 0.4688694 | 0.0009691137 | 0.008672646
436 | 291 |  | 1 | 18.8 | 0.8785901 | 4.6 | 9.3 | 0 | 0 | 0 | 0 | 0 | 0 | 18.8 | 0 | 67.3 | 0 | 0 | 0 | 0 | 0 | 0 | 0 | 0 | 0 | 0 | 0 | 0 | 0 | 0 | 0 | 66.71152 | NMR | Air quench |  |  |  |  | 100 | 0.188 | 0.046 | 0.093 | 0.673 | 0.6671152 |  | 4.841727 | 1.352518 | 0.8026079 | 1.710432 | 0.8026079 | 0.8026079 | 0.1354927 |  | 2.429603 | 0.6787004 | 0.6357673 | 1.316386 | 0.6357673 | 0.6357673 | 0.0009826878 | 0.06772603
455 | 395 | G2 | 1 | 38.5 | 0.5 | 1.5 | 30 | 0 | 0 | 0 | 0 | 0 | 0 | 38.5 | 0 | 30 | 0 | 0 | 0 | 0 | 0 | 0 | 0 | 0 | 0 | 0 | 0 | 0 | 0 | 0 | 0 | 43 | NMR | Water quench |  |  |  |  | 100 | 0.385 | 0.015 | 0.3 | 0.3 | 0.43 |  | 0.952381 | 1.222222 | 0.5595238 | 0.7380952 | 0.4371906 | 0.4371906 | 0.007190647 |  | 0.8333333 | 1.069444 | 0.6055827 | 0.5145649 | 0.4614228 | 0.4614228 | 0.0009873933 | 0.0005348602
581 | 337 | B10 | 1 | 7 | 0.8602151 | 0 | 13 | 0 | 0 | 0 | 7 | 0 | 0 | 0 | 0 | 80 | 0 | 0 | 0 | 0 | 0 | 0 | 0 | 0 | 0 | 0 | 0 | 0 | 0 | 0 | 0 | 57 | NMR | Air quench |  |  |  |  | 100 | 0.07 | 0 | 0.13 | 0.8 | 0.57 |  | 6.153846 | 0.5384615 | 0.8846154 | 2.038462 | 0.5384615 | 0.5384615 | 0.03153846 |  | 6.153846 | 0.5384615 | 0.7061909 | 3.187108 | 0.5384615 | 0.5384615 | 0.0009946746 | 0.02661043
27 | 16 | NBS4-4.00(20) | 1 | 44.5 | 0.8018018 | 0 | 11 | 0 | 0 | 0 | 0 | 0 | 0 | 44.5 | 0 | 44.5 | 0 | 0 | 0 | 0 | 0 | 0 | 0 | 0 | 0 | 0 | 0 | 0 | 0 | 0 | 0 | 38 | NMR | Water quench |  |  |  |  | 100 | 0.445 | 0 | 0.11 | 0.445 | 0.38 |  | 4.045455 | 4.045455 | 0.7528409 | 1.511364 | 0.3320802 | 0.3320802 | 0.0479198 |  | 4.045455 | 4.045455 | 0.6663223 | 2.128043 | 0.3479551 | 0.3479551 | 0.001026876 | 0.0007221557
411 | 522 |  | 1 | 44.44444 | 0.3333333 | 0 | 37.03704 | 0 | 0 | 0 | 0 | 0 | 0 | 44.44444 | 0 | 18.51852 | 0 | 0 | 0 | 0 | 0 | 0 | 0 | 0 | 0 | 0 | 0 | 0 | 0 | 0 | 0 | 39 | NMR | Air quench |  |  |  |  | 100 | 0.4444444 | 0 | 0.3703704 | 0.1851852 | 0.39 |  | 0.5 | 1.2 | 0.53125 | 0.625 | 0.3683333 | 0.3683333 | 0.02166667 |  | 0.5 | 1.2 | 0.5992795 | 0.3471285 | 0.3576326 | 0.3576326 | 0.001047648 | 0.0002846966
395 | 262 | BASN3 | 1 | 21 | 0.9323741 | 9.6 | 4.7 | 0 | 0 | 0 | 0 | 0 | 0 | 21 | 0 | 64.8 | 0 | 0 | 0 | 0 | 0 | 0 | 0 | 0 | 0 | 0 | 0 | 0 | 0 | 0 | 0 | 52 | NMR | Water quench |  |  |  |  | 100.1 | 0.21 | 0.096 | 0.047 | 0.648 | 0.52 |  | 4.531469 | 1.468531 | 0.7832168 | 1.632867 | 0.7832168 | 0.7832168 | 0.2632168 |  | 1.50348 | 0.487239 | 0.6182548 | 0.8511859 | 0.487239 | 0.487239 | 0.001073284 | 0.01279773
164 | 100 |  | 1 | 20.6 | 0.663728 | 0 | 26.7 | 0 | 0 | 0 | 0 | 0 | 0 | 20.6 | 0 | 52.7 | 0 | 0 | 0 | 0 | 0 | 0 | 0 | 0 | 0 | 0 | 0 | 0 | 0 | 0 | 0 | 66 | NMR | not known |  |  |  |  | 100 | 0.206 | 0 | 0.267 | 0.527 | 0.66 |  | 1.973783 | 0.7715356 | 0.6233614 | 0.9934457 | 0.6233614 | 0.6233614 | 0.03663858 |  | 1.973783 | 0.7715356 | 0.627148 | 1.087423 | 0.627148 | 0.627148 | 0.001079252 | 0.0640733
552 | 594 |  | 1 | 0 | 0 | 0 | 30 | 0 | 0 | 0 | 0 | 0 | 0 | 0 | 0 | 0 | 0 | 0 | 0 | 0 | 0 | 0 | 0 | 0 | 0 | 70 | 0 | 0 | 0 | 0 | 0 | 20 | NMR | Air quench |  |  |  |  | 100 | 0 | 0 | 0.3 | 0 | 0.2 |  | 0 | 0 | 0.5 | 0.5 | 0 | 0 | 0.2 |  | 0 | 1.166667 | 0.5898248 | 0.09597382 | 0.2329272 | 0.2329272 | 0.001084199 | 0.04279642
255 | 147 | 15 | 1 | 25.92593 | 0.5 | 0 | 37.03704 | 0 | 0 | 0 | 0 | 0 | 0 | 25.92593 | 0 | 37.03704 | 0 | 0 | 0 | 0 | 0 | 0 | 0 | 0 | 0 | 0 | 0 | 0 | 0 | 0 | 0 | 55 | NMR | Air quench |  |  |  |  | 100 | 0.2592593 | 0 | 0.3703704 | 0.3703704 | 0.55 |  | 1 | 0.7 | 0.5625 | 0.75 | 0.5625 | 0.5625 | 0.0125 |  | 1 | 0.7 | 0.6087343 | 0.5982831 | 0.5833051 | 0.5833051 | 0.001109227 | 0.02048535
282 | 172 |  | 1 | 24.81203 | 0.5 | 0 | 37.59398 | 0 | 0 | 0 | 0 | 0 | 0 | 24.81203 | 0 | 37.59398 | 0 | 0 | 0 | 0 | 0 | 0 | 0 | 0 | 0 | 0 | 0 | 0 | 0 | 0 | 0 | 56 | NMR | Water quench |  |  |  |  | 100 | 0.2481203 | 0 | 0.3759398 | 0.3759398 | 0.56 |  | 1 | 0.66 | 0.5625 | 0.75 | 0.5625 | 0.5625 | 0.0025 |  | 1 | 0.66 | 0.6087343 | 0.5982831 | 0.5933051 | 0.5933051 | 0.001109227 | 0.02344789
12 | 9 | S464.0(15) | 1 | 47.4 | 0.6463878 | 0 | 14.6 | 23.3 | 0 | 0 | 0 | 0 | 0 | 24.1 | 4 | 34 | 0 | 0 | 0 | 0 | 0 | 0 | 0 | 0 | 0 | 0 | 0 | 0 | 0 | 0 | 0 | 43.2 | NMR | Water quench |  |  |  |  | 100 | 0.241 | 0 | 0.146 | 0.34 | 0.432 |  | 2.328767 | 1.650685 | 0.6455479 | 1.082192 | 0.532509 | 0.532509 | 0.100509 |  | 2.328767 | 2.44863 | 0.6338606 | 1.265735 | 0.3986541 | 0.3986541 | 0.001111946 | 0.0006313684
30 | 19 | NCBPS(30) | 1 | 47.4 | 0.6463878 | 0 | 14.6 | 23.3 | 0 | 0 | 0 | 0 | 0 | 24.1 | 4 | 34 | 0 | 0 | 0 | 0 | 0 | 0 | 0 | 0 | 0 | 0 | 0 | 0 | 0 | 0 | 0 | 43.2 | NMR | Water quench |  |  |  |  | 100 | 0.241 | 0 | 0.146 | 0.34 | 0.432 |  | 2.328767 | 1.650685 | 0.6455479 | 1.082192 | 0.532509 | 0.532509 | 0.100509 |  | 2.328767 | 2.44863 | 0.6338606 | 1.265735 | 0.3986541 | 0.3986541 | 0.001111946 | 0.0006313684
140 | 463 | Li40 | 1 | 39.9 | 0 | 0 | 60.1 | 0 | 0 | 0 | 0 | 39.9 | 0 | 0 | 0 | 0 | 0 | 0 | 0 | 0 | 0 | 0 | 0 | 0 | 0 | 0 | 0 | 0 | 0 | 0 | 0 | 43.4 | NMR | Air quench |  |  |  |  | 100 | 0.399 | 0 | 0.601 | 0 | 0.434 |  | 0 | 0.6638935 | 0.5 | 0.5 | 0.4453688 | 0.4453688 | 0.01136883 |  | 0 | 0.6638935 | 0.5898248 | 0.09597382 | 0.4005182 | 0.4005182 | 0.001121029 | 0.0007358765
176 | 110 | 4 | 1 | 6.5 | 0.6417112 | 0 | 33.5 | 0 | 0 | 0 | 0 | 0 | 0 | 6.5 | 0 | 60 | 0 | 0 | 0 | 0 | 0 | 0 | 0 | 0 | 0 | 0 | 0 | 0 | 0 | 0 | 0 | 16 | NMR | Water quench |  |  |  |  | 100 | 0.065 | 0 | 0.335 | 0.6 | 0.16 |  | 1.791045 | 0.1940299 | 0.6119403 | 0.9477612 | 0.1940299 | 0.1940299 | 0.03402985 |  | 1.791045 | 0.1940299 | 0.6236925 | 0.9956322 | 0.1940299 | 0.1940299 | 0.001158031 | 0.06094626
98 | 63 | B21N05 | 1 | 20 | 0.7083333 | 8 | 21 | 15 | 0 | 0 | 0 | 0 | 0 | 5 | 0 | 51 | 0 | 0 | 0 | 0 | 0 | 0 | 0 | 0 | 0 | 0 | 0 | 0 | 0 | 0 | 0 | 27 | NMR | Water quench |  |  |  |  | 100 | 0.05 | 0.08 | 0.21 | 0.51 | 0.27 |  | 1.758621 | 0.1724138 | 0.6099138 | 0.9396552 | 0.1724138 | 0.1724138 | 0.09758621 |  | 0.9622642 | 0.2358491 | 0.6080207 | 0.579328 | 0.2358491 | 0.2358491 | 0.001166287 | 0.01873421
605 | 349 | a0.50 | 1 | 13.34 | 0.7907064 | 4.04 | 16.8 | 0 | 0 | 0 | 6.67 | 0 | 0 | 6.67 | 0 | 63.47 | 0 | 0 | 0 | 2.35 | 0 | 0 | 0 | 0 | 0 | 0 | 0 | 0 | 0 | 0 | 0 | 36.77119 | NMR | Air quench |  |  |  |  | 100 | 0.1334 | 0.0404 | 0.168 | 0.6347 | 0.3677119 |  | 3.045585 | 0.6401152 | 0.6903491 | 1.261396 | 0.6401152 | 0.6401152 | 0.2724032 |  | 1.586353 | 0.3334166 | 0.6198219 | 0.8928138 | 0.3334166 | 0.3334166 | 0.001176168 | 0.001533584
192 | 472 | 20 | 1 | 20 | 0.4375 | 0 | 45 | 0 | 0 | 0 | 0 | 0 | 0 | 20 | 0 | 35 | 0 | 0 | 0 | 0 | 0 | 0 | 0 | 0 | 0 | 0 | 0 | 0 | 0 | 0 | 0 | 41 | NMR | Water quench |  |  |  |  | 100 | 0.2 | 0 | 0.45 | 0.35 | 0.41 |  | 0.7777778 | 0.4444444 | 0.5486111 | 0.6944444 | 0.4444444 | 0.4444444 | 0.03444444 |  | 0.7777778 | 0.4444444 | 0.6045322 | 0.4866588 | 0.4444444 | 0.4444444 | 0.00118642 | 9.778408e-06
370 | 242 | 20 | 1 | 23.07692 | 0.8 | 0 | 15.38462 | 0 | 0 | 0 | 0 | 0 | 0 | 23.07692 | 0 | 61.53846 | 0 | 0 | 0 | 0 | 0 | 0 | 0 | 0 | 0 | 0 | 0 | 0 | 0 | 0 | 0 | 70 | NMR | Air quench |  |  |  |  | 100 | 0.2307692 | 0 | 0.1538462 | 0.6153846 | 0.7 |  | 4 | 1.5 | 0.75 | 1.5 | 0.75 | 0.75 | 0.05 |  | 4 | 1.5 | 0.6654628 | 2.105211 | 0.6654628 | 0.6654628 | 0.001192821 | 0.08592346
110 | 436 | LB2 | 1 | 37.1 | 0 | 0 | 62.9 | 0 | 0 | 0 | 0 | 37.1 | 0 | 0 | 0 | 0 | 0 | 0 | 0 | 0 | 0 | 0 | 0 | 0 | 0 | 0 | 0 | 0 | 0 | 0 | 0 | 46 | Neutraon diffraction | Water quench |  | Powder | Atm. |  | 100 | 0.371 | 0 | 0.629 | 0 | 0.46 |  | 0 | 0.5898251 | 0.5 | 0.5 | 0.4700583 | 0.4700583 | 0.01005829 |  | 0 | 0.5898251 | 0.5898248 | 0.09597382 | 0.4252077 | 0.4252077 | 0.001210504 | 0.002822483
47 | 35 | 0Ca2La | 1 | 18 | 0.775 | 0 | 18 | 0 | 0 | 0 | 0 | 0 | 0 | 18 | 0 | 62 | 0 | 0 | 0 | 0 | 0 | 0 | 0 | 0 | 2 | 0 | 0 | 0 | 0 | 0 | 0 | 62 | NMR | Air quench |  |  |  |  | 100 | 0.18 | 0 | 0.18 | 0.62 | 0.62 |  | 3.444444 | 1 | 0.7152778 | 1.361111 | 0.7152778 | 0.7152778 | 0.09527778 |  | 3.444444 | 1.037037 | 0.6549575 | 1.82615 | 0.6549575 | 0.6549575 | 0.001222026 | 0.04542314
316 | 203 |  | 1 | 11.9912 | 0.75 | 0 | 22.0022 | 0 | 0 | 0 | 0 | 0 | 0 | 11.9912 | 0 | 66.0066 | 0 | 0 | 0 | 0 | 0 | 0 | 0 | 0 | 0 | 0 | 0 | 0 | 0 | 0 | 0 | 51 | NMR | Water quench |  |  |  |  | 100 | 0.119912 | 0 | 0.220022 | 0.660066 | 0.51 |  | 3 | 0.545 | 0.6875 | 1.25 | 0.545 | 0.545 | 0.035 |  | 3 | 0.545 | 0.6465533 | 1.602902 | 0.545 | 0.545 | 0.001225 | 0.01063519
612 | 356 | b0.00 | 1 | 13.34 | 0.7907064 | 4.04 | 16.8 | 0 | 0 | 0 | 0 | 13.34 | 0 | 0 | 0 | 63.47 | 0 | 0 | 0 | 2.35 | 0 | 0 | 0 | 0 | 0 | 0 | 0 | 0 | 0 | 0 | 0 | 36.90119 | NMR | Air quench |  |  |  |  | 100 | 0.1334 | 0.0404 | 0.168 | 0.6347 | 0.3690119 |  | 3.045585 | 0.6401152 | 0.6903491 | 1.261396 | 0.6401152 | 0.6401152 | 0.2711033 |  | 1.586353 | 0.3334166 | 0.6198219 | 0.8928138 | 0.3334166 | 0.3334166 | 0.001267019 | 0.001433463
334 | 221 | NAB20 | 1 | 25 | 0.9090909 | 20 | 5 | 0 | 0 | 0 | 0 | 0 | 0 | 25 | 0 | 50 | 0 | 0 | 0 | 0 | 0 | 0 | 0 | 0 | 0 | 0 | 0 | 0 | 0 | 0 | 0 | 33 | NMR | Slow cooled (10 °C/min) |  |  |  |  | 100 | 0.25 | 0.2 | 0.05 | 0.5 | 0.33 |  | 2 | 1 | 0.625 | 1 | 0.625 | 0.625 | 0.295 |  | 0.5882353 | 0.2941176 | 0.600948 | 0.3914499 | 0.2941176 | 0.2941176 | 0.001287543 | 0.005909451
402 | 267 | LJ6 | 1 | 18.4 | 0.6984334 | 5 | 23.1 | 8 | 0 | 0 | 0 | 0 | 0 | 10.4 | 0 | 53.5 | 0 | 0 | 0 | 0 | 0 | 0 | 0 | 0 | 0 | 0 | 0 | 0 | 0 | 0 | 0 | 37 | NMR | Water quench |  |  |  |  | 100 | 0.104 | 0.05 | 0.231 | 0.535 | 0.37 |  | 1.903915 | 0.3701068 | 0.6189947 | 0.9759786 | 0.3701068 | 0.3701068 | 0.0001067616 |  | 1.241299 | 0.3341067 | 0.6132971 | 0.71949 | 0.3341067 | 0.3341067 | 0.001288327 | 0.001359615
274 | 164 | 34 | 1 | 27.27273 | 0.75 | 0 | 18.18182 | 0 | 0 | 0 | 0 | 0 | 0 | 27.27273 | 0 | 54.54545 | 0 | 0 | 0 | 0 | 0 | 0 | 0 | 0 | 0 | 0 | 0 | 0 | 0 | 0 | 0 | 61 | NMR | Air quench |  |  |  |  | 100 | 0.2727273 | 0 | 0.1818182 | 0.5454545 | 0.61 |  | 3 | 1.5 | 0.6875 | 1.25 | 0.6416667 | 0.6416667 | 0.03166667 |  | 3 | 1.5 | 0.6465533 | 1.602902 | 0.6465533 | 0.6465533 | 0.001336141 | 0.0412606
317 | 204 |  | 1 | 15.78947 | 0.75 | 0 | 21.05263 | 0 | 0 | 0 | 0 | 0 | 0 | 15.78947 | 0 | 63.15789 | 0 | 0 | 0 | 0 | 0 | 0 | 0 | 0 | 0 | 0 | 0 | 0 | 0 | 0 | 0 | 61 | NMR | Water quench |  |  |  |  | 100 | 0.1578947 | 0 | 0.2105263 | 0.6315789 | 0.61 |  | 3 | 0.75 | 0.6875 | 1.25 | 0.6875 | 0.6875 | 0.0775 |  | 3 | 0.75 | 0.6465533 | 1.602902 | 0.6465533 | 0.6465533 | 0.001336141 | 0.0412606
259 | 368 | 19 | 1 | 39.39394 | 0.5 | 0 | 30.30303 | 0 | 0 | 0 | 0 | 0 | 0 | 39.39394 | 0 | 30.30303 | 0 | 0 | 0 | 0 | 0 | 0 | 0 | 0 | 0 | 0 | 0 | 0 | 0 | 0 | 0 | 47 | NMR | Air quench |  |  |  |  | 100 | 0.3939394 | 0 | 0.3030303 | 0.3030303 | 0.47 |  | 1 | 1.3 | 0.5625 | 0.75 | 0.425 | 0.425 | 0.045 |  | 1 | 1.3 | 0.6087343 | 0.5982831 | 0.4333051 | 0.4333051 | 0.001346519 | 0.003985024
284 | 174 |  | 1 | 30.06993 | 0.5 | 0 | 34.96503 | 0 | 0 | 0 | 0 | 0 | 0 | 30.06993 | 0 | 34.96503 | 0 | 0 | 0 | 0 | 0 | 0 | 0 | 0 | 0 | 0 | 0 | 0 | 0 | 0 | 0 | 58 | NMR | Water quench |  |  |  |  | 100 | 0.3006993 | 0 | 0.3496503 | 0.3496503 | 0.58 |  | 1 | 0.86 | 0.5625 | 0.75 | 0.535 | 0.535 | 0.045 |  | 1 | 0.86 | 0.6087343 | 0.5982831 | 0.5433051 | 0.5433051 | 0.001346519 | 0.02997297
58 | 399 | CABS20 | 1 | 15.28 | 0.7238246 | 14.96 | 19.15 | 15.28 | 0 | 0 | 0 | 0 | 0 | 0 | 0 | 50.19 | 0 | 0 | 0 | 0 | 0 | 0 | 0 | 0 | 0 | 0 | 0 | 0 | 0 | 0 | 0 | 6 | NMR | not known |  |  |  |  | 99.58 | 0 | 0.1496 | 0.1915 | 0.5019 | 0.06 |  | 1.471416 | 0 | 0.5919635 | 0.867854 | 0 | 0 | 0.06 |  | 0.6353969 | 0.0967211 | 0.6018398 | 0.4151396 | 0.0967211 | 0.0967211 | 0.001348439 | 0.1203208
85 | 431 | NB-30 | 1 | 30.11 | 0 | 20.19 | 49.7 | 0 | 0 | 0 | 0 | 0 | 0 | 30.11 | 0 | 0 | 0 | 0 | 0 | 0 | 0 | 0 | 0 | 0 | 0 | 0 | 0 | 0 | 0 | 0 | 0 | 19.4 | NMR | Air quench |  |  |  |  | 100 | 0.3011 | 0.2019 | 0.497 | 0 | 0.194 |  | 0 | 0.4308199 | 0.5 | 0.5 | 0.4308199 | 0.4308199 | 0.2368199 |  | 0 | 0.2307987 | 0.5898248 | 0.09597382 | 0.2307987 | 0.2307987 | 0.001354145 | 0.0453149
97 | 62 | B21N10 | 1 | 20 | 0.7083333 | 8 | 21 | 10 | 0 | 0 | 0 | 0 | 0 | 10 | 0 | 51 | 0 | 0 | 0 | 0 | 0 | 0 | 0 | 0 | 0 | 0 | 0 | 0 | 0 | 0 | 0 | 32 | NMR | Water quench |  |  |  |  | 100 | 0.1 | 0.08 | 0.21 | 0.51 | 0.32 |  | 1.758621 | 0.3448276 | 0.6099138 | 0.9396552 | 0.3448276 | 0.3448276 | 0.02482759 |  | 0.9622642 | 0.2830189 | 0.6080207 | 0.579328 | 0.2830189 | 0.2830189 | 0.001367604 | 0.00754691
323 | 210 |  | 1 | 6.24414 | 0.8 | 0 | 18.75117 | 0 | 0 | 0 | 0 | 0 | 0 | 6.24414 | 0 | 75.00469 | 0 | 0 | 0 | 0 | 0 | 0 | 0 | 0 | 0 | 0 | 0 | 0 | 0 | 0 | 0 | 37 | NMR | Water quench |  |  |  |  | 100 | 0.0624414 | 0 | 0.1875117 | 0.7500469 | 0.37 |  | 4 | 0.333 | 0.75 | 1.5 | 0.333 | 0.333 | 0.037 |  | 4 | 0.333 | 0.6654628 | 2.105211 | 0.333 | 0.333 | 0.001369 | 0.001359615
181 | 114 | 9 | 1 | 15 | 0.5 | 0 | 42.5 | 0 | 0 | 0 | 0 | 0 | 0 | 15 | 0 | 42.5 | 0 | 0 | 0 | 0 | 0 | 0 | 0 | 0 | 0 | 0 | 0 | 0 | 0 | 0 | 0 | 39 | NMR | Water quench |  |  |  |  | 100 | 0.15 | 0 | 0.425 | 0.425 | 0.39 |  | 1 | 0.3529412 | 0.5625 | 0.75 | 0.3529412 | 0.3529412 | 0.03705882 |  | 1 | 0.3529412 | 0.6087343 | 0.5982831 | 0.3529412 | 0.3529412 | 0.001373356 | 0.0002846966
484 | 538 | Bi50BAl2Si10 | 1 | 0 | 0.2083333 | 2 | 38 | 0 | 0 | 0 | 0 | 0 | 0 | 0 | 0 | 10 | 0 | 0 | 0 | 0 | 0 | 50 | 0 | 0 | 0 | 0 | 0 | 0 | 0 | 0 | 0 | 40 | NMR | Air quench |  |  |  |  | 100 | 0 | 0.02 | 0.38 | 0.1 | 0.4 |  | 0.25 | 0 | 0.515625 | 0.5625 | 0 | 0 | 0.4 |  | 0.2173913 | 0.3623188 | 0.5939356 | 0.2051715 | 0.3623188 | 0.3623188 | 0.00141987 | 4.723752e-05
150 | 86 | NBF67.18.1 | 1 | 12.6669 | 0.7930527 | 0 | 17.85474 | 0 | 0 | 1.056364 | 0 | 0 | 0 | 12.6669 | 0 | 68.42199 | 0 | 0 | 0 | 0 | 0 | 0 | 0 | 0 | 0 | 0 | 0 | 0 | 0 | 0 | 0 | 70 | XANES | Air quench |  |  |  |  | 100 | 0.126669 | 0 | 0.1785474 | 0.6842199 | 0.7 |  | 3.832147 | 0.7094421 | 0.7395092 | 1.458037 | 0.7094421 | 0.7094421 | 0.009442094 |  | 3.832147 | 0.7094421 | 0.6622887 | 2.020897 | 0.6622887 | 0.6622887 | 0.001422139 | 0.08592346
15 | 409 | S464.0(39) | 1 | 47.4 | 0.1844106 | 0 | 38.9 | 23.3 | 0 | 0 | 0 | 0 | 0 | 24.1 | 4 | 9.7 | 0 | 0 | 0 | 0 | 0 | 0 | 0 | 0 | 0 | 0 | 0 | 0 | 0 | 0 | 0 | 41.9 | NMR | Water quench |  |  |  |  | 100 | 0.241 | 0 | 0.389 | 0.097 | 0.419 |  | 0.2493573 | 0.6195373 | 0.5155848 | 0.5623393 | 0.4981041 | 0.4981041 | 0.07910405 |  | 0.2493573 | 0.9190231 | 0.59454 | 0.2212283 | 0.3812806 | 0.3812806 | 0.001422751 | 0.0001470652
32 | 416 | NCBPS(80) | 1 | 47.4 | 0.1844106 | 0 | 38.9 | 23.3 | 0 | 0 | 0 | 0 | 0 | 24.1 | 4 | 9.7 | 0 | 0 | 0 | 0 | 0 | 0 | 0 | 0 | 0 | 0 | 0 | 0 | 0 | 0 | 0 | 41.9 | NMR | Water quench |  |  |  |  | 100 | 0.241 | 0 | 0.389 | 0.097 | 0.419 |  | 0.2493573 | 0.6195373 | 0.5155848 | 0.5623393 | 0.4981041 | 0.4981041 | 0.07910405 |  | 0.2493573 | 0.9190231 | 0.59454 | 0.2212283 | 0.3812806 | 0.3812806 | 0.001422751 | 0.0001470652
81 | 427 | AB-20 | 1 | 19.63 | 0 | 20.68 | 59.69 | 0 | 0 | 0 | 0 | 0 | 0 | 19.63 | 0 | 0 | 0 | 0 | 0 | 0 | 0 | 0 | 0 | 0 | 0 | 0 | 0 | 0 | 0 | 0 | 0 | 10 | NMR | Air quench |  |  |  |  | 100 | 0.1963 | 0.2068 | 0.5969 | 0 | 0.1 |  | 0 | 0.2442454 | 0.5 | 0.5 | 0.2442454 | 0.2442454 | 0.1442454 |  | 0 | 0.1378414 | 0.5898248 | 0.09597382 | 0.1378414 | 0.1378414 | 0.001431975 | 0.09417101
20 | 414 | BN0.67 | 1 | 40 | 0 | 0 | 60 | 0 | 0 | 0 | 0 | 0 | 0 | 40 | 0 | 0 | 0 | 0 | 0 | 0 | 0 | 0 | 0 | 0 | 0 | 0 | 0 | 0 | 0 | 0 | 0 | 43.8 | NMR | Water quench |  |  |  |  | 100 | 0.4 | 0 | 0.6 | 0 | 0.438 |  | 0 | 0.6666667 | 0.5 | 0.5 | 0.4444444 | 0.4444444 | 0.006444444 |  | 0 | 0.6666667 | 0.5898248 | 0.09597382 | 0.3995938 | 0.3995938 | 0.001475033 | 0.0009688929
492 | 546 | Bi50BAl8Si5 | 1 | 0 | 0.1190476 | 8 | 37 | 0 | 0 | 0 | 0 | 0 | 0 | 0 | 0 | 5 | 0 | 0 | 0 | 0 | 0 | 50 | 0 | 0 | 0 | 0 | 0 | 0 | 0 | 0 | 0 | 28 | NMR | Air quench |  |  |  |  | 100 | 0 | 0.08 | 0.37 | 0.05 | 0.28 |  | 0.1111111 | 0 | 0.5069444 | 0.5277778 | 0 | 0 | 0.28 |  | 0.07246377 | 0.2415459 | 0.591195 | 0.132373 | 0.2415459 | 0.2415459 | 0.001478718 | 0.01609675
418 | 273 |  | 1 | 20.82 | 0.7654711 | 0 | 18.57 | 0 | 0 | 0 | 0 | 10.29 | 0 | 10.53 | 0 | 60.61 | 0 | 0 | 0 | 0 | 0 | 0 | 0 | 0 | 0 | 0 | 0 | 0 | 0 | 0 | 0 | 69 | NMR | Air quench | Annealed 50 °C below Tg |  | Atm |  | 100 | 0.2082 | 0 | 0.1857 | 0.6061 | 0.69 |  | 3.263866 | 1.121163 | 0.7039917 | 1.315967 | 0.7039917 | 0.7039917 | 0.01399165 |  | 3.263866 | 1.121163 | 0.6515428 | 1.735444 | 0.6515428 | 0.6515428 | 0.001478953 | 0.08016092
420 | 275 |  | 1 | 23.687 | 0.765469 | 0 | 17.898 | 0 | 0 | 0 | 0 | 9.918 | 0 | 10.149 | 0 | 58.416 | 0 | 0 | 0 | 0 | 0 | 0 | 3.62 | 0 | 0 | 0 | 0 | 0 | 0 | 0 | 0 | 69 | NMR | Air quench |  |  |  |  | 100.001 | 0.23687 | 0 | 0.17898 | 0.58416 | 0.69 |  | 3.263828 | 1.323444 | 0.7039893 | 1.315957 | 0.7026542 | 0.7026542 | 0.0126542 |  | 3.263828 | 1.323444 | 0.6515421 | 1.735425 | 0.6515421 | 0.6515421 | 0.001479008 | 0.08016092
662 | 359 | HLP-9 | 1 | 23.82046 | 0.8221698 | 4.482513 | 11.51783 | 0.01191571 | 0.03077447 | 2.251217 | 0.2837506 | 0 | 2.437103 | 21.08769 | 0.02353752 | 53.35969 | 0.05842563 | 2.451409 | 1.207007 | 0.7971385 | 0 | 0 | 0 | 0 | 0 | 0 | 0 | 0 | 0 | 0 | 0 | 66 | XAFS | Air quench |  |  |  |  | 100 | 0.2137144 | 0.04482513 | 0.1151783 | 0.5335969 | 0.66 |  | 3.334909 | 1.335686 | 0.7084318 | 1.333727 | 0.708085 | 0.708085 | 0.04808499 |  | 1.675907 | 0.7286421 | 0.6215153 | 0.9377973 | 0.6215153 | 0.6215153 | 0.001481069 | 0.0640733
396 | 263 | BASN4 | 1 | 21.1 | 0.8643579 | 9.6 | 9.4 | 0 | 0 | 0 | 0 | 0 | 0 | 21.1 | 0 | 59.9 | 0 | 0 | 0 | 0 | 0 | 0 | 0 | 0 | 0 | 0 | 0 | 0 | 0 | 0 | 0 | 48 | NMR | Water quench |  |  |  |  | 100 | 0.211 | 0.096 | 0.094 | 0.599 | 0.48 |  | 3.152632 | 1.110526 | 0.6970395 | 1.288158 | 0.6970395 | 0.6970395 | 0.2170395 |  | 1.253138 | 0.4414226 | 0.613521 | 0.7254367 | 0.4414226 | 0.4414226 | 0.001488216 | 0.005347565
13 | 10 | S464.0(19) | 1 | 47.4 | 0.5551331 | 0 | 19.4 | 23.3 | 0 | 0 | 0 | 0 | 0 | 24.1 | 4 | 29.2 | 0 | 0 | 0 | 0 | 0 | 0 | 0 | 0 | 0 | 0 | 0 | 0 | 0 | 0 | 0 | 43.3 | NMR | Water quench |  |  |  |  | 100 | 0.241 | 0 | 0.194 | 0.292 | 0.433 |  | 1.505155 | 1.242268 | 0.5940722 | 0.8762887 | 0.511368 | 0.511368 | 0.078368 |  | 1.505155 | 1.842784 | 0.6182865 | 0.8520269 | 0.3943949 | 0.3943949 | 0.00149035 | 0.0006826225
462 | 524 | G9 | 1 | 10 | 0.06578947 | 14 | 71 | 0 | 0 | 0 | 0 | 0 | 0 | 10 | 0 | 5 | 0 | 0 | 0 | 0 | 0 | 0 | 0 | 0 | 0 | 0 | 0 | 0 | 0 | 0 | 0 | 4 | NMR | Water quench |  |  |  |  | 100 | 0.1 | 0.14 | 0.71 | 0.05 | 0.04 |  | 0.05882353 | 0.1176471 | 0.5036765 | 0.5147059 | 0.1176471 | 0.1176471 | 0.07764706 |  | 0.03937008 | 0.07874016 | 0.5905693 | 0.1157498 | 0.07874016 | 0.07874016 | 0.0015008 | 0.1345958
175 | 466 | 3 | 1 | 5 | 0.1052632 | 0 | 85 | 0 | 0 | 0 | 0 | 0 | 0 | 5 | 0 | 10 | 0 | 0 | 0 | 0 | 0 | 0 | 0 | 0 | 0 | 0 | 0 | 0 | 0 | 0 | 0 | 2 | NMR | Water quench |  |  |  |  | 100 | 0.05 | 0 | 0.85 | 0.1 | 0.02 |  | 0.1176471 | 0.05882353 | 0.5073529 | 0.5294118 | 0.05882353 | 0.05882353 | 0.03882353 |  | 0.1176471 | 0.05882353 | 0.5920494 | 0.155069 | 0.05882353 | 0.05882353 | 0.001507266 | 0.1496707
589 | 616 |  | 1 | 28 | 0 | 0 | 72 | 0 | 0 | 0 | 28 | 0 | 0 | 0 | 0 | 0 | 0 | 0 | 0 | 0 | 0 | 0 | 0 | 0 | 0 | 0 | 0 | 0 | 0 | 0 | 0 | 35 | NMR | Nitrogen cooled |  |  |  |  | 100 | 0.28 | 0 | 0.72 | 0 | 0.35 |  | 0 | 0.3888889 | 0.5 | 0.5 | 0.3888889 | 0.3888889 | 0.03888889 |  | 0 | 0.3888889 | 0.5898248 | 0.09597382 | 0.3888889 | 0.3888889 | 0.001512346 | 0.003234533
586 | 613 |  | 1 | 13 | 0 | 0 | 87 | 0 | 0 | 0 | 13 | 0 | 0 | 0 | 0 | 0 | 0 | 0 | 0 | 0 | 0 | 0 | 0 | 0 | 0 | 0 | 0 | 0 | 0 | 0 | 0 | 11 | NMR | Nitrogen cooled |  |  |  |  | 100 | 0.13 | 0 | 0.87 | 0 | 0.11 |  | 0 | 0.1494253 | 0.5 | 0.5 | 0.1494253 | 0.1494253 | 0.03942529 |  | 0 | 0.1494253 | 0.5898248 | 0.09597382 | 0.1494253 | 0.1494253 | 0.001554353 | 0.08813355
667 | 364 | NeB2 | 1 | 25 | 0.8333333 | 15 | 10 | 0 | 0 | 0 | 0 | 0 | 0 | 25 | 0 | 50 | 0 | 0 | 0 | 0 | 0 | 0 | 0 | 0 | 0 | 0 | 0 | 0 | 0 | 0 | 0 | 39.7 | NMR | Air quench |  |  |  |  | 100 | 0.25 | 0.15 | 0.1 | 0.5 | 0.397 |  | 2 | 1 | 0.625 | 1 | 0.625 | 0.625 | 0.228 |  | 0.7142857 | 0.3571429 | 0.6033316 | 0.4547661 | 0.3571429 | 0.3571429 | 0.001588592 | 9.747525e-05
178 | 467 | 6 | 1 | 12.5 | 0.2857143 | 0 | 62.5 | 0 | 0 | 0 | 0 | 0 | 0 | 12.5 | 0 | 25 | 0 | 0 | 0 | 0 | 0 | 0 | 0 | 0 | 0 | 0 | 0 | 0 | 0 | 0 | 0 | 24 | NMR | Water quench |  |  |  |  | 100 | 0.125 | 0 | 0.625 | 0.25 | 0.24 |  | 0.4 | 0.2 | 0.525 | 0.6 | 0.2 | 0.2 | 0.04 |  | 0.4 | 0.2 | 0.5973886 | 0.2968975 | 0.2 | 0.2 | 0.0016 | 0.02784658
8 | 5 | S464.0(2) | 1 | 47.4 | 0.878327 | 0 | 2.4 | 23.3 | 0 | 0 | 0 | 0 | 0 | 24.1 | 4 | 46.2 | 0 | 0 | 0 | 0 | 0 | 0 | 0 | 0 | 0 | 0 | 0 | 0 | 0 | 0 | 0 | 36.5 | NMR | Water quench |  |  |  |  | 100 | 0.241 | 0 | 0.024 | 0.462 | 0.365 |  | 19.25 | 10.04167 | 1.703125 | 5.3125 | 1.197753 | 1 | 0.635 |  | 19.25 | 14.89583 | 0.9538325 | 9.765427 | 0.4055832 | 0.4055832 | 0.001646995 | 0.001753344
401 | 266 | LJ5 | 1 | 18.5 | 0.6348168 | 5.1 | 27.9 | 8.1 | 0 | 0 | 0 | 0 | 0 | 10.4 | 0 | 48.5 | 0 | 0 | 0 | 0 | 0 | 0 | 0 | 0 | 0 | 0 | 0 | 0 | 0 | 0 | 0 | 34 | NMR | Water quench |  |  |  |  | 100 | 0.104 | 0.051 | 0.279 | 0.485 | 0.34 |  | 1.469697 | 0.3151515 | 0.5918561 | 0.8674242 | 0.3151515 | 0.3151515 | 0.02484848 |  | 1.004141 | 0.2991718 | 0.6088126 | 0.600363 | 0.2991718 | 0.2991718 | 0.001666938 | 0.004471992
77 | 423 | AB-0 | 1 | 20.25 | 0 | 0 | 79.75 | 0 | 0 | 0 | 0 | 0 | 0 | 20.25 | 0 | 0 | 0 | 0 | 0 | 0 | 0 | 0 | 0 | 0 | 0 | 0 | 0 | 0 | 0 | 0 | 0 | 29.5 | NMR | Air quench | Annealed | Powder | Atm. |  | 100 | 0.2025 | 0 | 0.7975 | 0 | 0.295 |  | 0 | 0.2539185 | 0.5 | 0.5 | 0.2539185 | 0.2539185 | 0.0410815 |  | 0 | 0.2539185 | 0.5898248 | 0.09597382 | 0.2539185 | 0.2539185 | 0.00168769 | 0.01251556
571 | 330 | BBS433 | 1 | 40 | 0.5 | 0 | 30 | 0 | 0 | 0 | 0 | 0 | 0 | 0 | 0 | 30 | 0 | 0 | 0 | 0 | 40 | 0 | 0 | 0 | 0 | 0 | 0 | 0 | 0 | 0 | 0 | 55 | NMR | Water quench |  | Powder | Atm |  | 100 | 0 | 0 | 0.3 | 0.3 | 0.55 |  | 1 | 0 | 0.5625 | 0.75 | 0 | 0 | 0.55 |  | 1 | 0.6666667 | 0.6087343 | 0.5982831 | 0.5916384 | 0.5916384 | 0.001733756 | 0.02048535
553 | 595 |  | 1 | 0 | 0 | 0 | 40 | 0 | 0 | 0 | 0 | 0 | 0 | 0 | 0 | 0 | 0 | 0 | 0 | 0 | 0 | 0 | 0 | 0 | 0 | 60 | 0 | 0 | 0 | 0 | 0 | 33 | NMR | Air quench |  |  |  |  | 100 | 0 | 0 | 0.4 | 0 | 0.33 |  | 0 | 0 | 0.5 | 0.5 | 0 | 0 | 0.33 |  | 0 | 0.75 | 0.5898248 | 0.09597382 | 0.3718161 | 0.3718161 | 0.001748584 | 0.005909451
152 | 88 | NBF67.18.5-800 | 1 | 13.00803 | 0.7830974 | 0 | 17.83885 | 0 | 0 | 4.74839 | 0 | 0 | 0 | 13.00803 | 0 | 64.40473 | 0 | 0 | 0 | 0 | 0 | 0 | 0 | 0 | 0 | 0 | 0 | 0 | 0 | 0 | 0 | 70 | XANES | Air quench |  |  |  |  | 100 | 0.1300803 | 0 | 0.1783885 | 0.6440473 | 0.7 |  | 3.610364 | 0.7291971 | 0.7256478 | 1.402591 | 0.7256478 | 0.7256478 | 0.02564777 |  | 3.610364 | 0.7291971 | 0.6580949 | 1.909493 | 0.6580949 | 0.6580949 | 0.001756034 | 0.08592346
619 | 629 |  | 1 | 25.03748 | 0 | 0 | 74.96252 | 0 | 0 | 0 | 0 | 0 | 0 | 25.03748 | 0 | 0 | 0 | 0 | 0 | 0 | 0 | 0 | 0 | 0 | 0 | 0 | 0 | 0 | 0 | 0 | 0 | 29.209 | NMR | Air quench |  |  |  |  | 100 | 0.2503748 | 0 | 0.7496252 | 0 | 0.29209 |  | 0 | 0.334 | 0.5 | 0.5 | 0.334 | 0.334 | 0.04191 |  | 0 | 0.334 | 0.5898248 | 0.09597382 | 0.334 | 0.334 | 0.0017564481 | 0.01317513
295 | 184 |  | 1 | 25 | 0.6666667 | 0 | 25 | 0 | 0 | 0 | 0 | 0 | 0 | 25 | 0 | 50 | 0 | 0 | 0 | 0 | 0 | 0 | 0 | 0 | 0 | 0 | 0 | 0 | 0 | 0 | 0 | 67 | NMR | Water quench |  |  |  |  | 100 | 0.25 | 0 | 0.25 | 0.5 | 0.67 |  | 2 | 1 | 0.625 | 1 | 0.625 | 0.625 | 0.045 |  | 2 | 1 | 0.6276438 | 1.100592 | 0.6276438 | 0.6276438 | 0.00179405 | 0.06923584
14 | 11 | S464.0(24) | 1 | 47.4 | 0.4619772 | 0 | 24.3 | 23.3 | 0 | 0 | 0 | 0 | 0 | 24.1 | 4 | 24.3 | 0 | 0 | 0 | 0 | 0 | 0 | 0 | 0 | 0 | 0 | 0 | 0 | 0 | 0 | 0 | 43.3 | NMR | Water quench |  |  |  |  | 100 | 0.241 | 0 | 0.243 | 0.243 | 0.433 |  | 1 | 0.9917695 | 0.5625 | 0.75 | 0.5020576 | 0.5020576 | 0.06905761 |  | 1 | 1.471193 | 0.6087343 | 0.5982831 | 0.3905067 | 0.3905067 | 0.00180568 | 0.0006826225
31 | 20 | NCBPS(50) | 1 | 47.4 | 0.4619772 | 0 | 24.3 | 23.3 | 0 | 0 | 0 | 0 | 0 | 24.1 | 4 | 24.3 | 0 | 0 | 0 | 0 | 0 | 0 | 0 | 0 | 0 | 0 | 0 | 0 | 0 | 0 | 0 | 43.3 | NMR | Water quench |  |  |  |  | 100 | 0.241 | 0 | 0.243 | 0.243 | 0.433 |  | 1 | 0.9917695 | 0.5625 | 0.75 | 0.5020576 | 0.5020576 | 0.06905761 |  | 1 | 1.471193 | 0.6087343 | 0.5982831 | 0.3905067 | 0.3905067 | 0.00180568 | 0.0006826225
490 | 544 | Bi50BAl6Si10 | 1 | 0 | 0.2272727 | 6 | 34 | 0 | 0 | 0 | 0 | 0 | 0 | 0 | 0 | 10 | 0 | 0 | 0 | 0 | 0 | 50 | 0 | 0 | 0 | 0 | 0 | 0 | 0 | 0 | 0 | 33 | NMR | Air quench |  |  |  |  | 100 | 0 | 0.06 | 0.34 | 0.1 | 0.33 |  | 0.25 | 0 | 0.515625 | 0.5625 | 0 | 0 | 0.33 |  | 0.1724138 | 0.2873563 | 0.5930851 | 0.1825789 | 0.2873563 | 0.2873563 | 0.001818483 | 0.005909451
319 | 206 |  | 1 | 23.99772 | 0.75 | 0 | 19.00057 | 0 | 0 | 0 | 0 | 0 | 0 | 23.99772 | 0 | 57.00171 | 0 | 0 | 0 | 0 | 0 | 0 | 0 | 0 | 0 | 0 | 0 | 0 | 0 | 0 | 0 | 69 | NMR | Water quench |  |  |  |  | 100 | 0.2399772 | 0 | 0.1900057 | 0.5700171 | 0.69 |  | 3 | 1.263 | 0.6875 | 1.25 | 0.6851167 | 0.6851167 | 0.004883333 |  | 3 | 1.263 | 0.6465533 | 1.602902 | 0.6465533 | 0.6465533 | 0.001887619 | 0.08016092
376 | 386 | 26 | 1 | 54.54545 | 0.8 | 0 | 9.090909 | 0 | 0 | 0 | 0 | 0 | 0 | 54.54545 | 0 | 36.36364 | 0 | 0 | 0 | 0 | 0 | 0 | 0 | 0 | 0 | 0 | 0 | 0 | 0 | 0 | 0 | 6 | NMR | Air quench |  |  |  |  | 100 | 0.5454545 | 0 | 0.09090909 | 0.3636364 | 0.06 |  | 4 | 6 | 0.75 | 1.5 | 2.220446e-16 | 2.220446e-16 | 0.06 |  | 4 | 6 | 0.6654628 | 2.105211 | 0.01633123 | 0.01633123 | 0.001906961 | 0.1203208
41 | 29 | 2Zr | 1 | 22 | 0.7662338 | 0 | 18 | 4 | 0 | 0 | 0 | 0 | 0 | 18 | 0 | 59 | 0 | 0 | 0 | 2 | 0 | 0 | 0 | 0 | 0 | 0 | 0 | 0 | 0 | 0 | 0 | 68 | NMR | Air quench |  |  |  |  | 101 | 0.18 | 0 | 0.18 | 0.59 | 0.68 |  | 3.277778 | 1 | 0.7048611 | 1.319444 | 0.7048611 | 0.7048611 | 0.02486111 |  | 2.458333 | 0.8333333 | 0.6363106 | 1.330817 | 0.6363106 | 0.6363106 | 0.001908761 | 0.07459838
606 | 350 | a0.40 | 1 | 13.34 | 0.7907064 | 4.04 | 16.8 | 0 | 0 | 0 | 8 | 0 | 0 | 5.34 | 0 | 63.47 | 0 | 0 | 0 | 2.35 | 0 | 0 | 0 | 0 | 0 | 0 | 0 | 0 | 0 | 0 | 0 | 37.74083 | NMR | Air quench |  |  |  |  | 100 | 0.1334 | 0.0404 | 0.168 | 0.6347 | 0.3774083 |  | 3.045585 | 0.6401152 | 0.6903491 | 1.261396 | 0.6401152 | 0.6401152 | 0.2627068 |  | 1.586353 | 0.3334166 | 0.6198219 | 0.8928138 | 0.3334166 | 0.3334166 | 0.001935269 | 0.0008681637
3 | 3 | S462.6(14) | 1 | 51.3 | 0.6625514 | 0 | 13.8 | 26.7 | 0 | 0 | 0 | 0 | 0 | 24.6 | 2.6 | 32.2 | 0 | 0 | 0 | 0 | 0 | 0 | 0 | 0 | 0 | 0 | 0 | 0 | 0 | 0 | 0 | 29.5 | NMR | Water quench |  |  |  |  | 99.9 | 0.246 | 0 | 0.138 | 0.322 | 0.295 |  | 2.333333 | 1.782609 | 0.6458333 | 1.083333 | 0.5068748 | 0.5068748 | 0.2118748 |  | 2.333333 | 2.75 | 0.6339469 | 1.268029 | 0.3394527 | 0.3394527 | 0.001976039 | 0.01251556
149 | 85 | NBF67.18.0 | 1 | 13.66407 | 0.8001563 | 0 | 17.25369 | 0 | 0 | 0 | 0 | 0 | 0 | 13.66407 | 0 | 69.08224 | 0 | 0 | 0 | 0 | 0 | 0 | 0 | 0 | 0 | 0 | 0 | 0 | 0 | 0 | 0 | 71 | XANES | Air quench |  | Crushed not ground | Atm. | Total iron reported as FeO. FeO was added as a raw material when preperaing glass samples. Wet chemical and Mossbauer spectroscopy analysis show that Fe3+ dominates in most of glasses, except 18.5-R17 and 18.10-R15 | 100 | 0.1366407 | 0 | 0.1725369 | 0.6908224 | 0.71 |  | 4.003911 | 0.7919505 | 0.7502445 | 1.500978 | 0.7502445 | 0.7502445 | 0.04024446 |  | 4.003911 | 0.7919505 | 0.6655367 | 2.107176 | 0.6655367 | 0.6655367 | 0.001976983 | 0.09188601
325 | 212 |  | 1 | 16.66667 | 0.8 | 0 | 16.66667 | 0 | 0 | 0 | 0 | 0 | 0 | 16.66667 | 0 | 66.66667 | 0 | 0 | 0 | 0 | 0 | 0 | 0 | 0 | 0 | 0 | 0 | 0 | 0 | 0 | 0 | 71 | NMR | Water quench |  |  |  |  | 100 | 0.1666667 | 0 | 0.1666667 | 0.6666667 | 0.71 |  | 4 | 1 | 0.75 | 1.5 | 0.75 | 0.75 | 0.04 |  | 4 | 1 | 0.6654628 | 2.105211 | 0.6654628 | 0.6654628 | 0.001983566 | 0.09188601
107 | 72 | Al15 | 1 |  |  | 12.7 | 4.6 | 0 | 0 | 0.07 | 0 | 0 | 0 | 13.5 | 0 | 69.2 | 0 | 0 | 0 | 0 | 0 | 0 | 0 | 0 | 0 | 0 | 0 | 0 | 0 | 0 | 0 | 19.9 | NMR | Air quench |  |  |  |  | 100.07 | 0.135 | 0.127 | 0.046 | 0.692 | 0.199 |  | 4 | 0.7803468 | 0.75 | 1.5 | 0.75 | 0.75 | 0.551 |  | 1.249097 | 0.2436823 | 0.6134446 | 0.723407 | 0.2436823 | 0.2436823 | 0.001996509 | 0.04321117
445 | 300 | S6 | 1 | 18.34 | 0.7897018 | 3.82 | 16.01 | 5.71 | 0 | 0 | 0 | 0 | 0 | 12.63 | 0 | 60.12 | 0 | 0 | 0 | 1.71 | 0 | 0 | 0 | 0 | 0 | 0 | 0 | 0 | 0 | 0 | 0 | 47 | NMR | Air quench |  |  |  |  | 100 | 0.1263 | 0.0382 | 0.1601 | 0.6012 | 0.47 |  | 3.03177 | 0.6369138 | 0.6894856 | 1.257943 | 0.6369138 | 0.6369138 | 0.1669138 |  | 1.650741 | 0.4251785 | 0.6210395 | 0.9251565 | 0.4251785 | 0.4251785 | 0.002008969 | 0.003985024
306 | 193 |  | 1 | 19.99061 | 0.7067449 | 0 | 23.46316 | 0 | 0 | 0 | 0 | 0 | 0 | 19.99061 | 0 | 56.54622 | 0 | 0 | 0 | 0 | 0 | 0 | 0 | 0 | 0 | 0 | 0 | 0 | 0 | 0 | 0 | 59 | NMR | Water quench |  |  |  |  | 100 | 0.1999061 | 0 | 0.2346316 | 0.5654622 | 0.59 |  | 2.41 | 0.852 | 0.650625 | 1.1025 | 0.650625 | 0.650625 | 0.060625 |  | 2.41 | 0.852 | 0.6353967 | 1.306539 | 0.6353967 | 0.6353967 | 0.002060857 | 0.03353551
453 | 305 |  | 1 | 9.126214 | 0.7196468 | 2.912621 | 24.66019 | 0 | 0 | 0 | 0 | 0 | 0 | 9.126214 | 0 | 63.30097 | 0 | 0 | 0 | 0 | 0 | 0 | 0 | 0 | 0 | 0 | 0 | 0 | 0 | 0 | 0 | 20.5858 | NMR | Air quench |  |  |  |  | 100 | 0.09126214 | 0.02912621 | 0.2466019 | 0.6330097 | 0.205858 |  | 2.295775 | 0.3309859 | 0.6434859 | 1.073944 | 0.3309859 | 0.3309859 | 0.1251279 |  | 1.743316 | 0.2513369 | 0.62279 | 0.9716573 | 0.2513369 | 0.2513369 | 0.00206833 | 0.04040701
237 | 496 | a) | 1 | 40.012 | 0 | 0 | 59.988 | 0 | 0 | 0 | 0 | 0 | 0 | 40.012 | 0 | 0 | 0 | 0 | 0 | 0 | 0 | 0 | 0 | 0 | 0 | 0 | 0 | 0 | 0 | 0 | 0 | 44.5 | NMR | Air quench |  |  |  |  | 100 | 0.40012 | 0 | 0.59988 | 0 | 0.445 |  | 0 | 0.667 | 0.5 | 0.5 | 0.4443333 | 0.4443333 | 0.0006666667 |  | 0 | 0.667 | 0.5898248 | 0.09597382 | 0.3994827 | 0.3994827 | 0.002071821 | 0.001453672
82 | 428 | AB-25 | 1 | 19.76 | 0 | 25.69 | 54.55 | 0 | 0 | 0 | 0 | 0 | 0 | 19.76 | 0 | 0 | 0 | 0 | 0 | 0 | 0 | 0 | 0 | 0 | 0 | 0 | 0 | 0 | 0 | 0 | 0 | 8 | NMR | Air quench |  |  |  |  | 100 | 0.1976 | 0.2569 | 0.5455 | 0 | 0.08 |  | 0 | 0.2462612 | 0.5 | 0.5 | 0.2462612 | 0.2462612 | 0.1662612 |  | 0 | 0.1256118 | 0.5898248 | 0.09597382 | 0.1256118 | 0.1256118 | 0.002080441 | 0.1068459
399 | 264 | LJ3 | 1 | 15.8 | 0.537037 | 3.2 | 37.5 | 0 | 0 | 0 | 0 | 0 | 0 | 15.8 | 0 | 43.5 | 0 | 0 | 0 | 0 | 0 | 0 | 0 | 0 | 0 | 0 | 0 | 0 | 0 | 0 | 0 | 36 | NMR | Water quench |  |  |  |  | 100 | 0.158 | 0.032 | 0.375 | 0.435 | 0.36 |  | 1.068796 | 0.3882064 | 0.5667998 | 0.767199 | 0.3882064 | 0.3882064 | 0.02820639 |  | 0.8648111 | 0.3141153 | 0.6061779 | 0.5303765 | 0.3141153 | 0.3141153 | 0.002105405 | 0.002197074
382 | 251 | 32 | 1 | 36.36364 | 0.8571429 | 0 | 9.090909 | 0 | 0 | 0 | 0 | 0 | 0 | 36.36364 | 0 | 54.54545 | 0 | 0 | 0 | 0 | 0 | 0 | 0 | 0 | 0 | 0 | 0 | 0 | 0 | 0 | 0 | 62 | NMR | Air quench |  |  |  |  | 100 | 0.3636364 | 0 | 0.09090909 | 0.5454545 | 0.62 |  | 6 | 4 | 0.875 | 2 | 0.5833333 | 0.5833333 | 0.03666667 |  | 6 | 4 | 0.7032817 | 3.109829 | 0.5734652 | 0.5734652 | 0.002165489 | 0.04542314
23 | 14 | NBS2-0.75(33) | 1 | 20 | 0.66625 | 0 | 26.7 | 0 | 0 | 0 | 0 | 0 | 0 | 20 | 0 | 53.3 | 0 | 0 | 0 | 0 | 0 | 0 | 0 | 0 | 0 | 0 | 0 | 0 | 0 | 0 | 0 | 58.1 | NMR | Water quench |  |  |  |  | 100 | 0.2 | 0 | 0.267 | 0.533 | 0.581 |  | 1.996255 | 0.7490637 | 0.6247659 | 0.9990637 | 0.6247659 | 0.6247659 | 0.04376592 |  | 1.996255 | 0.7490637 | 0.627573 | 1.098711 | 0.627573 | 0.627573 | 0.00216904 | 0.03032023
64 | 421 | Ca-II | 1 | 40 | 0 | 20 | 40 | 40 | 0 | 0 | 0 | 0 | 0 | 0 | 0 | 0 | 0 | 0 | 0 | 0 | 0 | 0 | 0 | 0 | 0 | 0 | 0 | 0 | 0 | 0 | 0 | 12 | NMR | Water quench |  |  |  |  | 100 | 0 | 0.2 | 0.4 | 0 | 0.12 |  | 0 | 0 | 0.5 | 0.5 | 0 | 0 | 0.12 |  | 0 | 0.1666667 | 0.5898248 | 0.09597382 | 0.1666667 | 0.1666667 | 0.002177778 | 0.08229609
381 | 250 | 31 | 1 | 30 | 0.8571429 | 0 | 10 | 0 | 0 | 0 | 0 | 0 | 0 | 30 | 0 | 60 | 0 | 0 | 0 | 0 | 0 | 0 | 0 | 0 | 0 | 0 | 0 | 0 | 0 | 0 | 0 | 75 | NMR | Air quench |  |  |  |  | 100 | 0.3 | 0 | 0.1 | 0.6 | 0.75 |  | 6 | 3 | 0.875 | 2 | 0.7291667 | 0.7291667 | 0.02083333 |  | 6 | 3 | 0.7032817 | 3.109829 | 0.7032817 | 0.7032817 | 0.002182596 | 0.1177362
592 | 340 | B12.5 | 1 | 44.43 | 0.8479395 | 0 | 6.73 | 21.77 | 0 | 0 | 0 | 0 | 0 | 22.66 | 1.72 | 47.12 | 0 | 0 | 0 | 0 | 0 | 0 | 0 | 0 | 0 | 0 | 0 | 0 | 0 | 0 | 0 | 48.5 | NMR | Air quench | Annealed at 15-40 K below Tg for 5-12h |  | Atm |  | 100 | 0.2266 | 0 | 0.0673 | 0.4712 | 0.485 |  | 7.001486 | 3.367013 | 0.9375929 | 2.250371 | 0.782514 | 0.782514 | 0.297514 |  | 7.001486 | 4.984398 | 0.7222193 | 3.612885 | 0.531744 | 0.531744 | 0.002184998 | 0.006103835
585 | 612 |  | 1 | 8 | 0 | 0 | 92 | 0 | 0 | 0 | 8 | 0 | 0 | 0 | 0 | 0 | 0 | 0 | 0 | 0 | 0 | 0 | 0 | 0 | 0 | 0 | 0 | 0 | 0 | 0 | 0 | 4 | NMR | Nitrogen cooled |  |  |  |  | 100 | 0.08 | 0 | 0.92 | 0 | 0.04 |  | 0 | 0.08695652 | 0.5 | 0.5 | 0.08695652 | 0.08695652 | 0.04695652 |  | 0 | 0.08695652 | 0.5898248 | 0.09597382 | 0.08695652 | 0.08695652 | 0.002204915 | 0.1345958
232 | 491 | a) | 1 | 24.98125 | 0 | 0 | 75.01875 | 0 | 0 | 0 | 0 | 0 | 0 | 24.98125 | 0 | 0 | 0 | 0 | 0 | 0 | 0 | 0 | 0 | 0 | 0 | 0 | 0 | 0 | 0 | 0 | 0 | 38 | NMR | Air quench |  |  |  |  | 100 | 0.2498125 | 0 | 0.7501875 | 0 | 0.38 |  | 0 | 0.333 | 0.5 | 0.5 | 0.333 | 0.333 | 0.047 |  | 0 | 0.333 | 0.5898248 | 0.09597382 | 0.333 | 0.333 | 0.002209 | 0.0007221557
624 | 634 |  | 1 | 25.03748 | 0 | 0 | 74.96252 | 0 | 0 | 0 | 25.03748 | 0 | 0 | 0 | 0 | 0 | 0 | 0 | 0 | 0 | 0 | 0 | 0 | 0 | 0 | 0 | 0 | 0 | 0 | 0 | 0 | 28.688 | NMR | Air quench |  |  |  |  | 100 | 0.2503748 | 0 | 0.7496252 | 0 | 0.28688 |  | 0 | 0.334 | 0.5 | 0.5 | 0.334 | 0.334 | 0.04712 |  | 0 | 0.334 | 0.5898248 | 0.09597382 | 0.334 | 0.334 | 0.0022202944 | 0.01439831
268 | 159 | 28 | 1 | 25 | 0.6666667 | 0 | 25 | 0 | 0 | 0 | 0 | 0 | 0 | 25 | 0 | 50 | 0 | 0 | 0 | 0 | 0 | 0 | 0 | 0 | 0 | 0 | 0 | 0 | 0 | 0 | 0 | 58 | NMR | Air quench |  |  |  |  | 100 | 0.25 | 0 | 0.25 | 0.5 | 0.58 |  | 2 | 1 | 0.625 | 1 | 0.625 | 0.625 | 0.045 |  | 2 | 1 | 0.6276438 | 1.100592 | 0.6276438 | 0.6276438 | 0.002269929 | 0.02997297
611 | 355 | b0.25 | 1 | 13.35 | 0.7907064 | 4.04 | 16.8 | 0 | 0 | 0 | 0 | 10.01 | 0 | 3.34 | 0 | 63.47 | 0 | 0 | 0 | 2.35 | 0 | 0 | 0 | 0 | 0 | 0 | 0 | 0 | 0 | 0 | 0 | 38.15454 | NMR | Air quench |  |  |  |  | 100.01 | 0.1335 | 0.0404 | 0.168 | 0.6347 | 0.3815454 |  | 3.045585 | 0.640595 | 0.6903491 | 1.261396 | 0.640595 | 0.640595 | 0.2590496 |  | 1.586353 | 0.3336666 | 0.6198219 | 0.8928138 | 0.3336666 | 0.3336666 | 0.002292382 | 0.0006414845
279 | 169 |  | 1 | 14.96599 | 0.5 | 0 | 42.51701 | 0 | 0 | 0 | 0 | 0 | 0 | 14.96599 | 0 | 42.51701 | 0 | 0 | 0 | 0 | 0 | 0 | 0 | 0 | 0 | 0 | 0 | 0 | 0 | 0 | 0 | 40 | NMR | Water quench |  |  |  |  | 100 | 0.1496599 | 0 | 0.4251701 | 0.4251701 | 0.4 |  | 1 | 0.352 | 0.5625 | 0.75 | 0.352 | 0.352 | 0.048 |  | 1 | 0.352 | 0.6087343 | 0.5982831 | 0.352 | 0.352 | 0.002304 | 4.723752e-05
435 | 290 |  | 1 | 18.8 | 0.8529785 | 2.3 | 11.6 | 0 | 0 | 0 | 0 | 0 | 0 | 18.8 | 0 | 67.3 | 0 | 0 | 0 | 0 | 0 | 0 | 0 | 0 | 0 | 0 | 0 | 0 | 0 | 0 | 0 | 69.94268 | NMR | Air quench |  |  |  |  | 100 | 0.188 | 0.023 | 0.116 | 0.673 | 0.6994268 |  | 4.841727 | 1.352518 | 0.8026079 | 1.710432 | 0.8026079 | 0.8026079 | 0.1031811 |  | 3.235577 | 0.9038462 | 0.6510079 | 1.721234 | 0.6510079 | 0.6510079 | 0.002344389 | 0.08558775
421 | 276 |  | 1 | 24.644 | 0.7654732 | 0 | 17.673 | 0 | 0 | 0 | 0 | 9.793 | 0 | 10.021 | 0 | 57.683 | 0 | 0 | 0 | 0 | 0 | 0 | 4.83 | 0 | 0 | 0 | 0 | 0 | 0 | 0 | 0 | 70 | NMR | Air quench |  |  |  |  | 100 | 0.24644 | 0 | 0.17673 | 0.57683 | 0.7 |  | 3.263905 | 1.394444 | 0.7039941 | 1.315976 | 0.6900018 | 0.6900018 | 0.009998163 |  | 3.263905 | 1.394444 | 0.6515436 | 1.735464 | 0.6515436 | 0.6515436 | 0.002348024 | 0.08592346
419 | 274 |  | 1 | 22.736 | 0.7654665 | 0 | 18.121 | 0 | 0 | 0 | 0 | 10.041 | 0 | 10.275 | 0 | 59.143 | 0 | 0 | 0 | 0 | 0 | 0 | 2.42 | 0 | 0 | 0 | 0 | 0 | 0 | 0 | 0 | 70 | NMR | Air quench |  |  |  |  | 100 | 0.22736 | 0 | 0.18121 | 0.59143 | 0.7 |  | 3.263782 | 1.254677 | 0.7039864 | 1.315946 | 0.7039864 | 0.7039864 | 0.003986397 |  | 3.263782 | 1.254677 | 0.6515413 | 1.735402 | 0.6515413 | 0.6515413 | 0.00234825 | 0.08592346
511 | 565 | K-R0.7 | 1 | 41.17647 | 0 | 0 | 58.82353 | 0 | 0 | 0 | 41.17647 | 0 | 0 | 0 | 0 | 0 | 0 | 0 | 0 | 0 | 0 | 0 | 0 | 0 | 0 | 0 | 0 | 0 | 0 | 0 | 0 | 34 | NMR | Water or liguid nitrogen quench |  |  |  |  | 100 | 0.4117647 | 0 | 0.5882353 | 0 | 0.34 |  | 0 | 0.7 | 0.5 | 0.5 | 0.4333333 | 0.4333333 | 0.09333333 |  | 0 | 0.7 | 0.5898248 | 0.09597382 | 0.3884827 | 0.3884827 | 0.002350576 | 0.004471992
516 | 570 | Rb-R0.7 | 1 | 41.17647 | 0 | 0 | 58.82353 | 0 | 0 | 0 | 0 | 0 | 0 | 0 | 0 | 0 | 0 | 0 | 0 | 0 | 0 | 0 | 0 | 0 | 0 | 0 | 0 | 0 | 41.17647 | 0 | 0 | 34 | NMR | Water or liguid nitrogen quench |  |  |  |  | 100 | 0 | 0 | 0.5882353 | 0 | 0.34 |  | 0 | 0 | 0.5 | 0.5 | 0 | 0 | 0.34 |  | 0 | 0.7 | 0.5898248 | 0.09597382 | 0.3884827 | 0.3884827 | 0.002350576 | 0.004471992
600 | 621 | CsB-70 | 1 | 41.17647 | 0 | 0 | 58.82353 | 0 | 0 | 0 | 0 | 0 | 0 | 0 | 0 | 0 | 0 | 0 | 0 | 0 | 0 | 0 | 41.17647 | 0 | 0 | 0 | 0 | 0 | 0 | 0 | 0 | 34 | NMR | not known |  |  |  |  | 100 | 0.4117647 | 0 | 0.5882353 | 0 | 0.34 |  | 0 | 0.7 | 0.5 | 0.5 | 0.4333333 | 0.4333333 | 0.09333333 |  | 0 | 0.7 | 0.5898248 | 0.09597382 | 0.3884827 | 0.3884827 | 0.002350576 | 0.004471992
646 | 656 |  | 1 | 33.74869 | 0 | 0 | 66.25131 | 0 | 0 | 0 | 0 | 0 | 0 | 33.74869 | 0 | 0 | 0 | 0 | 0 | 0 | 0 | 0 | 0 | 0 | 0 | 0 | 0 | 0 | 0 | 0 | 0 | 55.798 | NMR | Air quench |  |  |  |  | 100 | 0.3374869 | 0 | 0.6625131 | 0 | 0.55798 |  | 0 | 0.5094041 | 0.5 | 0.5 | 0.4968653 | 0.4968653 | 0.06111471 |  | 0 | 0.5094041 | 0.5898248 | 0.09597382 | 0.5094041 | 0.5094041 | 0.002359617 | 0.02283334
616 | 626 |  | 1 | 40.012 | 0 | 0 | 59.988 | 0 | 0 | 0 | 0 | 40.012 | 0 | 0 | 0 | 0 | 0 | 0 | 0 | 0 | 0 | 0 | 0 | 0 | 0 | 0 | 0 | 0 | 0 | 0 | 0 | 44.831 | NMR | Air quench |  |  |  |  | 100 | 0.40012 | 0 | 0.59988 | 0 | 0.44831 |  | 0 | 0.667 | 0.5 | 0.5 | 0.4443333 | 0.4443333 | 0.003976667 |  | 0 | 0.667 | 0.5898248 | 0.09597382 | 0.3994827 | 0.3994827 | 0.002384102 | 0.001717029
143 | 79 | BABS27_WQ | 1 | 18.69 | 0.9091155 | 7.48 | 6.71 | 0 | 0 | 0 | 0 | 0 | 0 | 0 | 0 | 67.12 | 0 | 0 | 0 | 0 | 18.69 | 0 | 0 | 0 | 0 | 0 | 0 | 0 | 0 | 0 | 0 | 30.4 | NMR | Water quench |  |  | Atm. |  | 100 | 0 | 0.0748 | 0.0671 | 0.6712 | 0.304 |  | 4.730092 | 0 | 0.7956307 | 1.682523 | 0 | 0 | 0.304 |  | 1.832378 | 0.2551188 | 0.6244741 | 1.016394 | 0.2551188 | 0.2551188 | 0.002389376 | 0.01058284
133 | 77 | 6B-69Si | 1 | 25.9 | 0.9339623 | 0 | 4.9 | 9.8 | 0 | 0 | 0 | 0 | 0 | 16.1 | 0 | 69.3 | 0 | 0 | 0 | 0 | 0 | 0 | 0 | 0 | 0 | 0 | 0 | 0 | 0 | 0 | 0 | 80.8 | NMR | annealed |  |  |  |  | 100.1 | 0.161 | 0 | 0.049 | 0.693 | 0.808 |  | 14.14286 | 3.285714 | 1.383929 | 4.035714 | 1.383929 | 1 | 0.192 |  | 14.14286 | 4.285714 | 0.857259 | 7.200062 | 0.857259 | 0.857259 | 0.002426451 | 0.1609029
276 | 166 | 36 | 1 | 42.85714 | 0.75 | 0 | 14.28571 | 0 | 0 | 0 | 0 | 0 | 0 | 42.85714 | 0 | 42.85714 | 0 | 0 | 0 | 0 | 0 | 0 | 0 | 0 | 0 | 0 | 0 | 0 | 0 | 0 | 0 | 44 | NMR | Air quench |  |  |  |  | 100 | 0.4285714 | 0 | 0.1428571 | 0.4285714 | 0.44 |  | 3 | 3 | 0.6875 | 1.25 | 0.3666667 | 0.3666667 | 0.07333333 |  | 3 | 3 | 0.6465533 | 1.602902 | 0.3904186 | 0.3904186 | 0.002458319 | 0.001097401
86 | 432 | NB-35 | 1 | 34.95 | 0 | 20.23 | 44.82 | 0 | 0 | 0 | 0 | 0 | 0 | 34.95 | 0 | 0 | 0 | 0 | 0 | 0 | 0 | 0 | 0 | 0 | 0 | 0 | 0 | 0 | 0 | 0 | 0 | 22.8 | NMR | Air quench |  |  |  |  | 100 | 0.3495 | 0.2023 | 0.4482 | 0 | 0.228 |  | 0 | 0.537279 | 0.5 | 0.5 | 0.4875737 | 0.4875737 | 0.2595737 |  | 0 | 0.2779545 | 0.5898248 | 0.09597382 | 0.2779545 | 0.2779545 | 0.002495453 | 0.03199553
264 | 155 | 24 | 1 | 16.66667 | 0.6666667 | 0 | 27.77778 | 0 | 0 | 0 | 0 | 0 | 0 | 16.66667 | 0 | 55.55556 | 0 | 0 | 0 | 0 | 0 | 0 | 0 | 0 | 0 | 0 | 0 | 0 | 0 | 0 | 0 | 55 | NMR | Air quench |  |  |  |  | 100 | 0.1666667 | 0 | 0.2777778 | 0.5555556 | 0.55 |  | 2 | 0.6 | 0.625 | 1 | 0.6 | 0.6 | 0.05 |  | 2 | 0.6 | 0.6276438 | 1.100592 | 0.6 | 0.6 | 0.0025 | 0.02048535
304 | 191 |  | 1 | 14.75 | 0.7067449 | 0 | 25 | 0 | 0 | 0 | 0 | 0 | 0 | 14.75 | 0 | 60.25 | 0 | 0 | 0 | 0 | 0 | 0 | 0 | 0 | 0 | 0 | 0 | 0 | 0 | 0 | 0 | 54 | NMR | Water quench |  |  |  |  | 100 | 0.1475 | 0 | 0.25 | 0.6025 | 0.54 |  | 2.41 | 0.59 | 0.650625 | 1.1025 | 0.59 | 0.59 | 0.05 |  | 2.41 | 0.59 | 0.6353967 | 1.306539 | 0.59 | 0.59 | 0.0025 | 0.01772281
22 | 13 | NBS2-0.50(33) | 1 | 14.3 | 0.6662777 | 0 | 28.6 | 0 | 0 | 0 | 0 | 0 | 0 | 14.3 | 0 | 57.1 | 0 | 0 | 0 | 0 | 0 | 0 | 0 | 0 | 0 | 0 | 0 | 0 | 0 | 0 | 0 | 45 | NMR | Water quench |  |  |  |  | 100 | 0.143 | 0 | 0.286 | 0.571 | 0.45 |  | 1.996503 | 0.5 | 0.6247815 | 0.9991259 | 0.5 | 0.5 | 0.05 |  | 1.996503 | 0.5 | 0.6275777 | 1.098836 | 0.5 | 0.5 | 0.0025 | 0.001859942
244 | 503 | 4 | 1 | 25 | 0.3333333 | 0 | 50 | 0 | 0 | 0 | 0 | 0 | 0 | 25 | 0 | 25 | 0 | 0 | 0 | 0 | 0 | 0 | 0 | 0 | 0 | 0 | 0 | 0 | 0 | 0 | 0 | 45 | NMR | Air quench |  |  |  |  | 100 | 0.25 | 0 | 0.5 | 0.25 | 0.45 |  | 0.5 | 0.5 | 0.53125 | 0.625 | 0.5 | 0.5 | 0.05 |  | 0.5 | 0.5 | 0.5992795 | 0.3471285 | 0.5 | 0.5 | 0.0025 | 0.001859942
253 | 145 | 13 | 1 | 20 | 0.5 | 0 | 40 | 0 | 0 | 0 | 0 | 0 | 0 | 20 | 0 | 40 | 0 | 0 | 0 | 0 | 0 | 0 | 0 | 0 | 0 | 0 | 0 | 0 | 0 | 0 | 0 | 45 | NMR | Air quench |  |  |  |  | 100 | 0.2 | 0 | 0.4 | 0.4 | 0.45 |  | 1 | 0.5 | 0.5625 | 0.75 | 0.5 | 0.5 | 0.05 |  | 1 | 0.5 | 0.6087343 | 0.5982831 | 0.5 | 0.5 | 0.0025 | 0.001859942
263 | 154 | 23 | 1 | 14.28571 | 0.6666667 | 0 | 28.57143 | 0 | 0 | 0 | 0 | 0 | 0 | 14.28571 | 0 | 57.14286 | 0 | 0 | 0 | 0 | 0 | 0 | 0 | 0 | 0 | 0 | 0 | 0 | 0 | 0 | 0 | 45 | NMR | Air quench |  |  |  |  | 100 | 0.1428571 | 0 | 0.2857143 | 0.5714286 | 0.45 |  | 2 | 0.5 | 0.625 | 1 | 0.5 | 0.5 | 0.05 |  | 2 | 0.5 | 0.6276438 | 1.100592 | 0.5 | 0.5 | 0.0025 | 0.001859942
277 | 167 |  | 1 | 9.090909 | 0.5 | 0 | 45.45455 | 0 | 0 | 0 | 0 | 0 | 0 | 9.090909 | 0 | 45.45455 | 0 | 0 | 0 | 0 | 0 | 0 | 0 | 0 | 0 | 0 | 0 | 0 | 0 | 0 | 0 | 25 | NMR | Water quench | Annealed 3h at Tg | Powder | Atm |  | 100 | 0.09090909 | 0 | 0.4545455 | 0.4545455 | 0.25 |  | 1 | 0.2 | 0.5625 | 0.75 | 0.2 | 0.2 | 0.05 |  | 1 | 0.2 | 0.6087343 | 0.5982831 | 0.2 | 0.2 | 0.0025 | 0.02460912
509 | 563 | K-R0.2 | 1 | 16.66667 | 0 | 0 | 83.33333 | 0 | 0 | 0 | 16.66667 | 0 | 0 | 0 | 0 | 0 | 0 | 0 | 0 | 0 | 0 | 0 | 0 | 0 | 0 | 0 | 0 | 0 | 0 | 0 | 0 | 25 | NMR | Water or liguid nitrogen quench |  |  |  |  | 100 | 0.1666667 | 0 | 0.8333333 | 0 | 0.25 |  | 0 | 0.2 | 0.5 | 0.5 | 0.2 | 0.2 | 0.05 |  | 0 | 0.2 | 0.5898248 | 0.09597382 | 0.2 | 0.2 | 0.0025 | 0.02460912
663 | 360 | LAWE-1A | 1 | 28.72592 | 0.833486 | 4.092958 | 9.827235 | 2.476612 | 0 | 2.35635 | 2.709116 | 0 | 2.512235 | 21.02796 | 0 | 49.19022 | 0 | 1.199273 | 2.942404 | 1.665634 | 0 | 0 | 0 | 0 | 0 | 0 | 0 | 0 | 0 | 0 | 0 | 67 | NMR | Air quench |  |  | Atm |  | 100 | 0.2373707 | 0.04092958 | 0.09827235 | 0.4919022 | 0.67 |  | 3.533731 | 1.705226 | 0.7208582 | 1.383433 | 0.6649665 | 0.6649665 | 0.005033459 |  | 1.576813 | 0.8880217 | 0.6196415 | 0.8880218 | 0.6196415 | 0.6196415 | 0.002535975 | 0.06923584
617 | 627 |  | 1 | 44.9945 | 0 | 0 | 55.0055 | 0 | 0 | 0 | 0 | 44.9945 | 0 | 0 | 0 | 0 | 0 | 0 | 0 | 0 | 0 | 0 | 0 | 0 | 0 | 0 | 0 | 0 | 0 | 0 | 0 | 39.977 | NMR | Air quench |  |  |  |  | 100 | 0.449945 | 0 | 0.550055 | 0 | 0.39977 |  | 0 | 0.818 | 0.5 | 0.5 | 0.394 | 0.394 | 0.00577 |  | 0 | 0.818 | 0.5898248 | 0.09597382 | 0.3491494 | 0.3491494 | 0.002562445 | 5.045198e-05
627 | 637 |  | 1 | 44.9945 | 0 | 0 | 55.0055 | 0 | 0 | 0 | 44.9945 | 0 | 0 | 0 | 0 | 0 | 0 | 0 | 0 | 0 | 0 | 0 | 0 | 0 | 0 | 0 | 0 | 0 | 0 | 0 | 0 | 29.826 | NMR | Air quench |  |  |  |  | 100 | 0.449945 | 0 | 0.550055 | 0 | 0.29826 |  | 0 | 0.818 | 0.5 | 0.5 | 0.394 | 0.394 | 0.09574 |  | 0 | 0.818 | 0.5898248 | 0.09597382 | 0.3491494 | 0.3491494 | 0.002589731 | 0.01179677
534 | 322 | CABS-20_0.3 | 1 | 20 | 0.7083333 | 8 | 21 | 20 | 0 | 0 | 0 | 0 | 0 | 0 | 0 | 51 | 0 | 0 | 0 | 0 | 0 | 0 | 0 | 0 | 0 | 0 | 0 | 0 | 0 | 0 | 0 | 24 | NMR | Water quench |  |  |  |  | 100 | 0 | 0.08 | 0.21 | 0.51 | 0.24 |  | 1.758621 | 0 | 0.6099138 | 0.9396552 | 0 | 0 | 0.24 |  | 0.9622642 | 0.1886792 | 0.6080207 | 0.579328 | 0.1886792 | 0.1886792 | 0.00263382 | 0.02784658
501 | 555 | Li-R0.7 | 1 | 41.17647 | 0 | 0 | 58.82353 | 0 | 0 | 0 | 0 | 41.17647 | 0 | 0 | 0 | 0 | 0 | 0 | 0 | 0 | 0 | 0 | 0 | 0 | 0 | 0 | 0 | 0 | 0 | 0 | 0 | 44 | NMR | Water or liguid nitrogen quench |  |  |  |  | 100 | 0.4117647 | 0 | 0.5882353 | 0 | 0.44 |  | 0 | 0.7 | 0.5 | 0.5 | 0.4333333 | 0.4333333 | 0.006666667 |  | 0 | 0.7 | 0.5898248 | 0.09597382 | 0.3884827 | 0.3884827 | 0.002654028 | 0.001097401
608 | 352 | a0.00 | 1 | 13.34 | 0.7907064 | 4.04 | 16.8 | 0 | 0 | 0 | 13.34 | 0 | 0 | 0 | 0 | 63.47 | 0 | 0 | 0 | 2.35 | 0 | 0 | 0 | 0 | 0 | 0 | 0 | 0 | 0 | 0 | 0 | 38.59856 | NMR | Air quench |  |  |  |  | 100 | 0.1334 | 0.0404 | 0.168 | 0.6347 | 0.3859856 |  | 3.045585 | 0.6401152 | 0.6903491 | 1.261396 | 0.6401152 | 0.6401152 | 0.2541295 |  | 1.586353 | 0.3334166 | 0.6198219 | 0.8928138 | 0.3334166 | 0.3334166 | 0.002763498 | 0.0004362802
373 | 245 | 23 | 1 | 37.5 | 0.8 | 0 | 12.5 | 0 | 0 | 0 | 0 | 0 | 0 | 37.5 | 0 | 50 | 0 | 0 | 0 | 0 | 0 | 0 | 0 | 0 | 0 | 0 | 0 | 0 | 0 | 0 | 0 | 57 | NMR | Air quench |  |  |  |  | 100 | 0.375 | 0 | 0.125 | 0.5 | 0.57 |  | 4 | 3 | 0.75 | 1.5 | 0.5 | 0.5 | 0.07 |  | 4 | 3 | 0.6654628 | 2.105211 | 0.5163312 | 0.5163312 | 0.002880336 | 0.02661043
270 | 369 | 30 | 1 | 45.45455 | 0.6666667 | 0 | 18.18182 | 0 | 0 | 0 | 0 | 0 | 0 | 45.45455 | 0 | 36.36364 | 0 | 0 | 0 | 0 | 0 | 0 | 0 | 0 | 0 | 0 | 0 | 0 | 0 | 0 | 0 | 39 | NMR | Air quench |  |  |  |  | 100 | 0.4545455 | 0 | 0.1818182 | 0.3636364 | 0.39 |  | 2 | 2.5 | 0.625 | 1 | 0.3125 | 0.3125 | 0.0775 |  | 2 | 2.5 | 0.6276438 | 1.100592 | 0.3361005 | 0.3361005 | 0.002905155 | 0.0002846966
546 | 329 | Y1M | 1 | 0 | 0.5 | 20 | 30 | 0 | 0 | 0 | 0 | 0 | 0 | 0 | 0 | 30 | 0 | 0 | 0 | 0 | 0 | 0 | 0 | 0 | 0 | 0 | 0 | 0 | 0 | 0 | 20 | 11.5 | NMR | Water quench |  |  |  |  | 100 | 0 | 0.2 | 0.3 | 0.3 | 0.115 |  | 0.6 | 0 | 0.5375 | 0.65 | 0 | 0 | 0.115 |  | 0.2727273 | 0.06060606 | 0.5949819 | 0.2329673 | 0.06060606 | 0.06060606 | 0.002958701 | 0.08518982
369 | 241 | 19 | 1 | 16.66667 | 0.8 | 0 | 16.66667 | 0 | 0 | 0 | 0 | 0 | 0 | 16.66667 | 0 | 66.66667 | 0 | 0 | 0 | 0 | 0 | 0 | 0 | 0 | 0 | 0 | 0 | 0 | 0 | 0 | 0 | 72 | NMR | Air quench |  |  |  |  | 100 | 0.1666667 | 0 | 0.1666667 | 0.6666667 | 0.72 |  | 4 | 1 | 0.75 | 1.5 | 0.75 | 0.75 | 0.03 |  | 4 | 1 | 0.6654628 | 2.105211 | 0.6654628 | 0.6654628 | 0.002974311 | 0.09804855
308 | 195 |  | 1 | 27.44681 | 0.7067449 | 0 | 21.2766 | 0 | 0 | 0 | 0 | 0 | 0 | 27.44681 | 0 | 51.2766 | 0 | 0 | 0 | 0 | 0 | 0 | 0 | 0 | 0 | 0 | 0 | 0 | 0 | 0 | 0 | 69 | NMR | Water quench |  |  |  |  | 100 | 0.2744681 | 0 | 0.212766 | 0.512766 | 0.69 |  | 2.41 | 1.29 | 0.650625 | 1.1025 | 0.6137415 | 0.6137415 | 0.0762585 |  | 2.41 | 1.29 | 0.6353967 | 1.306539 | 0.6353967 | 0.6353967 | 0.002981524 | 0.08016092
84 | 430 | NB-25 | 1 | 25.36 | 0 | 20.6 | 54.04 | 0 | 0 | 0 | 0 | 0 | 0 | 25.36 | 0 | 0 | 0 | 0 | 0 | 0 | 0 | 0 | 0 | 0 | 0 | 0 | 0 | 0 | 0 | 0 | 0 | 13.1 | NMR | Air quench |  |  |  |  | 100 | 0.2536 | 0.206 | 0.5404 | 0 | 0.131 |  | 0 | 0.3397642 | 0.5 | 0.5 | 0.3397642 | 0.3397642 | 0.2087642 |  | 0 | 0.1858692 | 0.5898248 | 0.09597382 | 0.1858692 | 0.1858692 | 0.003010634 | 0.07610589
45 | 33 | 0Ca0La | 1 | 20 | 0.775 | 0 | 18 | 0 | 0 | 0 | 0 | 0 | 0 | 20 | 0 | 62 | 0 | 0 | 0 | 0 | 0 | 0 | 0 | 0 | 0 | 0 | 0 | 0 | 0 | 0 | 0 | 71 | NMR | Air quench |  |  | Atm. |  | 100 | 0.2 | 0 | 0.18 | 0.62 | 0.71 |  | 3.444444 | 1.111111 | 0.7152778 | 1.361111 | 0.7152778 | 0.7152778 | 0.005277778 |  | 3.444444 | 1.111111 | 0.6549575 | 1.82615 | 0.6549575 | 0.6549575 | 0.003029678 | 0.09188601
517 | 571 | Rb-R0.8 | 1 | 44.44444 | 0 | 0 | 55.55556 | 0 | 0 | 0 | 0 | 0 | 0 | 0 | 0 | 0 | 0 | 0 | 0 | 0 | 0 | 0 | 0 | 0 | 0 | 0 | 0 | 0 | 44.44444 | 0 | 0 | 30 | NMR | Water or liguid nitrogen quench |  |  |  |  | 100 | 0 | 0 | 0.5555556 | 0 | 0.3 |  | 0 | 0 | 0.5 | 0.5 | 0 | 0 | 0.3 |  | 0 | 0.8 | 0.5898248 | 0.09597382 | 0.3551494 | 0.3551494 | 0.003041457 | 0.01142183
452 | 304 |  | 1 | 9.215686 | 0.7196468 | 1.960784 | 24.90196 | 0 | 0 | 0 | 0 | 0 | 0 | 9.215686 | 0 | 63.92157 | 0 | 0 | 0 | 0 | 0 | 0 | 0 | 0 | 0 | 0 | 0 | 0 | 0 | 0 | 0 | 22.60555 | NMR | Air quench |  |  |  |  | 100 | 0.09215686 | 0.01960784 | 0.2490196 | 0.6392157 | 0.2260555 |  | 2.379562 | 0.3430657 | 0.6487226 | 1.094891 | 0.3430657 | 0.3430657 | 0.1170102 |  | 1.952096 | 0.2814371 | 0.6267379 | 1.07653 | 0.2814371 | 0.2814371 | 0.003067124 | 0.03269495
305 | 192 |  | 1 | 17.67262 | 0.7067449 | 0 | 24.14293 | 0 | 0 | 0 | 0 | 0 | 0 | 17.67262 | 0 | 58.18445 | 0 | 0 | 0 | 0 | 0 | 0 | 0 | 0 | 0 | 0 | 0 | 0 | 0 | 0 | 0 | 58 | NMR | Water quench |  |  |  |  | 100 | 0.1767262 | 0 | 0.2414293 | 0.5818445 | 0.58 |  | 2.41 | 0.732 | 0.650625 | 1.1025 | 0.650625 | 0.650625 | 0.070625 |  | 2.41 | 0.732 | 0.6353967 | 1.306539 | 0.6353967 | 0.6353967 | 0.003068791 | 0.02997297
489 | 543 | Bi50BAl6Si5 | 1 | 0 | 0.1136364 | 6 | 39 | 0 | 0 | 0 | 0 | 0 | 0 | 0 | 0 | 5 | 0 | 0 | 0 | 0 | 0 | 50 | 0 | 0 | 0 | 0 | 0 | 0 | 0 | 0 | 0 | 32 | NMR | Air quench |  |  |  |  | 100 | 0 | 0.06 | 0.39 | 0.05 | 0.32 |  | 0.1111111 | 0 | 0.5069444 | 0.5277778 | 0 | 0 | 0.32 |  | 0.07936508 | 0.2645503 | 0.5913255 | 0.1358396 | 0.2645503 | 0.2645503 | 0.003074673 | 0.00754691
410 | 521 |  | 1 | 40 | 0.3333333 | 0 | 40 | 0 | 0 | 0 | 0 | 0 | 0 | 40 | 0 | 20 | 0 | 0 | 0 | 0 | 0 | 0 | 0 | 0 | 0 | 0 | 0 | 0 | 0 | 0 | 0 | 47 | NMR | Air quench |  |  |  |  | 100 | 0.4 | 0 | 0.4 | 0.2 | 0.47 |  | 0.5 | 1 | 0.53125 | 0.625 | 0.425 | 0.425 | 0.045 |  | 0.5 | 1 | 0.5992795 | 0.3471285 | 0.4142993 | 0.4142993 | 0.003102571 | 0.003985024
391 | 259 | BFS-B1 | 1 | 34.2 | 0.5818505 | 9.6 | 23.5 | 26.8 | 0 | 0 | 0 | 0 | 0 | 7.4 | 0 | 32.7 | 0 | 0 | 0 | 0 | 0 | 0 | 0 | 0 | 0 | 0 | 0 | 0 | 0 | 0 | 0 | 28 | NMR | Water quench |  |  |  |  | 100 | 0.074 | 0.096 | 0.235 | 0.327 | 0.28 |  | 0.9879154 | 0.223565 | 0.5617447 | 0.7469789 | 0.223565 | 0.223565 | 0.05643505 |  | 0.5282714 | 0.3360258 | 0.5998141 | 0.3613294 | 0.3360258 | 0.3360258 | 0.003138896 | 0.01609675
629 | 639 |  | 1 | 25.03748 | 0 | 0 | 74.96252 | 0 | 0 | 0 | 0 | 0 | 0 | 0 | 0 | 0 | 0 | 0 | 0 | 0 | 0 | 0 | 0 | 0 | 0 | 0 | 0 | 0 | 25.03748 | 0 | 0 | 27.755 | NMR | Air quench |  |  |  |  | 100 | 0 | 0 | 0.7496252 | 0 | 0.27755 |  | 0 | 0 | 0.5 | 0.5 | 0 | 0 | 0.27755 |  | 0 | 0.334 | 0.5898248 | 0.09597382 | 0.334 | 0.334 | 0.0031866025 | 0.01672443
132 | 76 | 12B-63Si | 1 | 25.4 | 0.8552279 | 0 | 10.8 | 10.6 | 0 | 0 | 0 | 0 | 0 | 14.8 | 0 | 63.8 | 0 | 0 | 0 | 0 | 0 | 0 | 0 | 0 | 0 | 0 | 0 | 0 | 0 | 0 | 0 | 75.8 | NMR | annealed |  |  |  |  | 100 | 0.148 | 0 | 0.108 | 0.638 | 0.758 |  | 5.907407 | 1.37037 | 0.869213 | 1.976852 | 0.869213 | 0.869213 | 0.111213 |  | 5.907407 | 1.861111 | 0.7015309 | 3.063319 | 0.7015309 | 0.7015309 | 0.003188764 | 0.1232902
195 | 123 | 23 | 1 | 20 | 0.75 | 0 | 20 | 0 | 0 | 0 | 0 | 0 | 0 | 20 | 0 | 60 | 0 | 0 | 0 | 0 | 0 | 0 | 0 | 0 | 0 | 0 | 0 | 0 | 0 | 0 | 0 | 59 | NMR | Water quench |  |  |  |  | 100 | 0.2 | 0 | 0.2 | 0.6 | 0.59 |  | 3 | 1 | 0.6875 | 1.25 | 0.6875 | 0.6875 | 0.0975 |  | 3 | 1 | 0.6465533 | 1.602902 | 0.6465533 | 0.6465533 | 0.003198272 | 0.03353551
33 | 21 | 0Zr10Na | 1 | 14 | 0.8023256 | 0 | 17 | 4 | 0 | 0 | 0 | 0 | 0 | 10 | 0 | 69 | 0 | 0 | 0 | 0 | 0 | 0 | 0 | 0 | 0 | 0 | 0 | 0 | 0 | 0 | 0 | 61 | NMR | Air quench |  | Powder | Atm. |  | 100 | 0.1 | 0 | 0.17 | 0.69 | 0.61 |  | 4.058824 | 0.5882353 | 0.7536765 | 1.514706 | 0.5882353 | 0.5882353 | 0.02176471 |  | 4.058824 | 0.7058824 | 0.6665751 | 2.134758 | 0.6665751 | 0.6665751 | 0.00320074 | 0.0412606
491 | 545 | Bi50BAl6Si20 | 1 | 0 | 0.4545455 | 6 | 24 | 0 | 0 | 0 | 0 | 0 | 0 | 0 | 0 | 20 | 0 | 0 | 0 | 0 | 0 | 50 | 0 | 0 | 0 | 0 | 0 | 0 | 0 | 0 | 0 | 29 | NMR | Air quench |  |  |  |  | 100 | 0 | 0.06 | 0.24 | 0.2 | 0.29 |  | 0.6666667 | 0 | 0.5416667 | 0.6666667 | 0 | 0 | 0.29 |  | 0.4166667 | 0.3472222 | 0.5977038 | 0.3052693 | 0.3472222 | 0.3472222 | 0.003274383 | 0.01365929
296 | 185 |  | 1 | 28.90995 | 0.6666667 | 0 | 23.69668 | 0 | 0 | 0 | 0 | 0 | 0 | 28.90995 | 0 | 47.39336 | 0 | 0 | 0 | 0 | 0 | 0 | 0 | 0 | 0 | 0 | 0 | 0 | 0 | 0 | 0 | 66 | NMR | Water quench |  |  |  |  | 100 | 0.2890995 | 0 | 0.2369668 | 0.4739336 | 0.66 |  | 2 | 1.22 | 0.625 | 1 | 0.5791667 | 0.5791667 | 0.08083333 |  | 2 | 1.22 | 0.6276438 | 1.100592 | 0.6027672 | 0.6027672 | 0.003275596 | 0.0640733
153 | 89 | NBF67.18.5-R5 | 1 | 12.9718 | 0.7934323 | 0 | 16.95184 | 0 | 0 | 4.963868 | 0 | 0 | 0 | 12.9718 | 0 | 65.11249 | 0 | 0 | 0 | 0 | 0 | 0 | 0 | 0 | 0 | 0 | 0 | 0 | 0 | 0 | 0 | 72 | XANES | Air quench |  |  |  |  | 100 | 0.129718 | 0 | 0.1695184 | 0.6511249 | 0.72 |  | 3.841029 | 0.7652153 | 0.7400643 | 1.460257 | 0.7400643 | 0.7400643 | 0.02006431 |  | 3.841029 | 0.7652153 | 0.6624567 | 2.025358 | 0.6624567 | 0.6624567 | 0.003311232 | 0.09804855
486 | 540 | Bi50BAl4Si5 | 1 | 0 | 0.1086957 | 4 | 41 | 0 | 0 | 0 | 0 | 0 | 0 | 0 | 0 | 5 | 0 | 0 | 0 | 0 | 0 | 50 | 0 | 0 | 0 | 0 | 0 | 0 | 0 | 0 | 0 | 35 | NMR | Air quench |  |  |  |  | 100 | 0 | 0.04 | 0.41 | 0.05 | 0.35 |  | 0.1111111 | 0 | 0.5069444 | 0.5277778 | 0 | 0 | 0.35 |  | 0.0877193 | 0.2923977 | 0.5914835 | 0.140036 | 0.2923977 | 0.2923977 | 0.003318029 | 0.003234533
292 | 181 |  | 1 | 17.49175 | 0.6666667 | 0 | 27.50275 | 0 | 0 | 0 | 0 | 0 | 0 | 17.49175 | 0 | 55.0055 | 0 | 0 | 0 | 0 | 0 | 0 | 0 | 0 | 0 | 0 | 0 | 0 | 0 | 0 | 0 | 57 | NMR | Water quench |  |  |  |  | 100 | 0.1749175 | 0 | 0.2750275 | 0.550055 | 0.57 |  | 2 | 0.636 | 0.625 | 1 | 0.625 | 0.625 | 0.055 |  | 2 | 0.636 | 0.6276438 | 1.100592 | 0.6276438 | 0.6276438 | 0.003322805 | 0.02661043
294 | 183 |  | 1 | 18.91892 | 0.6666667 | 0 | 27.02703 | 0 | 0 | 0 | 0 | 0 | 0 | 18.91892 | 0 | 54.05405 | 0 | 0 | 0 | 0 | 0 | 0 | 0 | 0 | 0 | 0 | 0 | 0 | 0 | 0 | 0 | 57 | NMR | Water quench |  |  |  |  | 100 | 0.1891892 | 0 | 0.2702703 | 0.5405405 | 0.57 |  | 2 | 0.7 | 0.625 | 1 | 0.625 | 0.625 | 0.055 |  | 2 | 0.7 | 0.6276438 | 1.100592 | 0.6276438 | 0.6276438 | 0.003322805 | 0.02661043
427 | 282 | U-4 | 1 | 22.24 | 0.7690991 | 0 | 17.53 | 0 | 0 | 0 | 0 | 11.76 | 0 | 10.48 | 0 | 58.39 | 0 | 0 | 0 | 0 | 0 | 0 | 0 | 0 | 0 | 0 | 0 | 0 | 0 | 1.84 | 0 | 71.1 | NMR | Air quench |  |  |  |  | 100 | 0.2224 | 0 | 0.1753 | 0.5839 | 0.711 |  | 3.330861 | 1.268682 | 0.7081788 | 1.332715 | 0.7081788 | 0.7081788 | 0.002821164 |  | 3.330861 | 1.268682 | 0.6528097 | 1.769096 | 0.6528097 | 0.6528097 | 0.003386112 | 0.09249326
457 | 306 | G4 | 1 | 30 | 0.5 | 10 | 30 | 0 | 0 | 0 | 0 | 0 | 0 | 30 | 0 | 30 | 0 | 0 | 0 | 0 | 0 | 0 | 0 | 0 | 0 | 0 | 0 | 0 | 0 | 0 | 0 | 37 | NMR | Water quench |  |  |  |  | 100 | 0.3 | 0.1 | 0.3 | 0.3 | 0.37 |  | 0.75 | 0.75 | 0.546875 | 0.6875 | 0.530303 | 0.530303 | 0.160303 |  | 0.4285714 | 0.4285714 | 0.5979289 | 0.3112492 | 0.4285714 | 0.4285714 | 0.003430612 | 0.001359615
660 | 357 | LAWA44 | 1 | 28.0125 | 0.852732 | 4.12574 | 8.674093 | 2.407785 | 0.008928268 | 2.965755 | 0.3601567 | 0 | 3.350073 | 21.89449 | 0.01434025 | 50.30897 | 0.08475202 | 1.69062 | 2.467907 | 1.646388 | 0 | 0 | 0 | 0 | 0 | 0 | 0 | 0 | 0 | 0 | 0 | 68 | XAFS | Air quench |  |  | Atm |  | 100 | 0.2225464 | 0.0412574 | 0.08674093 | 0.5030897 | 0.68 |  | 3.93044 | 1.738667 | 0.7456525 | 1.48261 | 0.7027261 | 0.7027261 | 0.02272608 |  | 1.670494 | 0.8755258 | 0.621413 | 0.9350786 | 0.621413 | 0.621413 | 0.003432437 | 0.07459838
494 | 548 | Bi50BAl8Si20 | 1 | 0 | 0.4761905 | 8 | 22 | 0 | 0 | 0 | 0 | 0 | 0 | 0 | 0 | 20 | 0 | 0 | 0 | 0 | 0 | 50 | 0 | 0 | 0 | 0 | 0 | 0 | 0 | 0 | 0 | 25 | NMR | Air quench |  |  |  |  | 100 | 0 | 0.08 | 0.22 | 0.2 | 0.25 |  | 0.6666667 | 0 | 0.5416667 | 0.6666667 | 0 | 0 | 0.25 |  | 0.3703704 | 0.308642 | 0.5968283 | 0.2820143 | 0.308642 | 0.308642 | 0.003438881 | 0.02460912
214 | 134 | 42 | 1 | 30 | 0.5714286 | 0 | 30 | 0 | 0 | 0 | 0 | 0 | 0 | 30 | 0 | 40 | 0 | 0 | 0 | 0 | 0 | 0 | 0 | 0 | 0 | 0 | 0 | 0 | 0 | 0 | 0 | 62 | NMR | Water quench |  |  |  |  | 100 | 0.3 | 0 | 0.3 | 0.4 | 0.62 |  | 1.333333 | 1 | 0.5833333 | 0.8333333 | 0.5444444 | 0.5444444 | 0.07555556 |  | 1.333333 | 1 | 0.6150374 | 0.7657195 | 0.560372 | 0.560372 | 0.003555498 | 0.04542314
476 | 530 | Bi50BSi5 | 1 | 0 | 0.1 | 0 | 45 | 0 | 0 | 0 | 0 | 0 | 0 | 0 | 0 | 5 | 0 | 0 | 0 | 0 | 0 | 50 | 0 | 0 | 0 | 0 | 0 | 0 | 0 | 0 | 0 | 43 | NMR | Air quench |  |  |  |  | 100 | 0 | 0 | 0.45 | 0.05 | 0.43 |  | 0.1111111 | 0 | 0.5069444 | 0.5277778 | 0 | 0 | 0.43 |  | 0.1111111 | 0.3703704 | 0.5919259 | 0.151786 | 0.3703704 | 0.3703704 | 0.003555693 | 0.0005348602
291 | 180 |  | 1 | 16.66667 | 0.6666667 | 0 | 27.77778 | 0 | 0 | 0 | 0 | 0 | 0 | 16.66667 | 0 | 55.55556 | 0 | 0 | 0 | 0 | 0 | 0 | 0 | 0 | 0 | 0 | 0 | 0 | 0 | 0 | 0 | 54 | NMR | Water quench |  |  |  |  | 100 | 0.1666667 | 0 | 0.2777778 | 0.5555556 | 0.54 |  | 2 | 0.6 | 0.625 | 1 | 0.6 | 0.6 | 0.06 |  | 2 | 0.6 | 0.6276438 | 1.100592 | 0.6 | 0.6 | 0.0036 | 0.01772281
254 | 146 | 14 | 1 | 23.07692 | 0.5 | 0 | 38.46154 | 0 | 0 | 0 | 0 | 0 | 0 | 23.07692 | 0 | 38.46154 | 0 | 0 | 0 | 0 | 0 | 0 | 0 | 0 | 0 | 0 | 0 | 0 | 0 | 0 | 0 | 54 | NMR | Air quench |  |  |  |  | 100 | 0.2307692 | 0 | 0.3846154 | 0.3846154 | 0.54 |  | 1 | 0.6 | 0.5625 | 0.75 | 0.5625 | 0.5625 | 0.0225 |  | 1 | 0.6 | 0.6087343 | 0.5982831 | 0.6 | 0.6 | 0.0036 | 0.01772281
348 | 232 | NBS-K4R0.25 | 1 | 4.8 | 0.8004202 | 0 | 19 | 0 | 0 | 0 | 0 | 0 | 0 | 4.8 | 0 | 76.2 | 0 | 0 | 0 | 0 | 0 | 0 | 0 | 0 | 0 | 0 | 0 | 0 | 0 | 0 | 0 | 19.2 | NMR | Water quench |  |  |  |  | 100 | 0.048 | 0 | 0.19 | 0.762 | 0.192 |  | 4.010526 | 0.2526316 | 0.7506579 | 1.502632 | 0.2526316 | 0.2526316 | 0.06063158 |  | 4.010526 | 0.2526316 | 0.6656618 | 2.110498 | 0.2526316 | 0.2526316 | 0.003676188 | 0.04617039
67 | 45 | NBS | 1 | 17.5 | 0.6666667 | 0 | 27.5 | 0 | 0 | 0 | 0 | 0 | 0 | 17.5 | 0 | 55 | 0 | 0 | 0 | 0 | 0 | 0 | 0 | 0 | 0 | 0 | 0 | 0 | 0 | 0 | 0 | 56.7 | NMR | Water quench |  |  |  |  | 100 | 0.175 | 0 | 0.275 | 0.55 | 0.567 |  | 2 | 0.6363636 | 0.625 | 1 | 0.625 | 0.625 | 0.058 |  | 2 | 0.6363636 | 0.6276438 | 1.100592 | 0.6276438 | 0.6276438 | 0.003677668 | 0.02564067
665 | 362 | LAWE-290A | 1 | 30.2411 | 0.8384723 | 3.906103 | 9.378594 | 6.904352 | 0 | 2.248776 | 0.06030377 | 6.009242 | 2.413744 | 14.85346 | 0 | 48.68324 | 0 | 1.144523 | 2.808075 | 1.589593 | 0 | 0 | 0 | 0 | 0 | 0 | 0 | 0 | 0 | 0 | 0 | 56 | NMR | Air quench |  |  |  |  | 100 | 0.20923 | 0.03906103 | 0.09378594 | 0.4868324 | 0.56 |  | 3.66461 | 1.57497 | 0.7290381 | 1.416153 | 0.7017849 | 0.7017849 | 0.1417849 |  | 1.635214 | 0.9064317 | 0.6207459 | 0.9173569 | 0.6207459 | 0.6207459 | 0.003690059 | 0.02344789
536 | 324 | LABS-43_0.5 | 1 | 0 | 0.5 | 14 | 21 | 0 | 0 | 0 | 0 | 0 | 0 | 0 | 0 | 21 | 0 | 0 | 0 | 0 | 0 | 0 | 0 | 0 | 43 | 0 | 0 | 0 | 0 | 0 | 0 | 12.5 | NMR | Water quench |  |  |  |  | 99 | 0 | 0.14 | 0.21 | 0.21 | 0.125 |  | 0.6 | 0 | 0.5375 | 0.65 | 0 | 0 | 0.125 |  | 0.2727273 | 0.1861472 | 0.5949819 | 0.2329673 | 0.1861472 | 0.1861472 | 0.003738978 | 0.07945236
607 | 351 | a0.25 | 1 | 13.35 | 0.7907064 | 4.04 | 16.8 | 0 | 0 | 0 | 10.01 | 0 | 0 | 3.34 | 0 | 63.47 | 0 | 0 | 0 | 2.35 | 0 | 0 | 0 | 0 | 0 | 0 | 0 | 0 | 0 | 0 | 0 | 39.51835 | NMR | Air quench |  |  |  |  | 100.01 | 0.1335 | 0.0404 | 0.168 | 0.6347 | 0.3951835 |  | 3.045585 | 0.640595 | 0.6903491 | 1.261396 | 0.640595 | 0.640595 | 0.2454115 |  | 1.586353 | 0.3336666 | 0.6198219 | 0.8928138 | 0.3336666 | 0.3336666 | 0.003784331 | 0.0001366433
347 | 231 | NBS-K2R0.75 | 1 | 20 | 0.66625 | 0 | 26.7 | 0 | 0 | 0 | 0 | 0 | 0 | 20 | 0 | 53.3 | 0 | 0 | 0 | 0 | 0 | 0 | 0 | 0 | 0 | 0 | 0 | 0 | 0 | 0 | 0 | 56.6 | NMR | Water quench |  |  |  |  | 100 | 0.2 | 0 | 0.267 | 0.533 | 0.566 |  | 1.996255 | 0.7490637 | 0.6247659 | 0.9990637 | 0.6247659 | 0.6247659 | 0.05876592 |  | 1.996255 | 0.7490637 | 0.627573 | 1.098711 | 0.627573 | 0.627573 | 0.003791229 | 0.02532142
217 | 481 | 45 | 1 | 35 | 0.1538462 | 0 | 55 | 0 | 0 | 0 | 0 | 0 | 0 | 35 | 0 | 10 | 0 | 0 | 0 | 0 | 0 | 0 | 0 | 0 | 0 | 0 | 0 | 0 | 0 | 0 | 0 | 39 | NMR | Water quench |  |  |  |  | 100 | 0.35 | 0 | 0.55 | 0.1 | 0.39 |  | 0.1818182 | 0.6363636 | 0.5113636 | 0.5454545 | 0.4829545 | 0.4829545 | 0.09295455 |  | 0.1818182 | 0.6363636 | 0.5932629 | 0.1873028 | 0.4529314 | 0.4529314 | 0.003960357 | 0.0002846966
345 | 229 | NBS-K2R0.25 | 1 | 7.7 | 0.6663055 | 0 | 30.8 | 0 | 0 | 0 | 0 | 0 | 0 | 7.7 | 0 | 61.5 | 0 | 0 | 0 | 0 | 0 | 0 | 0 | 0 | 0 | 0 | 0 | 0 | 0 | 0 | 0 | 18.7 | NMR | Water quench |  |  |  |  | 100 | 0.077 | 0 | 0.308 | 0.615 | 0.187 |  | 1.996753 | 0.25 | 0.6247971 | 0.9991883 | 0.25 | 0.25 | 0.063 |  | 1.996753 | 0.25 | 0.6275824 | 1.098961 | 0.25 | 0.25 | 0.003969 | 0.04834412
222 | 138 | 50 | 1 | 35 | 0.7692308 | 0 | 15 | 0 | 0 | 0 | 0 | 0 | 0 | 35 | 0 | 50 | 0 | 0 | 0 | 0 | 0 | 0 | 0 | 0 | 0 | 0 | 0 | 0 | 0 | 0 | 0 | 49 | NMR | Water quench |  |  |  |  | 100 | 0.35 | 0 | 0.15 | 0.5 | 0.49 |  | 3.333333 | 2.333333 | 0.7083333 | 1.333333 | 0.53125 | 0.53125 | 0.04125 |  | 3.333333 | 2.333333 | 0.6528564 | 1.770338 | 0.5531593 | 0.5531593 | 0.003989103 | 0.006910106
40 | 28 | 1Zr | 1 | 22 | 0.7792208 | 0 | 17 | 4 | 0 | 0 | 0 | 0 | 0 | 18 | 0 | 60 | 0 | 0 | 0 | 1 | 0 | 0 | 0 | 0 | 0 | 0 | 0 | 0 | 0 | 0 | 0 | 71 | NMR | Air quench |  |  |  |  | 100 | 0.18 | 0 | 0.17 | 0.6 | 0.71 |  | 3.529412 | 1.058824 | 0.7205882 | 1.382353 | 0.7205882 | 0.7205882 | 0.01058824 |  | 3 | 1 | 0.6465533 | 1.602902 | 0.6465533 | 0.6465533 | 0.004025488 | 0.09188601
602 | 346 | a1.00 | 1 | 13.34 | 0.7907064 | 4.04 | 16.8 | 0 | 0 | 0 | 0 | 0 | 0 | 13.34 | 0 | 63.47 | 0 | 0 | 0 | 2.35 | 0 | 0 | 0 | 0 | 0 | 0 | 0 | 0 | 0 | 0 | 0 | 39.69073 | NMR | Air quench | Annealed at 500 °C for 1h |  | Atm |  | 100 | 0.1334 | 0.0404 | 0.168 | 0.6347 | 0.3969073 |  | 3.045585 | 0.6401152 | 0.6903491 | 1.261396 | 0.6401152 | 0.6401152 | 0.2432079 |  | 1.586353 | 0.3334166 | 0.6198219 | 0.8928138 | 0.3334166 | 0.3334166 | 0.004031063 | 9.931432e-05
545 | 328 | La1M | 1 | 0 | 0.5 | 20 | 30 | 0 | 0 | 0 | 0 | 0 | 0 | 0 | 0 | 30 | 0 | 0 | 0 | 0 | 0 | 0 | 0 | 0 | 20 | 0 | 0 | 0 | 0 | 0 | 0 | 12.5 | NMR | Water quench |  |  |  |  | 100 | 0 | 0.2 | 0.3 | 0.3 | 0.125 |  | 0.6 | 0 | 0.5375 | 0.65 | 0 | 0 | 0.125 |  | 0.2727273 | 0.06060606 | 0.5949819 | 0.2329673 | 0.06060606 | 0.06060606 | 0.004146579 | 0.07945236
390 | 258 | BFS-Si | 1 | 33.7 | 0.7552817 | 9.5 | 13.9 | 26.4 | 0 | 0 | 0 | 0 | 0 | 7.3 | 0 | 42.9 | 0 | 0 | 0 | 0 | 0 | 0 | 0 | 0 | 0 | 0 | 0 | 0 | 0 | 0 | 0 | 33 | NMR | Water quench |  |  |  |  | 100 | 0.073 | 0.095 | 0.139 | 0.429 | 0.33 |  | 1.833333 | 0.3119658 | 0.6145833 | 0.9583333 | 0.3119658 | 0.3119658 | 0.01803419 |  | 0.8265896 | 0.3949904 | 0.6054552 | 0.5111774 | 0.3949904 | 0.3949904 | 0.004223748 | 0.005909451
404 | 268 | LJ4b Al free | 1 | 16.4 | 0.5956938 | 0 | 33.8 | 0 | 0 | 0 | 0 | 0 | 0 | 16.4 | 0 | 49.8 | 0 | 0 | 0 | 0 | 0 | 0 | 0 | 0 | 0 | 0 | 0 | 0 | 0 | 0 | 0 | 42 | NMR | Water quench |  |  |  |  | 100 | 0.164 | 0 | 0.338 | 0.498 | 0.42 |  | 1.473373 | 0.4852071 | 0.5920858 | 0.8683432 | 0.4852071 | 0.4852071 | 0.0652071 |  | 1.473373 | 0.4852071 | 0.6176855 | 0.8360626 | 0.4852071 | 0.4852071 | 0.004251966 | 0.0001723193
429 | 284 |  | 1 | 13.9 | 0.9144022 | 12.5 | 6.3 | 0 | 0 | 0 | 0 | 0 | 0 | 13.9 | 0 | 67.3 | 0 | 0 | 0 | 0 | 0 | 0 | 0 | 0 | 0 | 0 | 0 | 0 | 0 | 0 | 0 | 18.09631 | NMR | Air quench |  | Powder | Atm |  | 100 | 0.139 | 0.125 | 0.063 | 0.673 | 0.1809631 |  | 3.579787 | 0.7393617 | 0.7237367 | 1.394947 | 0.7237367 | 0.7237367 | 0.5427736 |  | 1.195382 | 0.2468917 | 0.6124289 | 0.6964252 | 0.2468917 | 0.2468917 | 0.004346574 | 0.05103526
141 | 464 | Li48 | 1 | 47.7 | 0 | 0 | 52.3 | 0 | 0 | 0 | 0 | 47.7 | 0 | 0 | 0 | 0 | 0 | 0 | 0 | 0 | 0 | 0 | 0 | 0 | 0 | 0 | 0 | 0 | 0 | 0 | 0 | 38.4 | NMR | Air quench |  |  |  |  | 100 | 0.477 | 0 | 0.523 | 0 | 0.384 |  | 0 | 0.9120459 | 0.5 | 0.5 | 0.3626514 | 0.3626514 | 0.02134863 |  | 0 | 0.9120459 | 0.5898248 | 0.09597382 | 0.3178008 | 0.3178008 | 0.004382338 | 0.0005231721
219 | 483 | 47 | 1 | 35 | 0.3076923 | 0 | 45 | 0 | 0 | 0 | 0 | 0 | 0 | 35 | 0 | 20 | 0 | 0 | 0 | 0 | 0 | 0 | 0 | 0 | 0 | 0 | 0 | 0 | 0 | 0 | 0 | 40 | NMR | Water quench |  |  |  |  | 100 | 0.35 | 0 | 0.45 | 0.2 | 0.4 |  | 0.4444444 | 0.7777778 | 0.5277778 | 0.6111111 | 0.479798 | 0.479798 | 0.07979798 |  | 0.4444444 | 0.7777778 | 0.598229 | 0.3192224 | 0.4662206 | 0.4662206 | 0.004385173 | 4.723752e-05
555 | 597 |  | 1 | 0 | 0 | 0 | 60 | 0 | 0 | 0 | 0 | 0 | 0 | 0 | 0 | 0 | 0 | 0 | 0 | 0 | 0 | 0 | 0 | 0 | 0 | 40 | 0 | 0 | 0 | 0 | 0 | 40 | NMR | Air quench |  |  |  |  | 100 | 0 | 0 | 0.6 | 0 | 0.4 |  | 0 | 0 | 0.5 | 0.5 | 0 | 0 | 0.4 |  | 0 | 0.3333333 | 0.5898248 | 0.09597382 | 0.3333333 | 0.3333333 | 0.004444444 | 4.723752e-05
422 | 277 |  | 1 | 26.561 | 0.7654684 | 0 | 17.224 | 0 | 0 | 0 | 0 | 9.544 | 0 | 9.767 | 0 | 56.216 | 0 | 0 | 0 | 0 | 0 | 0 | 7.25 | 0 | 0 | 0 | 0 | 0 | 0 | 0 | 0 | 72 | NMR | Air quench |  |  |  |  | 100.001 | 0.26561 | 0 | 0.17224 | 0.56216 | 0.72 |  | 3.263818 | 1.542092 | 0.7039886 | 1.315954 | 0.6636634 | 0.6636634 | 0.05633662 |  | 3.263818 | 1.542092 | 0.6515419 | 1.73542 | 0.6515419 | 0.6515419 | 0.004686507 | 0.09804855
451 | 303 |  | 1 | 9.306931 | 0.7196468 | 0.990099 | 25.14851 | 0 | 0 | 0 | 0 | 0 | 0 | 9.306931 | 0 | 64.55446 | 0 | 0 | 0 | 0 | 0 | 0 | 0 | 0 | 0 | 0 | 0 | 0 | 0 | 0 | 0 | 25.08371 | NMR | Air quench |  |  |  |  | 100 | 0.09306931 | 0.00990099 | 0.2514851 | 0.6455446 | 0.2508371 |  | 2.469697 | 0.3560606 | 0.6543561 | 1.117424 | 0.3560606 | 0.3560606 | 0.1052235 |  | 2.217687 | 0.3197279 | 0.6317601 | 1.209939 | 0.3197279 | 0.3197279 | 0.004745941 | 0.02434719
221 | 137 | 49 | 1 | 35 | 0.6153846 | 0 | 25 | 0 | 0 | 0 | 0 | 0 | 0 | 35 | 0 | 40 | 0 | 0 | 0 | 0 | 0 | 0 | 0 | 0 | 0 | 0 | 0 | 0 | 0 | 0 | 0 | 44 | NMR | Water quench |  |  |  |  | 100 | 0.35 | 0 | 0.25 | 0.4 | 0.44 |  | 1.6 | 1.4 | 0.6 | 0.9 | 0.4888889 | 0.4888889 | 0.04888889 |  | 1.6 | 1.4 | 0.62008 | 0.8996686 | 0.5088952 | 0.5088952 | 0.004746553 | 0.001097401
426 | 281 | U-3 | 1 | 21.98 | 0.7829699 | 0 | 16.72 | 0 | 0 | 0 | 0 | 12.01 | 0 | 9.97 | 0 | 60.32 | 0 | 0 | 0 | 0 | 0 | 0 | 0 | 0 | 0 | 0 | 0 | 0 | 0 | 0.99 | 0 | 72.7 | NMR | Air quench |  |  |  |  | 100.01 | 0.2198 | 0 | 0.1672 | 0.6032 | 0.727 |  | 3.607656 | 1.314593 | 0.7254785 | 1.401914 | 0.7254785 | 0.7254785 | 0.001521531 |  | 3.607656 | 1.314593 | 0.6580437 | 1.908133 | 0.6580437 | 0.6580437 | 0.004754968 | 0.1024813
442 | 297 | S3 | 1 | 14.23 | 0.78967 | 0 | 18.04 | 0 | 0 | 0 | 0 | 0 | 0 | 14.23 | 0 | 67.73 | 0 | 0 | 0 | 0 | 0 | 0 | 0 | 0 | 0 | 0 | 0 | 0 | 0 | 0 | 0 | 73 | NMR | Air quench |  |  |  |  | 100 | 0.1423 | 0 | 0.1804 | 0.6773 | 0.73 |  | 3.754435 | 0.7888027 | 0.7346522 | 1.438609 | 0.7346522 | 0.7346522 | 0.004652162 |  | 3.754435 | 0.7888027 | 0.6608192 | 1.981861 | 0.6608192 | 0.6608192 | 0.004785977 | 0.1044111
19 | 413 | BN0.50 | 1 | 33.3 | 0 | 0 | 66.7 | 0 | 0 | 0 | 0 | 0 | 0 | 33.3 | 0 | 0 | 0 | 0 | 0 | 0 | 0 | 0 | 0 | 0 | 0 | 0 | 0 | 0 | 0 | 0 | 0 | 43 | NMR | Water quench |  |  |  |  | 100 | 0.333 | 0 | 0.667 | 0 | 0.43 |  | 0 | 0.4992504 | 0.5 | 0.5 | 0.4992504 | 0.4992504 | 0.06925037 |  | 0 | 0.4992504 | 0.5898248 | 0.09597382 | 0.4992504 | 0.4992504 | 0.004795614 | 0.0005348602
587 | 614 |  | 1 | 18 | 0 | 0 | 82 | 0 | 0 | 0 | 18 | 0 | 0 | 0 | 0 | 0 | 0 | 0 | 0 | 0 | 0 | 0 | 0 | 0 | 0 | 0 | 0 | 0 | 0 | 0 | 0 | 15 | NMR | Nitrogen cooled |  |  |  |  | 100 | 0.18 | 0 | 0.82 | 0 | 0.15 |  | 0 | 0.2195122 | 0.5 | 0.5 | 0.2195122 | 0.2195122 | 0.0695122 |  | 0 | 0.2195122 | 0.5898248 | 0.09597382 | 0.2195122 | 0.2195122 | 0.004831945 | 0.06598372
57 | 398 | CABS10 | 1 | 15.38 | 0.858735 | 15.11 | 9.76 | 15.38 | 0 | 0 | 0 | 0 | 0 | 0 | 0 | 59.33 | 0 | 0 | 0 | 0 | 0 | 0 | 0 | 0 | 0 | 0 | 0 | 0 | 0 | 0 | 0 | 4 | NMR | not known |  |  |  |  | 99.58 | 0 | 0.1511 | 0.0976 | 0.5933 | 0.04 |  | 2.385605 | 0 | 0.6491003 | 1.096401 | 0 | 0 | 0.04 |  | 0.8451567 | 0.1095442 | 0.6058063 | 0.5205039 | 0.1095442 | 0.1095442 | 0.00483639 | 0.1345958
632 | 642 |  | 1 | 44.9945 | 0 | 0 | 55.0055 | 0 | 0 | 0 | 0 | 0 | 0 | 0 | 0 | 0 | 0 | 0 | 0 | 0 | 0 | 0 | 0 | 0 | 0 | 0 | 0 | 0 | 44.9945 | 0 | 0 | 27.96 | NMR | Air quench |  |  |  |  | 100 | 0 | 0 | 0.550055 | 0 | 0.2796 |  | 0 | 0 | 0.5 | 0.5 | 0 | 0 | 0.2796 |  | 0 | 0.818 | 0.5898248 | 0.09597382 | 0.3491494 | 0.3491494 | 0.004837119 | 0.01619841
34 | 22 | 4Zr10Na | 1 | 14 | 0.7831325 | 0 | 18 | 4 | 0 | 0 | 0 | 0 | 0 | 10 | 0 | 65 | 0 | 0 | 0 | 4 | 0 | 0 | 0 | 0 | 0 | 0 | 0 | 0 | 0 | 0 | 0 | 47 | NMR | Air quench |  |  |  |  | 101 | 0.1 | 0 | 0.18 | 0.65 | 0.47 |  | 3.611111 | 0.5555556 | 0.7256944 | 1.402778 | 0.5555556 | 0.5555556 | 0.08555556 |  | 2.166667 | 0.4 | 0.6307954 | 1.184311 | 0.4 | 0.4 | 0.0049 | 0.003985024
412 | 269 |  | 1 | 13.04348 | 0.6666667 | 0 | 28.98551 | 0 | 0 | 0 | 0 | 0 | 0 | 13.04348 | 0 | 57.97101 | 0 | 0 | 0 | 0 | 0 | 0 | 0 | 0 | 0 | 0 | 0 | 0 | 0 | 0 | 0 | 38 | NMR | Air quench |  |  |  |  | 100 | 0.1304348 | 0 | 0.2898551 | 0.5797101 | 0.38 |  | 2 | 0.45 | 0.625 | 1 | 0.45 | 0.45 | 0.07 |  | 2 | 0.45 | 0.6276438 | 1.100592 | 0.45 | 0.45 | 0.0049 | 0.0007221557
18 | 412 | BN0.25 | 1 | 20 | 0 | 0 | 80 | 0 | 0 | 0 | 0 | 0 | 0 | 20 | 0 | 0 | 0 | 0 | 0 | 0 | 0 | 0 | 0 | 0 | 0 | 0 | 0 | 0 | 0 | 0 | 0 | 32 | NMR | Water quench |  |  |  |  | 100 | 0.2 | 0 | 0.8 | 0 | 0.32 |  | 0 | 0.25 | 0.5 | 0.5 | 0.25 | 0.25 | 0.07 |  | 0 | 0.25 | 0.5898248 | 0.09597382 | 0.25 | 0.25 | 0.0049 | 0.00754691
236 | 495 | a) | 1 | 33.33333 | 0 | 0 | 66.66667 | 0 | 0 | 0 | 0 | 0 | 0 | 33.33333 | 0 | 0 | 0 | 0 | 0 | 0 | 0 | 0 | 0 | 0 | 0 | 0 | 0 | 0 | 0 | 0 | 0 | 43 | NMR | Air quench |  |  |  |  | 100 | 0.3333333 | 0 | 0.6666667 | 0 | 0.43 |  | 0 | 0.5 | 0.5 | 0.5 | 0.5 | 0.5 | 0.07 |  | 0 | 0.5 | 0.5898248 | 0.09597382 | 0.5 | 0.5 | 0.0049 | 0.0005348602
500 | 554 | Li-R0.5 | 1 | 33.33333 | 0 | 0 | 66.66667 | 0 | 0 | 0 | 0 | 33.33333 | 0 | 0 | 0 | 0 | 0 | 0 | 0 | 0 | 0 | 0 | 0 | 0 | 0 | 0 | 0 | 0 | 0 | 0 | 0 | 43 | NMR | Water or liguid nitrogen quench |  |  |  |  | 100 | 0.3333333 | 0 | 0.6666667 | 0 | 0.43 |  | 0 | 0.5 | 0.5 | 0.5 | 0.5 | 0.5 | 0.07 |  | 0 | 0.5 | 0.5898248 | 0.09597382 | 0.5 | 0.5 | 0.0049 | 0.0005348602
554 | 596 |  | 1 | 0 | 0 | 0 | 50 | 0 | 0 | 0 | 0 | 0 | 0 | 0 | 0 | 0 | 0 | 0 | 0 | 0 | 0 | 0 | 0 | 0 | 0 | 50 | 0 | 0 | 0 | 0 | 0 | 43 | NMR | Air quench |  |  |  |  | 100 | 0 | 0 | 0.5 | 0 | 0.43 |  | 0 | 0 | 0.5 | 0.5 | 0 | 0 | 0.43 |  | 0 | 0.5 | 0.5898248 | 0.09597382 | 0.5 | 0.5 | 0.0049 | 0.0005348602
514 | 568 | Rb-R0.48 | 1 | 32.43243 | 0 | 0 | 67.56757 | 0 | 0 | 0 | 0 | 0 | 0 | 0 | 0 | 0 | 0 | 0 | 0 | 0 | 0 | 0 | 0 | 0 | 0 | 0 | 0 | 0 | 32.43243 | 0 | 0 | 41 | NMR | Water or liguid nitrogen quench |  |  |  |  | 100 | 0 | 0 | 0.6756757 | 0 | 0.41 |  | 0 | 0 | 0.5 | 0.5 | 0 | 0 | 0.41 |  | 0 | 0.48 | 0.5898248 | 0.09597382 | 0.48 | 0.48 | 0.0049 | 9.778408e-06
2 | 2 | S462.6(9) | 1 | 51.3 | 0.7577002 | 0 | 9.2 | 26.7 | 0 | 0 | 0 | 0 | 0 | 24.6 | 2.6 | 36.9 | 0 | 0 | 0 | 0 | 0 | 0 | 0 | 0 | 0 | 0 | 0 | 0 | 0 | 0 | 0 | 26 | NMR | Water quench |  |  |  |  | 100 | 0.246 | 0 | 0.092 | 0.369 | 0.26 |  | 4.01087 | 2.673913 | 0.7506793 | 1.502717 | 0.5556566 | 0.5556566 | 0.2956566 |  | 4.01087 | 4.125 | 0.6656683 | 2.110671 | 0.3302503 | 0.3302503 | 0.004935104 | 0.02157167
71 | 49 | NK-BS | 1 | 18.8 | 0.6662562 | 0 | 27.1 | 0 | 0 | 0 | 10.2 | 0 | 0 | 8.6 | 0 | 54.1 | 0 | 0 | 0 | 0 | 0 | 0 | 0 | 0 | 0 | 0 | 0 | 0 | 0 | 0 | 0 | 55.7 | NMR | Water quench |  |  |  |  | 100 | 0.188 | 0 | 0.271 | 0.541 | 0.557 |  | 1.99631 | 0.6937269 | 0.6247694 | 0.9990775 | 0.6247694 | 0.6247694 | 0.06776937 |  | 1.99631 | 0.6937269 | 0.627574 | 1.098739 | 0.627574 | 0.627574 | 0.00498069 | 0.02253813
397 | 513 | LJ1 | 1 | 21 | 0.4101266 | 0 | 46.6 | 0 | 0 | 0 | 0 | 0 | 0 | 21 | 0 | 32.4 | 0 | 0 | 0 | 0 | 0 | 0 | 0 | 0 | 0 | 0 | 0 | 0 | 0 | 0 | 0 | 38 | NMR | Water quench |  |  |  |  | 100 | 0.21 | 0 | 0.466 | 0.324 | 0.38 |  | 0.695279 | 0.4506438 | 0.5434549 | 0.6738197 | 0.4506438 | 0.4506438 | 0.07064378 |  | 0.695279 | 0.4506438 | 0.6029722 | 0.4452189 | 0.4506438 | 0.4506438 | 0.004990543 | 0.0007221557
389 | 257 | BFS | 1 | 33.9 | 0.6690265 | 9.6 | 18.7 | 26.6 | 0 | 0 | 0 | 0 | 0 | 7.3 | 0 | 37.8 | 0 | 0 | 0 | 0 | 0 | 0 | 0 | 0 | 0 | 0 | 0 | 0 | 0 | 0 | 0 | 29 | NMR | Water quench |  |  |  |  | 100 | 0.073 | 0.096 | 0.187 | 0.378 | 0.29 |  | 1.335689 | 0.2579505 | 0.5834806 | 0.8339223 | 0.2579505 | 0.2579505 | 0.03204947 |  | 0.6619965 | 0.3607706 | 0.6023428 | 0.4285008 | 0.3607706 | 0.3607706 | 0.005008475 | 0.01365929
537 | 325 | YABS-43_0.5 | 1 | 0 | 0.5 | 14 | 21 | 0 | 0 | 0 | 0 | 0 | 0 | 0 | 0 | 21 | 0 | 0 | 0 | 0 | 0 | 0 | 0 | 0 | 0 | 0 | 0 | 0 | 0 | 0 | 43 | 11.5 | NMR | Water quench |  |  |  |  | 99 | 0 | 0.14 | 0.21 | 0.21 | 0.115 |  | 0.6 | 0 | 0.5375 | 0.65 | 0 | 0 | 0.115 |  | 0.2727273 | 0.1861472 | 0.5949819 | 0.2329673 | 0.1861472 | 0.1861472 | 0.005061922 | 0.08518982
461 | 523 | G8 | 1 | 7 | 0.3414634 | 11 | 54 | 0 | 0 | 0 | 0 | 0 | 0 | 7 | 0 | 28 | 0 | 0 | 0 | 0 | 0 | 0 | 0 | 0 | 0 | 0 | 0 | 0 | 0 | 0 | 0 | 0 | NMR | Water quench |  |  |  |  | 100 | 0.07 | 0.11 | 0.54 | 0.28 | 0 |  | 0.4307692 | 0.1076923 | 0.5269231 | 0.6076923 | 0.1076923 | 0.1076923 | 0.1076923 |  | 0.2857143 | 0.07142857 | 0.5952275 | 0.2394908 | 0.07142857 | 0.07142857 | 0.005102041 | 0.1655456
598 | 619 | LiB-70 | 1 | 41.17647 | 0 | 0 | 58.82353 | 0 | 0 | 0 | 0 | 41.17647 | 0 | 0 | 0 | 0 | 0 | 0 | 0 | 0 | 0 | 0 | 0 | 0 | 0 | 0 | 0 | 0 | 0 | 0 | 0 | 46 | NMR | not known |  |  | Atm |  | 100 | 0.4117647 | 0 | 0.5882353 | 0 | 0.46 |  | 0 | 0.7 | 0.5 | 0.5 | 0.4333333 | 0.4333333 | 0.02666667 |  | 0 | 0.7 | 0.5898248 | 0.09597382 | 0.3884827 | 0.3884827 | 0.005114719 | 0.002822483
601 | 622 | CsB-90 | 1 | 47.36842 | 0 | 0 | 52.63158 | 0 | 0 | 0 | 0 | 0 | 0 | 0 | 0 | 0 | 0 | 0 | 0 | 0 | 0 | 0 | 47.36842 | 0 | 0 | 0 | 0 | 0 | 0 | 0 | 0 | 25 | NMR | not known |  |  |  |  | 100 | 0.4736842 | 0 | 0.5263158 | 0 | 0.25 |  | 0 | 0.9 | 0.5 | 0.5 | 0.3666667 | 0.3666667 | 0.1166667 |  | 0 | 0.9 | 0.5898248 | 0.09597382 | 0.3218161 | 0.3218161 | 0.005157548 | 0.02460912
609 | 353 | b0.75 | 1 | 13.44 | 0.7907064 | 4.04 | 16.8 | 0 | 0 | 0 | 0 | 3.34 | 0 | 10.1 | 0 | 63.47 | 0 | 0 | 0 | 2.35 | 0 | 0 | 0 | 0 | 0 | 0 | 0 | 0 | 0 | 0 | 0 | 40.79934 | NMR | Air quench |  |  |  |  | 100.1 | 0.1344 | 0.0404 | 0.168 | 0.6347 | 0.4079934 |  | 3.045585 | 0.6449136 | 0.6903491 | 1.261396 | 0.6449136 | 0.6449136 | 0.2369202 |  | 1.586353 | 0.335916 | 0.6198219 | 0.8928138 | 0.335916 | 0.335916 | 0.00519515 | 1.255411e-06
39 | 27 | 0Zr | 1 | 22 | 0.7820513 | 0 | 17 | 4 | 0 | 0 | 0 | 0 | 0 | 18 | 0 | 61 | 0 | 0 | 0 | 0 | 0 | 0 | 0 | 0 | 0 | 0 | 0 | 0 | 0 | 0 | 0 | 73 | NMR | Air quench |  |  |  |  | 100 | 0.18 | 0 | 0.17 | 0.61 | 0.73 |  | 3.588235 | 1.058824 | 0.7242647 | 1.397059 | 0.7242647 | 0.7242647 | 0.005735294 |  | 3.588235 | 1.176471 | 0.6576765 | 1.898378 | 0.6576765 | 0.6576765 | 0.005230689 | 0.1044111
205 | 129 | 33 | 1 | 25 | 0.6666667 | 0 | 25 | 0 | 0 | 0 | 0 | 0 | 0 | 25 | 0 | 50 | 0 | 0 | 0 | 0 | 0 | 0 | 0 | 0 | 0 | 0 | 0 | 0 | 0 | 0 | 0 | 70 | NMR | Water quench |  |  |  |  | 100 | 0.25 | 0 | 0.25 | 0.5 | 0.7 |  | 2 | 1 | 0.625 | 1 | 0.625 | 0.625 | 0.075 |  | 2 | 1 | 0.6276438 | 1.100592 | 0.6276438 | 0.6276438 | 0.005235423 | 0.08592346
383 | 252 | 33 | 1 | 41.66667 | 0.8571429 | 0 | 8.333333 | 0 | 0 | 0 | 0 | 0 | 0 | 41.66667 | 0 | 50 | 0 | 0 | 0 | 0 | 0 | 0 | 0 | 0 | 0 | 0 | 0 | 0 | 0 | 0 | 0 | 50 | NMR | Air quench |  |  |  |  | 100 | 0.4166667 | 0 | 0.08333333 | 0.5 | 0.5 |  | 6 | 5 | 0.875 | 2 | 0.4375 | 0.4375 | 0.0625 |  | 6 | 5 | 0.7032817 | 3.109829 | 0.4276319 | 0.4276319 | 0.005237148 | 0.008672646
170 | 106 | NABS21 | 1 | 20 | 0.7083333 | 8 | 21 | 0 | 0 | 0 | 0 | 0 | 0 | 20 | 0 | 51 | 0 | 0 | 0 | 0 | 0 | 0 | 0 | 0 | 0 | 0 | 0 | 0 | 0 | 0 | 0 | 45 | NMR | Water quench |  |  |  |  | 100 | 0.2 | 0.08 | 0.21 | 0.51 | 0.45 |  | 1.758621 | 0.6896552 | 0.6099138 | 0.9396552 | 0.6099138 | 0.6099138 | 0.1599138 |  | 0.9622642 | 0.3773585 | 0.6080207 | 0.579328 | 0.3773585 | 0.3773585 | 0.005276789 | 0.001859942
570 | 405 | NABS21 | 1 | 20 | 0.7083333 | 8 | 21 | 0 | 0 | 0 | 0 | 0 | 0 | 20 | 0 | 51 | 0 | 0 | 0 | 0 | 0 | 0 | 0 | 0 | 0 | 0 | 0 | 0 | 0 | 0 | 0 | 45 | NMR | Water quench |  |  |  | 40 | 100 | 0.2 | 0.08 | 0.21 | 0.51 | 0.45 |  | 1.758621 | 0.6896552 | 0.6099138 | 0.9396552 | 0.6099138 | 0.6099138 | 0.1599138 |  | 0.9622642 | 0.3773585 | 0.6080207 | 0.579328 | 0.3773585 | 0.3773585 | 0.005276789 | 0.001859942
343 | 510 | NBS-K0.5R0.5 | 1 | 25 | 0.3333333 | 0 | 50 | 0 | 0 | 0 | 0 | 0 | 0 | 25 | 0 | 25 | 0 | 0 | 0 | 0 | 0 | 0 | 0 | 0 | 0 | 0 | 0 | 0 | 0 | 0 | 0 | 42.7 | NMR | Water quench |  |  |  |  | 100 | 0.25 | 0 | 0.5 | 0.25 | 0.427 |  | 0.5 | 0.5 | 0.53125 | 0.625 | 0.5 | 0.5 | 0.073 |  | 0.5 | 0.5 | 0.5992795 | 0.3471285 | 0.5 | 0.5 | 0.005329 | 0.0004050979
115 | 441 | NB33 | 1 | 33.7 | 0 | 0 | 66.3 | 0 | 0 | 0 | 0 | 0 | 0 | 33.7 | 0 | 0 | 0 | 0 | 0 | 0 | 0 | 0 | 0 | 0 | 0 | 0 | 0 | 0 | 0 | 0 | 0 | 43.4 | NMR | Water quench |  |  |  |  | 100 | 0.337 | 0 | 0.663 | 0 | 0.434 |  | 0 | 0.5082956 | 0.5 | 0.5 | 0.4972348 | 0.4972348 | 0.06323479 |  | 0 | 0.5082956 | 0.5898248 | 0.09597382 | 0.5082956 | 0.5082956 | 0.00551984 | 0.0007358765
129 | 455 | 51B-24Si | 1 | 25.8 | 0.3355795 | 0 | 49.3 | 10.8 | 0 | 0 | 0 | 0 | 0 | 15 | 0 | 24.9 | 0 | 0 | 0 | 0 | 0 | 0 | 0 | 0 | 0 | 0 | 0 | 0 | 0 | 0 | 0 | 48.9 | NMR | annealed |  |  |  |  | 100 | 0.15 | 0 | 0.493 | 0.249 | 0.489 |  | 0.505071 | 0.3042596 | 0.5315669 | 0.6262677 | 0.3042596 | 0.3042596 | 0.1847404 |  | 0.505071 | 0.4137931 | 0.5993754 | 0.3496757 | 0.4137931 | 0.4137931 | 0.005656077 | 0.006744851
69 | 47 | LN-BS | 1 | 18.8 | 0.6662562 | 0 | 27.1 | 0 | 0 | 0 | 0 | 10.2 | 0 | 8.6 | 0 | 54.1 | 0 | 0 | 0 | 0 | 0 | 0 | 0 | 0 | 0 | 0 | 0 | 0 | 0 | 0 | 0 | 55.2 | NMR | Water quench |  |  |  |  | 100 | 0.188 | 0 | 0.271 | 0.541 | 0.552 |  | 1.99631 | 0.6937269 | 0.6247694 | 0.9990775 | 0.6247694 | 0.6247694 | 0.07276937 |  | 1.99631 | 0.6937269 | 0.627574 | 1.098739 | 0.627574 | 0.627574 | 0.00571143 | 0.02106186
171 | 107 | BS3 | 1 | 14.23 | 0.78967 | 0 | 18.04 | 0 | 0 | 0 | 0 | 0 | 0 | 14.23 | 0 | 67.73 | 0 | 0 | 0 | 0 | 0 | 0 | 0 | 0 | 0 | 0 | 0 | 0 | 0 | 0 | 0 | 73.7 | NMR | Air quench | Annealed above Tg |  |  |  | 100 | 0.1423 | 0 | 0.1804 | 0.6773 | 0.737 |  | 3.754435 | 0.7888027 | 0.7346522 | 1.438609 | 0.7346522 | 0.7346522 | 0.002347838 |  | 3.754435 | 0.7888027 | 0.6608192 | 1.981861 | 0.6608192 | 0.6608192 | 0.005803508 | 0.1089839
657 | 667 |  | 1 | 32.30894 | 0 | 0 | 67.69106 | 0 | 0 | 0 | 0 | 0 | 0 | 0 | 0 | 0 | 0 | 0 | 0 | 0 | 0 | 0 | 32.30894 | 0 | 0 | 0 | 0 | 0 | 0 | 0 | 0 | 40.101 | NMR | not known |  |  |  |  | 100 | 0.3230894 | 0 | 0.6769106 | 0 | 0.40101 |  | 0 | 0.4773 | 0.5 | 0.5 | 0.4773 | 0.4773 | 0.07629 |  | 0 | 0.4773 | 0.5898248 | 0.09597382 | 0.4773 | 0.4773 | 0.0058201641 | 3.437425e-05
56 | 397 | CABS5 | 1 | 15.29 | 0.9285921 | 15.09 | 4.94 | 15.29 | 0 | 0 | 0 | 0 | 0 | 0 | 0 | 64.24 | 0 | 0 | 0 | 0 | 0 | 0 | 0 | 0 | 0 | 0 | 0 | 0 | 0 | 0 | 0 | 4 | NMR | not known |  |  | 0.0001 GPa |  | 99.56 | 0 | 0.1509 | 0.0494 | 0.6424 | 0.04 |  | 3.207189 | 0 | 0.7004493 | 1.301797 | 0 | 0 | 0.04 |  | 0.9837672 | 0.117075 | 0.6084273 | 0.5901292 | 0.117075 | 0.117075 | 0.005940562 | 0.1345958
199 | 127 | 27 | 1 | 22.2 | 0.6658098 | 0 | 26 | 0 | 0 | 0 | 0 | 0 | 0 | 22.2 | 0 | 51.8 | 0 | 0 | 0 | 0 | 0 | 0 | 0 | 0 | 0 | 0 | 0 | 0 | 0 | 0 | 0 | 55 | NMR | Water quench |  |  |  |  | 100 | 0.222 | 0 | 0.26 | 0.518 | 0.55 |  | 1.992308 | 0.8538462 | 0.6245192 | 0.9980769 | 0.6245192 | 0.6245192 | 0.07451923 |  | 1.992308 | 0.8538462 | 0.6274983 | 1.096728 | 0.6274983 | 0.6274983 | 0.006005989 | 0.02048535
293 | 182 |  | 1 | 17.58242 | 0.6666667 | 0 | 27.47253 | 0 | 0 | 0 | 0 | 0 | 0 | 17.58242 | 0 | 54.94505 | 0 | 0 | 0 | 0 | 0 | 0 | 0 | 0 | 0 | 0 | 0 | 0 | 0 | 0 | 0 | 55 | NMR | Water quench |  |  |  |  | 100 | 0.1758242 | 0 | 0.2747253 | 0.5494505 | 0.55 |  | 2 | 0.64 | 0.625 | 1 | 0.625 | 0.625 | 0.075 |  | 2 | 0.64 | 0.6276438 | 1.100592 | 0.6276438 | 0.6276438 | 0.006028556 | 0.02048535
65 | 422 | Mg-II | 1 | 40 | 0 | 20 | 40 | 0 | 0 | 0 | 0 | 0 | 40 | 0 | 0 | 0 | 0 | 0 | 0 | 0 | 0 | 0 | 0 | 0 | 0 | 0 | 0 | 0 | 0 | 0 | 0 | 8.9 | NMR | Water quench |  |  |  |  | 100 | 0 | 0.2 | 0.4 | 0 | 0.089 |  | 0 | 0 | 0.5 | 0.5 | 0 | 0 | 0.089 |  | 0 | 0.1666667 | 0.5898248 | 0.09597382 | 0.1666667 | 0.1666667 | 0.006032111 | 0.1010432
387 | 255 | ISGV | 1 | 18.6 | 0.7896774 | 3.9 | 16.3 | 5.8 | 0 | 0 | 0 | 0 | 0 | 12.8 | 0 | 61.2 | 0 | 0 | 0 | 0 | 0 | 0 | 0 | 0 | 0 | 0 | 0 | 0 | 0 | 0 | 0 | 57 | NMR | Water quench |  |  |  |  | 100 | 0.128 | 0.039 | 0.163 | 0.612 | 0.57 |  | 3.029703 | 0.6336634 | 0.6893564 | 1.257426 | 0.6336634 | 0.6336634 | 0.06366337 |  | 1.918495 | 0.492163 | 0.6261026 | 1.059652 | 0.492163 | 0.492163 | 0.006058597 | 0.02661043
634 | 644 |  | 1 | 25.03748 | 0 | 0 | 74.96252 | 0 | 0 | 0 | 0 | 0 | 0 | 0 | 0 | 0 | 0 | 0 | 0 | 0 | 0 | 0 | 25.03748 | 0 | 0 | 0 | 0 | 0 | 0 | 0 | 0 | 25.589 | NMR | Air quench |  |  |  |  | 100 | 0.2503748 | 0 | 0.7496252 | 0 | 0.25589 |  | 0 | 0.334 | 0.5 | 0.5 | 0.334 | 0.334 | 0.07811 |  | 0 | 0.334 | 0.5898248 | 0.09597382 | 0.334 | 0.334 | 0.0061011721 | 0.02279585
502 | 556 | Li-R0.9 | 1 | 47.36842 | 0 | 0 | 52.63158 | 0 | 0 | 0 | 0 | 47.36842 | 0 | 0 | 0 | 0 | 0 | 0 | 0 | 0 | 0 | 0 | 0 | 0 | 0 | 0 | 0 | 0 | 0 | 0 | 0 | 40 | NMR | Water or liguid nitrogen quench |  |  |  |  | 100 | 0.4736842 | 0 | 0.5263158 | 0 | 0.4 |  | 0 | 0.9 | 0.5 | 0.5 | 0.3666667 | 0.3666667 | 0.03333333 |  | 0 | 0.9 | 0.5898248 | 0.09597382 | 0.3218161 | 0.3218161 | 0.006112727 | 4.723752e-05
156 | 92 | NBF67.18.10-R15 | 1 | 11.77876 | 0.7910873 | 0 | 16.35344 | 0 | 0 | 9.942403 | 0 | 0 | 0 | 11.77876 | 0 | 61.9254 | 0 | 0 | 0 | 0 | 0 | 0 | 0 | 0 | 0 | 0 | 0 | 0 | 0 | 0 | 0 | 74 | XANES | Air quench |  |  |  |  | 100 | 0.1177876 | 0 | 0.1635344 | 0.619254 | 0.74 |  | 3.786688 | 0.7202614 | 0.736668 | 1.446672 | 0.7202614 | 0.7202614 | 0.01973857 |  | 3.786688 | 0.7202614 | 0.6614291 | 1.998062 | 0.6614291 | 0.6614291 | 0.00617338 | 0.1109736
54 | 42 | 17O 12La | 1 | 26 | 0.7567568 | 0 | 18 | 12 | 0 | 0 | 0 | 0 | 0 | 14 | 0 | 56 | 0 | 0 | 0 | 0 | 0 | 0 | 0 | 0 | 0 | 0 | 0 | 0 | 0 | 0 | 0 | 57 | NMR | Air quench |  |  |  |  | 100 | 0.14 | 0 | 0.18 | 0.56 | 0.57 |  | 3.111111 | 0.7777778 | 0.6944444 | 1.277778 | 0.6944444 | 0.6944444 | 0.1244444 |  | 3.111111 | 1.111111 | 0.6486543 | 1.658714 | 0.6486543 | 0.6486543 | 0.006186502 | 0.02661043
588 | 615 |  | 1 | 23 | 0 | 0 | 77 | 0 | 0 | 0 | 23 | 0 | 0 | 0 | 0 | 0 | 0 | 0 | 0 | 0 | 0 | 0 | 0 | 0 | 0 | 0 | 0 | 0 | 0 | 0 | 0 | 22 | NMR | Nitrogen cooled |  |  |  |  | 100 | 0.23 | 0 | 0.77 | 0 | 0.22 |  | 0 | 0.2987013 | 0.5 | 0.5 | 0.2987013 | 0.2987013 | 0.0787013 |  | 0 | 0.2987013 | 0.5898248 | 0.09597382 | 0.2987013 | 0.2987013 | 0.006193894 | 0.0349215
548 | 590 | Ca2M | 1 | 42.85714 | 0.3333333 | 14.28571 | 28.57143 | 42.85714 | 0 | 0 | 0 | 0 | 0 | 0 | 0 | 14.28571 | 0 | 0 | 0 | 0 | 0 | 0 | 0 | 0 | 0 | 0 | 0 | 0 | 0 | 0 | 0 | 17.1 | NMR | Water quench |  |  |  |  | 100 | 0 | 0.1428571 | 0.2857143 | 0.1428571 | 0.171 |  | 0.3333333 | 0 | 0.5208333 | 0.5833333 | 0 | 0 | 0.171 |  | 0.1666667 | 0.25 | 0.5929764 | 0.179692 | 0.25 | 0.25 | 0.006241 | 0.05563605
449 | 301 |  | 1 | 9.4 | 0.7196468 | 0 | 25.4 | 0 | 0 | 0 | 0 | 0 | 0 | 9.4 | 0 | 65.2 | 0 | 0 | 0 | 0 | 0 | 0 | 0 | 0 | 0 | 0 | 0 | 0 | 0 | 0 | 0 | 29.0922 | NMR | Air quench |  |  | Atm |  | 100 | 0.094 | 0 | 0.254 | 0.652 | 0.290922 |  | 2.566929 | 0.3700787 | 0.6604331 | 1.141732 | 0.3700787 | 0.3700787 | 0.07915674 |  | 2.566929 | 0.3700787 | 0.6383641 | 1.385366 | 0.3700787 | 0.3700787 | 0.00626579 | 0.01344462
239 | 498 | a) | 1 | 66.66667 | 0 | 0 | 33.33333 | 0 | 0 | 0 | 0 | 0 | 0 | 66.66667 | 0 | 0 | 0 | 0 | 0 | 0 | 0 | 0 | 0 | 0 | 0 | 0 | 0 | 0 | 0 | 0 | 0 | 8 | NMR | Air quench |  |  |  |  | 100 | 0.6666667 | 0 | 0.3333333 | 0 | 0.08 |  | 0 | 2 | 0.5 | 0.5 | 0 | 0 | 0.08 |  | 0 | 2 | 0.5898248 | 0.09597382 | -0.0448506 | 0 | 0.0064 | 0.1068459
25 | 415 | NBS0.5-0.50(67) | 1 | 25 | 0.3333333 | 0 | 50 | 0 | 0 | 0 | 0 | 0 | 0 | 25 | 0 | 25 | 0 | 0 | 0 | 0 | 0 | 0 | 0 | 0 | 0 | 0 | 0 | 0 | 0 | 0 | 0 | 42 | NMR | Water quench |  |  |  |  | 100 | 0.25 | 0 | 0.5 | 0.25 | 0.42 |  | 0.5 | 0.5 | 0.53125 | 0.625 | 0.5 | 0.5 | 0.08 |  | 0.5 | 0.5 | 0.5992795 | 0.3471285 | 0.5 | 0.5 | 0.0064 | 0.0001723193
374 | 246 | 24 | 1 | 44.44444 | 0.8 | 0 | 11.11111 | 0 | 0 | 0 | 0 | 0 | 0 | 44.44444 | 0 | 44.44444 | 0 | 0 | 0 | 0 | 0 | 0 | 0 | 0 | 0 | 0 | 0 | 0 | 0 | 0 | 0 | 43 | NMR | Air quench |  |  |  |  | 100 | 0.4444444 | 0 | 0.1111111 | 0.4444444 | 0.43 |  | 4 | 4 | 0.75 | 1.5 | 0.3333333 | 0.3333333 | 0.09666667 |  | 4 | 4 | 0.6654628 | 2.105211 | 0.3496646 | 0.3496646 | 0.006453782 | 0.0005348602
464 | 311 | SNB-K2.12-R0.56 | 1 | 15.2 | 0.6800472 | 0 | 27.1 | 0 | 0 | 0 | 0 | 0 | 0 | 15.2 | 0 | 57.6 | 0 | 0 | 0 | 0 | 0 | 0 | 0 | 0 | 0 | 0 | 0 | 0 | 0 | 0 | 0 | 48 | NMR | Air quench |  |  |  |  | 99.9 | 0.152 | 0 | 0.271 | 0.576 | 0.48 |  | 2.125461 | 0.5608856 | 0.6328413 | 1.031365 | 0.5608856 | 0.5608856 | 0.08088561 |  | 2.125461 | 0.5608856 | 0.6300162 | 1.163613 | 0.5608856 | 0.5608856 | 0.006542482 | 0.005347565
321 | 208 |  | 1 | 29.82456 | 0.75 | 0 | 17.54386 | 0 | 0 | 0 | 0 | 0 | 0 | 29.82456 | 0 | 52.63158 | 0 | 0 | 0 | 0 | 0 | 0 | 0 | 0 | 0 | 0 | 0 | 0 | 0 | 0 | 0 | 71 | NMR | Water quench |  |  |  |  | 100 | 0.2982456 | 0 | 0.1754386 | 0.5263158 | 0.71 |  | 3 | 1.7 | 0.6875 | 1.25 | 0.605 | 0.605 | 0.105 |  | 3 | 1.7 | 0.6465533 | 1.602902 | 0.6287519 | 0.6287519 | 0.006601255 | 0.09188601
626 | 636 |  | 1 | 40.012 | 0 | 0 | 59.988 | 0 | 0 | 0 | 40.012 | 0 | 0 | 0 | 0 | 0 | 0 | 0 | 0 | 0 | 0 | 0 | 0 | 0 | 0 | 0 | 0 | 0 | 0 | 0 | 0 | 31.787 | NMR | Air quench |  |  |  |  | 100 | 0.40012 | 0 | 0.59988 | 0 | 0.31787 |  | 0 | 0.667 | 0.5 | 0.5 | 0.4443333 | 0.4443333 | 0.1264633 |  | 0 | 0.667 | 0.5898248 | 0.09597382 | 0.3994827 | 0.3994827 | 0.006660639 | 0.007921526
425 | 280 | U-2 | 1 | 22.81 | 0.793009 | 0 | 15.87 | 0 | 0 | 0 | 0 | 12.8 | 0 | 10.01 | 0 | 60.8 | 0 | 0 | 0 | 0 | 0 | 0 | 0 | 0 | 0 | 0 | 0 | 0 | 0 | 0.52 | 0 | 74.4 | NMR | Air quench |  |  |  |  | 100 | 0.2281 | 0 | 0.1587 | 0.608 | 0.744 |  | 3.831128 | 1.437303 | 0.7394455 | 1.457782 | 0.7394455 | 0.7394455 | 0.004554505 |  | 3.831128 | 1.437303 | 0.6622695 | 2.020385 | 0.6622695 | 0.6622695 | 0.006679879 | 0.1136546
547 | 589 | Ba2M | 1 | 42.85714 | 0.3333333 | 14.28571 | 28.57143 | 0 | 0 | 0 | 0 | 0 | 0 | 0 | 0 | 14.28571 | 0 | 0 | 0 | 0 | 42.85714 | 0 | 0 | 0 | 0 | 0 | 0 | 0 | 0 | 0 | 0 | 16.8 | NMR | Water quench |  |  |  |  | 100 | 0 | 0.1428571 | 0.2857143 | 0.1428571 | 0.168 |  | 0.3333333 | 0 | 0.5208333 | 0.5833333 | 0 | 0 | 0.168 |  | 0.1666667 | 0.25 | 0.5929764 | 0.179692 | 0.25 | 0.25 | 0.006724 | 0.05706029
100 | 65 | Al0 | 1 |  |  | 0.16 | 4.84 | 0 | 0 | 0.15 | 0 | 0 | 0 | 14.77 | 0 | 80.08 | 0 | 0 | 0 | 0 | 0 | 0 | 0 | 0 | 0 | 0 | 0 | 0 | 0 | 0 | 0 | 94.9 | NMR | Air quench | 2h 450 and 560 °C | Powder | Atm. |  | 100 | 0.1477 | 0.0016 | 0.0484 | 0.8008 | 0.949 |  | 16.016 | 2.954 | 1.501 | 4.504 | 1.501 | 1 | 0.051 |  | 14.61314 | 2.695255 | 0.8661518 | 7.436289 | 0.8661518 | 0.8661518 | 0.006863824 | 0.2939017
485 | 539 | Bi50BAl2Si20 | 1 | 0 | 0.4166667 | 2 | 28 | 0 | 0 | 0 | 0 | 0 | 0 | 0 | 0 | 20 | 0 | 0 | 0 | 0 | 0 | 50 | 0 | 0 | 0 | 0 | 0 | 0 | 0 | 0 | 0 | 38 | NMR | Air quench |  |  |  |  | 100 | 0 | 0.02 | 0.28 | 0.2 | 0.38 |  | 0.6666667 | 0 | 0.5416667 | 0.6666667 | 0 | 0 | 0.38 |  | 0.5555556 | 0.462963 | 0.6003301 | 0.3750345 | 0.462963 | 0.462963 | 0.006882853 | 0.0007221557
483 | 537 | Bi50BAl2Si5 | 1 | 0 | 0.1041667 | 2 | 43 | 0 | 0 | 0 | 0 | 0 | 0 | 0 | 0 | 5 | 0 | 0 | 0 | 0 | 0 | 50 | 0 | 0 | 0 | 0 | 0 | 0 | 0 | 0 | 0 | 41 | NMR | Air quench |  |  |  |  | 100 | 0 | 0.02 | 0.43 | 0.05 | 0.41 |  | 0.1111111 | 0 | 0.5069444 | 0.5277778 | 0 | 0 | 0.41 |  | 0.09803922 | 0.3267974 | 0.5916787 | 0.1452198 | 0.3267974 | 0.3267974 | 0.006922675 | 9.778408e-06
320 | 207 |  | 1 | 28.57143 | 0.75 | 0 | 17.85714 | 0 | 0 | 0 | 0 | 0 | 0 | 28.57143 | 0 | 53.57143 | 0 | 0 | 0 | 0 | 0 | 0 | 0 | 0 | 0 | 0 | 0 | 0 | 0 | 0 | 0 | 73 | NMR | Water quench |  |  |  |  | 100 | 0.2857143 | 0 | 0.1785714 | 0.5357143 | 0.73 |  | 3 | 1.6 | 0.6875 | 1.25 | 0.6233333 | 0.6233333 | 0.1066667 |  | 3 | 1.6 | 0.6465533 | 1.602902 | 0.6465533 | 0.6465533 | 0.006963357 | 0.1044111
641 | 651 |  | 1 | 10.02489 | 0 | 0 | 89.97511 | 0 | 0 | 0 | 0 | 0 | 0 | 10.02489 | 0 | 0 | 0 | 0 | 0 | 0 | 0 | 0 | 0 | 0 | 0 | 0 | 0 | 0 | 0 | 0 | 0 | 19.497 | NMR | Air quench |  |  |  |  | 100 | 0.1002489 | 0 | 0.8997511 | 0 | 0.19497 |  | 0 | 0.1114185 | 0.5 | 0.5 | 0.1114185 | 0.1114185 | 0.08355152 |  | 0 | 0.1114185 | 0.5898248 | 0.09597382 | 0.1114185 | 0.1114185 | 0.006980856 | 0.04490286
538 | 584 | CABS-43_0.7 | 1 | 43 | 0.3333333 | 14 | 28 | 43 | 0 | 0 | 0 | 0 | 0 | 0 | 0 | 14 | 0 | 0 | 0 | 0 | 0 | 0 | 0 | 0 | 0 | 0 | 0 | 0 | 0 | 0 | 0 | 17.1 | NMR | Water quench |  |  |  |  | 99 | 0 | 0.14 | 0.28 | 0.14 | 0.171 |  | 0.3333333 | 0 | 0.5208333 | 0.5833333 | 0 | 0 | 0.171 |  | 0.1666667 | 0.2559524 | 0.5929764 | 0.179692 | 0.2559524 | 0.2559524 | 0.007216907 | 0.05563605
530 | 318 | CABS-20_0.1 | 1 | 20 | 0.9027778 | 8 | 7 | 20 | 0 | 0 | 0 | 0 | 0 | 0 | 0 | 65 | 0 | 0 | 0 | 0 | 0 | 0 | 0 | 0 | 0 | 0 | 0 | 0 | 0 | 0 | 0 | 17 | NMR | Water quench | Annealed 50 °C above Tg |  | Atm | water quench without annealing | 100 | 0 | 0.08 | 0.07 | 0.65 | 0.17 |  | 4.333333 | 0 | 0.7708333 | 1.583333 | 0 | 0 | 0.17 |  | 1.666667 | 0.2564103 | 0.6213406 | 0.9331559 | 0.2564103 | 0.2564103 | 0.007466732 | 0.0561088
550 | 592 | Y2M | 1 | 0 | 0.3333333 | 20 | 40 | 0 | 0 | 0 | 0 | 0 | 0 | 0 | 0 | 20 | 0 | 0 | 0 | 0 | 0 | 0 | 0 | 0 | 0 | 0 | 0 | 0 | 0 | 0 | 20 | 14.2 | NMR | Water quench |  |  |  |  | 100 | 0 | 0.2 | 0.4 | 0.2 | 0.142 |  | 0.3333333 | 0 | 0.5208333 | 0.5833333 | 0 | 0 | 0.142 |  | 0.1666667 | 0.05555556 | 0.5929764 | 0.179692 | 0.05555556 | 0.05555556 | 0.007472642 | 0.07015768
380 | 249 | 30 | 1 | 26.31579 | 0.8571429 | 0 | 10.52632 | 0 | 0 | 0 | 0 | 0 | 0 | 26.31579 | 0 | 63.15789 | 0 | 0 | 0 | 0 | 0 | 0 | 0 | 0 | 0 | 0 | 0 | 0 | 0 | 0 | 0 | 79 | NMR | Air quench |  |  |  |  | 100 | 0.2631579 | 0 | 0.1052632 | 0.6315789 | 0.79 |  | 6 | 2.5 | 0.875 | 2 | 0.8020833 | 0.8020833 | 0.01208333 |  | 6 | 2.5 | 0.7032817 | 3.109829 | 0.7032817 | 0.7032817 | 0.007520057 | 0.1467863
379 | 248 | 29 | 1 | 22.22222 | 0.8571429 | 0 | 11.11111 | 0 | 0 | 0 | 0 | 0 | 0 | 22.22222 | 0 | 66.66667 | 0 | 0 | 0 | 0 | 0 | 0 | 0 | 0 | 0 | 0 | 0 | 0 | 0 | 0 | 0 | 79 | NMR | Air quench |  |  |  |  | 100 | 0.2222222 | 0 | 0.1111111 | 0.6666667 | 0.79 |  | 6 | 2 | 0.875 | 2 | 0.875 | 0.875 | 0.085 |  | 6 | 2 | 0.7032817 | 3.109829 | 0.7032817 | 0.7032817 | 0.007520057 | 0.1467863
375 | 385 | 25 | 1 | 50 | 0.8 | 0 | 10 | 0 | 0 | 0 | 0 | 0 | 0 | 50 | 0 | 40 | 0 | 0 | 0 | 0 | 0 | 0 | 0 | 0 | 0 | 0 | 0 | 0 | 0 | 0 | 0 | 27 | NMR | Air quench |  |  |  |  | 100 | 0.5 | 0 | 0.1 | 0.4 | 0.27 |  | 4 | 5 | 0.75 | 1.5 | 0.1666667 | 0.1666667 | 0.1033333 |  | 4 | 5 | 0.6654628 | 2.105211 | 0.1829979 | 0.1829979 | 0.007569365 | 0.01873421
349 | 233 | NBS-K4R0.5 | 1 | 9.1 | 0.79978 | 0 | 18.2 | 0 | 0 | 0 | 0 | 0 | 0 | 9.1 | 0 | 72.7 | 0 | 0 | 0 | 0 | 0 | 0 | 0 | 0 | 0 | 0 | 0 | 0 | 0 | 0 | 0 | 41.2 | NMR | Water quench |  |  |  |  | 100 | 0.091 | 0 | 0.182 | 0.727 | 0.412 |  | 3.994505 | 0.5 | 0.7496566 | 1.498626 | 0.5 | 0.5 | 0.088 |  | 3.994505 | 0.5 | 0.6653589 | 2.102451 | 0.5 | 0.5 | 0.007744 | 2.628659e-05
599 | 620 | LiB-90 | 1 | 47.36842 | 0 | 0 | 52.63158 | 0 | 0 | 0 | 0 | 47.36842 | 0 | 0 | 0 | 0 | 0 | 0 | 0 | 0 | 0 | 0 | 0 | 0 | 0 | 0 | 0 | 0 | 0 | 0 | 0 | 41 | NMR | not known |  |  |  |  | 100 | 0.4736842 | 0 | 0.5263158 | 0 | 0.41 |  | 0 | 0.9 | 0.5 | 0.5 | 0.3666667 | 0.3666667 | 0.04333333 |  | 0 | 0.9 | 0.5898248 | 0.09597382 | 0.3218161 | 0.3218161 | 0.007776406 | 9.778408e-06
35 | 23 | 0Ca | 1 | 18 | 0.7875 | 0 | 17 | 0 | 0 | 0 | 0 | 0 | 0 | 18 | 0 | 63 | 0 | 0 | 0 | 2 | 0 | 0 | 0 | 0 | 0 | 0 | 0 | 0 | 0 | 0 | 0 | 73 | NMR | Air quench |  |  |  |  | 100 | 0.18 | 0 | 0.17 | 0.63 | 0.73 |  | 3.705882 | 1.058824 | 0.7316176 | 1.426471 | 0.7316176 | 0.7316176 | 0.001617647 |  | 2.73913 | 0.7826087 | 0.6416204 | 1.471864 | 0.6416204 | 0.6416204 | 0.007810961 | 0.1044111
398 | 514 | LJ2 | 1 | 20.8 | 0.4734848 | 0 | 41.7 | 0 | 0 | 0 | 0 | 0 | 0 | 20.8 | 0 | 37.5 | 0 | 0 | 0 | 0 | 0 | 0 | 0 | 0 | 0 | 0 | 0 | 0 | 0 | 0 | 0 | 41 | NMR | Water quench |  |  |  |  | 100 | 0.208 | 0 | 0.417 | 0.375 | 0.41 |  | 0.8992806 | 0.498801 | 0.556205 | 0.7248201 | 0.498801 | 0.498801 | 0.08880096 |  | 0.8992806 | 0.498801 | 0.6068297 | 0.5476908 | 0.498801 | 0.498801 | 0.00788561 | 9.778408e-06
579 | 335 | B7 | 1 | 9.83 | 0.8721304 | 0 | 9.83 | 0 | 0 | 0 | 9.83 | 0 | 0 | 0 | 1.7 | 78.64 | 0 | 0 | 0 | 0 | 0 | 0 | 0 | 0 | 0 | 0 | 0 | 0 | 0 | 0 | 0 | 83 | NMR | Air quench |  |  |  |  | 100 | 0.0983 | 0 | 0.0983 | 0.7864 | 0.83 |  | 8 | 1 | 1 | 2.5 | 1 | 1 | 0.17 |  | 8 | 1 | 0.7411007 | 4.114448 | 0.7411007 | 0.7411007 | 0.007903082 | 0.1790365
52 | 40 | 8Ca0La | 1 | 20 | 0.7875 | 0 | 17 | 8 | 0 | 0 | 0 | 0 | 0 | 12 | 0 | 63 | 0 | 0 | 0 | 0 | 0 | 0 | 0 | 0 | 0 | 0 | 0 | 0 | 0 | 0 | 0 | 57 | NMR | Air quench |  |  |  |  | 100 | 0.12 | 0 | 0.17 | 0.63 | 0.57 |  | 3.705882 | 0.7058824 | 0.7316176 | 1.426471 | 0.7058824 | 0.7058824 | 0.1358824 |  | 3.705882 | 0.9411765 | 0.6599011 | 1.957473 | 0.6599011 | 0.6599011 | 0.008082215 | 0.02661043
151 | 87 | NBF67.18.1-R12 | 1 | 13.10974 | 0.787748 | 0 | 18.22458 | 0 | 0 | 1.027342 | 0 | 0 | 0 | 13.10974 | 0 | 67.63834 | 0 | 0 | 0 | 0 | 0 | 0 | 0 | 0 | 0 | 0 | 0 | 0 | 0 | 0 | 0 | 75 | XANES | Air quench |  |  |  |  | 100 | 0.1310974 | 0 | 0.1822458 | 0.6763834 | 0.75 |  | 3.71138 | 0.7193438 | 0.7319613 | 1.427845 | 0.7193438 | 0.7193438 | 0.03065624 |  | 3.71138 | 0.7193438 | 0.6600051 | 1.960235 | 0.6600051 | 0.6600051 | 0.008099081 | 0.1177362
437 | 292 |  | 1 | 18.8 | 0.9070081 | 7 | 6.9 | 0 | 0 | 0 | 0 | 0 | 0 | 18.8 | 0 | 67.3 | 0 | 0 | 0 | 0 | 0 | 0 | 0 | 0 | 0 | 0 | 0 | 0 | 0 | 0 | 0 | 62.86792 | NMR | Air quench |  |  |  |  | 100 | 0.188 | 0.07 | 0.069 | 0.673 | 0.6286792 |  | 4.841727 | 1.352518 | 0.8026079 | 1.710432 | 0.8026079 | 0.8026079 | 0.1739287 |  | 1.928367 | 0.5386819 | 0.6262892 | 1.06461 | 0.5386819 | 0.5386819 | 0.008099505 | 0.04919801
465 | 312 | SNB-K2.12-R0.8 | 1 | 20.3 | 0.6800502 | 0 | 25.5 | 0 | 0 | 0 | 0 | 0 | 0 | 20.3 | 0 | 54.2 | 0 | 0 | 0 | 0 | 0 | 0 | 0 | 0 | 0 | 0 | 0 | 0 | 0 | 0 | 0 | 54 | NMR | Air quench |  |  |  |  | 100 | 0.203 | 0 | 0.255 | 0.542 | 0.54 |  | 2.12549 | 0.7960784 | 0.6328431 | 1.031373 | 0.6328431 | 0.6328431 | 0.09284314 |  | 2.12549 | 0.7960784 | 0.6300167 | 1.163627 | 0.6300167 | 0.6300167 | 0.008103012 | 0.01772281
480 | 534 | Bi50BAl4 | 1 | 0 | 0 | 4 | 46 | 0 | 0 | 0 | 0 | 0 | 0 | 0 | 0 | 0 | 0 | 0 | 0 | 0 | 0 | 50 | 0 | 0 | 0 | 0 | 0 | 0 | 0 | 0 | 0 | 36 | NMR | Air quench |  |  |  |  | 100 | 0 | 0.04 | 0.46 | 0 | 0.36 |  | 0 | 0 | 0.5 | 0.5 | 0 | 0 | 0.36 |  | 0 | 0.2688172 | 0.5898248 | 0.09597382 | 0.2688172 | 0.2688172 | 0.008314302 | 0.002197074
430 | 285 |  | 1 | 13.9 | 0.8774446 | 9.4 | 9.4 | 0 | 0 | 0 | 0 | 0 | 0 | 13.9 | 0 | 67.3 | 0 | 0 | 0 | 0 | 0 | 0 | 0 | 0 | 0 | 0 | 0 | 0 | 0 | 0 | 0 | 38.70814 | NMR | Air quench |  |  |  |  | 100 | 0.139 | 0.094 | 0.094 | 0.673 | 0.3870814 |  | 3.579787 | 0.7393617 | 0.7237367 | 1.394947 | 0.7237367 | 0.7237367 | 0.3366553 |  | 1.431915 | 0.2957447 | 0.6169016 | 0.8152379 | 0.2957447 | 0.2957447 | 0.008342396 | 0.0003917057
60 | 417 | Na-I | 1 | 20 | 0 | 30 | 50 | 0 | 0 | 0 | 0 | 0 | 0 | 20 | 0 | 0 | 0 | 0 | 0 | 0 | 0 | 0 | 0 | 0 | 0 | 0 | 0 | 0 | 0 | 0 | 0 | 2.6 | NMR | Water quench |  |  | Atm. |  | 100 | 0.2 | 0.3 | 0.5 | 0 | 0.026 |  | 0 | 0.25 | 0.5 | 0.5 | 0.25 | 0.25 | 0.224 |  | 0 | 0.1176471 | 0.5898248 | 0.09597382 | 0.1176471 | 0.1176471 | 0.008399183 | 0.1450642
238 | 497 | a) | 1 | 64.91228 | 0 | 0 | 35.08772 | 0 | 0 | 0 | 0 | 0 | 0 | 64.91228 | 0 | 0 | 0 | 0 | 0 | 0 | 0 | 0 | 0 | 0 | 0 | 0 | 0 | 0 | 0 | 0 | 0 | 9.7 | NMR | Air quench |  |  |  |  | 100 | 0.6491228 | 0 | 0.3508772 | 0 | 0.097 |  | 0 | 1.85 | 0.5 | 0.5 | 0.05 | 0.05 | 0.047 |  | 0 | 1.85 | 0.5898248 | 0.09597382 | 0.005149403 | 0.005149403 | 0.008436532 | 0.09602125
450 | 302 |  | 1 | 9.353234 | 0.7196468 | 0.4975124 | 25.27363 | 0 | 0 | 0 | 0 | 0 | 0 | 9.353234 | 0 | 64.87562 | 0 | 0 | 0 | 0 | 0 | 0 | 0 | 0 | 0 | 0 | 0 | 0 | 0 | 0 | 0 | 25.11473 | NMR | Air quench |  |  |  |  | 100 | 0.09353234 | 0.004975124 | 0.2527363 | 0.6487562 | 0.2511473 |  | 2.517375 | 0.3629344 | 0.6573359 | 1.129344 | 0.3629344 | 0.3629344 | 0.1117871 |  | 2.379562 | 0.3430657 | 0.6348211 | 1.29125 | 0.3430657 | 0.3430657 | 0.008448991 | 0.02425048
590 | 617 |  | 1 | 33 | 0 | 0 | 67 | 0 | 0 | 0 | 33 | 0 | 0 | 0 | 0 | 0 | 0 | 0 | 0 | 0 | 0 | 0 | 0 | 0 | 0 | 0 | 0 | 0 | 0 | 0 | 0 | 40 | NMR | Nitrogen cooled |  |  |  |  | 100 | 0.33 | 0 | 0.67 | 0 | 0.4 |  | 0 | 0.4925373 | 0.5 | 0.5 | 0.4925373 | 0.4925373 | 0.09253731 |  | 0 | 0.4925373 | 0.5898248 | 0.09597382 | 0.4925373 | 0.4925373 | 0.008563154 | 4.723752e-05
664 | 361 | LAWE-95A | 1 | 28.923 | 0.8473301 | 3.79657 | 9.115605 | 7.853721 | 0 | 2.185717 | 0.1623641 | 8.877916 | 4.093794 | 7.935201 | 0 | 50.59233 | 0 | 1.112429 | 2.729333 | 1.545019 | 0 | 0 | 0 | 0 | 0 | 0 | 0 | 0 | 0 | 0 | 0 | 53 | NMR | Air quench |  |  |  |  | 100 | 0.1697548 | 0.0379657 | 0.09115605 | 0.5059233 | 0.53 |  | 3.918188 | 1.314688 | 0.7448868 | 1.479547 | 0.7448868 | 0.7448868 | 0.2148868 |  | 1.748365 | 0.8402375 | 0.6228855 | 0.9741937 | 0.6228855 | 0.6228855 | 0.008627713 | 0.01516027
557 | 599 |  | 1 | 0 | 0 | 0 | 75 | 0 | 0 | 0 | 0 | 0 | 0 | 0 | 0 | 0 | 0 | 0 | 0 | 0 | 0 | 0 | 0 | 0 | 0 | 25 | 0 | 0 | 0 | 0 | 0 | 26 | NMR | Air quench |  |  |  |  | 100 | 0 | 0 | 0.75 | 0 | 0.26 |  | 0 | 0 | 0.5 | 0.5 | 0 | 0 | 0.26 |  | 0 | 0.1666667 | 0.5898248 | 0.09597382 | 0.1666667 | 0.1666667 | 0.008711111 | 0.02157167
463 | 310 | SNB-K2.12-R0.43 | 1 | 12.2 | 0.6799544 | 0 | 28.1 | 0 | 0 | 0 | 0 | 0 | 0 | 12.2 | 0 | 59.7 | 0 | 0 | 0 | 0 | 0 | 0 | 0 | 0 | 0 | 0 | 0 | 0 | 0 | 0 | 0 | 34 | NMR | Air quench |  | Powder | Atm |  | 100 | 0.122 | 0 | 0.281 | 0.597 | 0.34 |  | 2.124555 | 0.4341637 | 0.6327847 | 1.031139 | 0.4341637 | 0.4341637 | 0.0941637 |  | 2.124555 | 0.4341637 | 0.6299991 | 1.163158 | 0.4341637 | 0.4341637 | 0.008866803 | 0.004471992
196 | 124 | 24 | 1 | 20 | 0.83375 | 0 | 13.3 | 0 | 0 | 0 | 0 | 0 | 0 | 20 | 0 | 66.7 | 0 | 0 | 0 | 0 | 0 | 0 | 0 | 0 | 0 | 0 | 0 | 0 | 0 | 0 | 0 | 59 | NMR | Water quench |  |  |  |  | 100 | 0.2 | 0 | 0.133 | 0.667 | 0.59 |  | 5.015038 | 1.503759 | 0.8134398 | 1.753759 | 0.8134398 | 0.8134398 | 0.2234398 |  | 5.015038 | 1.503759 | 0.6846566 | 2.615074 | 0.6846566 | 0.6846566 | 0.008959872 | 0.03353551
309 | 196 |  | 1 | 29.97947 | 0.7067449 | 0 | 20.53388 | 0 | 0 | 0 | 0 | 0 | 0 | 29.97947 | 0 | 49.48665 | 0 | 0 | 0 | 0 | 0 | 0 | 0 | 0 | 0 | 0 | 0 | 0 | 0 | 0 | 0 | 70 | NMR | Water quench |  |  |  |  | 100 | 0.2997947 | 0 | 0.2053388 | 0.4948665 | 0.7 |  | 2.41 | 1.46 | 0.650625 | 1.1025 | 0.5803005 | 0.5803005 | 0.1196995 |  | 2.41 | 1.46 | 0.6353967 | 1.306539 | 0.6052091 | 0.6052091 | 0.00898532 | 0.08592346
481 | 535 | Bi50BAl6 | 1 | 0 | 0 | 6 | 44 | 0 | 0 | 0 | 0 | 0 | 0 | 0 | 0 | 0 | 0 | 0 | 0 | 0 | 0 | 50 | 0 | 0 | 0 | 0 | 0 | 0 | 0 | 0 | 0 | 34 | NMR | Air quench |  |  |  |  | 100 | 0 | 0.06 | 0.44 | 0 | 0.34 |  | 0 | 0 | 0.5 | 0.5 | 0 | 0 | 0.34 |  | 0 | 0.245098 | 0.5898248 | 0.09597382 | 0.245098 | 0.245098 | 0.009006382 | 0.004471992
346 | 230 | NBS-K2R0.5 | 1 | 14.3 | 0.6662777 | 0 | 28.6 | 0 | 0 | 0 | 0 | 0 | 0 | 14.3 | 0 | 57.1 | 0 | 0 | 0 | 0 | 0 | 0 | 0 | 0 | 0 | 0 | 0 | 0 | 0 | 0 | 0 | 40.4 | NMR | Water quench |  |  |  |  | 100 | 0.143 | 0 | 0.286 | 0.571 | 0.404 |  | 1.996503 | 0.5 | 0.6247815 | 0.9991259 | 0.5 | 0.5 | 0.096 |  | 1.996503 | 0.5 | 0.6275777 | 1.098836 | 0.5 | 0.5 | 0.009216 | 8.253873e-06
392 | 260 | BFS-B2 | 1 | 34.1 | 0.6174377 | 9.6 | 21.5 | 26.7 | 0 | 0 | 0 | 0 | 0 | 7.4 | 0 | 34.7 | 0 | 0 | 0 | 0 | 0 | 0 | 0 | 0 | 0 | 0 | 0 | 0 | 0 | 0 | 0 | 25 | NMR | Water quench |  |  |  |  | 99.9 | 0.074 | 0.096 | 0.215 | 0.347 | 0.25 |  | 1.115756 | 0.2379421 | 0.5697347 | 0.7789389 | 0.2379421 | 0.2379421 | 0.01205788 |  | 0.5792988 | 0.3464107 | 0.600779 | 0.386961 | 0.3464107 | 0.3464107 | 0.00929502 | 0.02460912
668 | 365 | NeB3 | 1 | 25 | 0.7692308 | 10 | 15 | 0 | 0 | 0 | 0 | 0 | 0 | 25 | 0 | 50 | 0 | 0 | 0 | 0 | 0 | 0 | 0 | 0 | 0 | 0 | 0 | 0 | 0 | 0 | 0 | 55.1 | NMR | Air quench |  |  |  |  | 100 | 0.25 | 0.1 | 0.15 | 0.5 | 0.551 |  | 2 | 1 | 0.625 | 1 | 0.625 | 0.625 | 0.074 |  | 0.9090909 | 0.4545455 | 0.6070152 | 0.5526186 | 0.4545455 | 0.4545455 | 0.009303479 | 0.0207726
201 | 474 | 29 | 1 | 25 | 0.2 | 0 | 60 | 0 | 0 | 0 | 0 | 0 | 0 | 25 | 0 | 15 | 0 | 0 | 0 | 0 | 0 | 0 | 0 | 0 | 0 | 0 | 0 | 0 | 0 | 0 | 0 | 32 | NMR | Water quench |  |  |  |  | 100 | 0.25 | 0 | 0.6 | 0.15 | 0.32 |  | 0.25 | 0.4166667 | 0.515625 | 0.5625 | 0.4166667 | 0.4166667 | 0.09666667 |  | 0.25 | 0.4166667 | 0.5945522 | 0.2215511 | 0.4166667 | 0.4166667 | 0.009344444 | 0.00754691
488 | 542 | Bi50BAl4Si20 | 1 | 0 | 0.4347826 | 4 | 26 | 0 | 0 | 0 | 0 | 0 | 0 | 0 | 0 | 20 | 0 | 0 | 0 | 0 | 0 | 50 | 0 | 0 | 0 | 0 | 0 | 0 | 0 | 0 | 0 | 30 | NMR | Air quench |  |  |  |  | 100 | 0 | 0.04 | 0.26 | 0.2 | 0.3 |  | 0.6666667 | 0 | 0.5416667 | 0.6666667 | 0 | 0 | 0.3 |  | 0.4761905 | 0.3968254 | 0.5988293 | 0.3351687 | 0.3968254 | 0.3968254 | 0.009375157 | 0.01142183
200 | 473 | 28 | 1 | 25 | 0.06666667 | 0 | 70 | 0 | 0 | 0 | 0 | 0 | 0 | 25 | 0 | 5 | 0 | 0 | 0 | 0 | 0 | 0 | 0 | 0 | 0 | 0 | 0 | 0 | 0 | 0 | 0 | 26 | NMR | Water quench |  |  |  |  | 100 | 0.25 | 0 | 0.7 | 0.05 | 0.26 |  | 0.07142857 | 0.3571429 | 0.5044643 | 0.5178571 | 0.3571429 | 0.3571429 | 0.09714286 |  | 0.07142857 | 0.3571429 | 0.5911755 | 0.1318531 | 0.3571429 | 0.3571429 | 0.009436735 | 0.02157167
139 | 462 | Li35 | 1 | 34.5 | 0 | 0 | 65.5 | 0 | 0 | 0 | 0 | 34.5 | 0 | 0 | 0 | 0 | 0 | 0 | 0 | 0 | 0 | 0 | 0 | 0 | 0 | 0 | 0 | 0 | 0 | 0 | 0 | 42.9 | NMR | Air quench |  |  |  |  | 100 | 0.345 | 0 | 0.655 | 0 | 0.429 |  | 0 | 0.5267176 | 0.5 | 0.5 | 0.4910941 | 0.4910941 | 0.06209415 |  | 0 | 0.5267176 | 0.5898248 | 0.09597382 | 0.5267176 | 0.5267176 | 0.009548721 | 0.0004896061
610 | 354 | b0.50 | 1 | 13.34 | 0.7907064 | 4.04 | 16.8 | 0 | 0 | 0 | 0 | 6.67 | 0 | 6.67 | 0 | 63.47 | 0 | 0 | 0 | 2.35 | 0 | 0 | 0 | 0 | 0 | 0 | 0 | 0 | 0 | 0 | 0 | 43.14027 | NMR | Air quench |  |  |  |  | 100 | 0.1334 | 0.0404 | 0.168 | 0.6347 | 0.4314027 |  | 3.045585 | 0.6401152 | 0.6903491 | 1.261396 | 0.6401152 | 0.6401152 | 0.2087125 |  | 1.586353 | 0.3334166 | 0.6198219 | 0.8928138 | 0.3334166 | 0.3334166 | 0.009601259 | 0.0006017065
154 | 90 | NBF67.18.5-R17 | 1 | 12.90344 | 0.7923715 | 0 | 17.07492 | 0 | 0 | 4.858709 | 0 | 0 | 0 | 12.90344 | 0 | 65.16293 | 0 | 0 | 0 | 0 | 0 | 0 | 0 | 0 | 0 | 0 | 0 | 0 | 0 | 0 | 0 | 76 | XANES | Air quench |  |  |  |  | 100 | 0.1290344 | 0 | 0.1707492 | 0.6516293 | 0.76 |  | 3.816294 | 0.7556953 | 0.7385184 | 1.454073 | 0.7385184 | 0.7385184 | 0.02148164 |  | 3.816294 | 0.7556953 | 0.661989 | 2.012934 | 0.661989 | 0.661989 | 0.009606163 | 0.1246987
208 | 132 | 36 | 1 | 26.6 | 0.9087193 | 0 | 6.7 | 0 | 0 | 0 | 0 | 0 | 0 | 26.6 | 0 | 66.7 | 0 | 0 | 0 | 0 | 0 | 0 | 0 | 0 | 0 | 0 | 0 | 0 | 0 | 0 | 0 | 68 | NMR | Water quench |  |  |  |  | 100 | 0.266 | 0 | 0.067 | 0.667 | 0.68 |  | 9.955224 | 3.970149 | 1.122201 | 2.988806 | 0.9993804 | 0.9993804 | 0.3193804 |  | 9.955224 | 3.970149 | 0.778073 | 5.096575 | 0.778073 | 0.778073 | 0.009618315 | 0.07459838
423 | 278 |  | 1 | 28.469 | 0.7654723 | 0 | 16.776 | 0 | 0 | 0 | 0 | 9.296 | 0 | 9.513 | 0 | 54.755 | 0 | 0 | 0 | 0 | 0 | 0 | 9.66 | 0 | 0 | 0 | 0 | 0 | 0 | 0 | 0 | 75 | NMR | Air quench |  |  |  |  | 100 | 0.28469 | 0 | 0.16776 | 0.54755 | 0.75 |  | 3.263889 | 1.697008 | 0.7039931 | 1.315972 | 0.6360468 | 0.6360468 | 0.1139532 |  | 3.263889 | 1.697008 | 0.6515433 | 1.735455 | 0.6515433 | 0.6515433 | 0.009693727 | 0.1177362
185 | 118 | 13 | 1 | 18.8 | 0.9236453 | 0 | 6.2 | 0 | 0 | 0 | 0 | 0 | 0 | 18.8 | 0 | 75 | 0 | 0 | 0 | 0 | 0 | 0 | 0 | 0 | 0 | 0 | 0 | 0 | 0 | 0 | 0 | 72 | NMR | Water quench |  |  |  |  | 100 | 0.188 | 0 | 0.062 | 0.75 | 0.72 |  | 12.09677 | 3.032258 | 1.256048 | 3.524194 | 1.256048 | 1 | 0.28 |  | 12.09677 | 3.032258 | 0.8185686 | 6.172296 | 0.8185686 | 0.8185686 | 0.009715775 | 0.09804855
212 | 480 | 40 | 1 | 30 | 0.4285714 | 0 | 40 | 0 | 0 | 0 | 0 | 0 | 0 | 30 | 0 | 30 | 0 | 0 | 0 | 0 | 0 | 0 | 0 | 0 | 0 | 0 | 0 | 0 | 0 | 0 | 0 | 43 | NMR | Water quench |  |  |  |  | 100 | 0.3 | 0 | 0.4 | 0.3 | 0.43 |  | 0.75 | 0.75 | 0.546875 | 0.6875 | 0.530303 | 0.530303 | 0.100303 |  | 0.75 | 0.75 | 0.6040069 | 0.4727058 | 0.5304819 | 0.5304819 | 0.01009662 | 0.0005348602
549 | 591 | La2M | 1 | 0 | 0.3333333 | 20 | 40 | 0 | 0 | 0 | 0 | 0 | 0 | 0 | 0 | 20 | 0 | 0 | 0 | 0 | 0 | 0 | 0 | 0 | 20 | 0 | 0 | 0 | 0 | 0 | 0 | 15.7 | NMR | Water quench |  |  |  |  | 100 | 0 | 0.2 | 0.4 | 0.2 | 0.157 |  | 0.3333333 | 0 | 0.5208333 | 0.5833333 | 0 | 0 | 0.157 |  | 0.1666667 | 0.05555556 | 0.5929764 | 0.179692 | 0.05555556 | 0.05555556 | 0.01029098 | 0.06243649
333 | 220 | NAB15 | 1 | 25.0125 | 0.9302163 | 21.25 | 3.75 | 0 | 0 | 0 | 0 | 0 | 0 | 25.0125 | 0 | 49.9875 | 0 | 0 | 0 | 0 | 0 | 0 | 0 | 0 | 0 | 0 | 0 | 0 | 0 | 0 | 0 | 18 | NMR | Slow cooled (10 °C/min) |  |  |  |  | 100 | 0.250125 | 0.2125 | 0.0375 | 0.499875 | 0.18 |  | 1.9995 | 1.0005 | 0.62496875 | 0.999875 | 0.6248385 | 0.6248385 | 0.4448385 |  | 0.5632394 | 0.281831 | 0.6004754 | 0.3788942 | 0.281831 | 0.281831 | 0.01036955 | 0.05147134
206 | 130 | 34 | 1 | 25 | 0.6666667 | 0 | 25 | 0 | 0 | 0 | 0 | 0 | 0 | 25 | 0 | 50 | 0 | 0 | 0 | 0 | 0 | 0 | 0 | 0 | 0 | 0 | 0 | 0 | 0 | 0 | 0 | 73 | NMR | Water quench |  |  |  |  | 100 | 0.25 | 0 | 0.25 | 0.5 | 0.73 |  | 2 | 1 | 0.625 | 1 | 0.625 | 0.625 | 0.105 |  | 2 | 1 | 0.6276438 | 1.100592 | 0.6276438 | 0.6276438 | 0.0104768 | 0.1044111
350 | 234 | NBS-K4R0.75 | 1 | 13 | 0.8 | 0 | 17.4 | 0 | 0 | 0 | 0 | 0 | 0 | 13 | 0 | 69.6 | 0 | 0 | 0 | 0 | 0 | 0 | 0 | 0 | 0 | 0 | 0 | 0 | 0 | 0 | 0 | 56.3 | NMR | Water quench |  |  |  |  | 100 | 0.13 | 0 | 0.174 | 0.696 | 0.563 |  | 4 | 0.7471264 | 0.75 | 1.5 | 0.7471264 | 0.7471264 | 0.1841264 |  | 4 | 0.7471264 | 0.6654628 | 2.105211 | 0.6654628 | 0.6654628 | 0.01049862 | 0.02437565
145 | 81 | BABS21_FQ | 1 | 18.29 | 0.7374595 | 7.55 | 19.47 | 0 | 0 | 0 | 0 | 0 | 0 | 0 | 0 | 54.69 | 0 | 0 | 0 | 0 | 18.29 | 0 | 0 | 0 | 0 | 0 | 0 | 0 | 0 | 0 | 0 | 28.8 | NMR | Fast quench |  |  | Atm. |  | 100 | 0 | 0.0755 | 0.1947 | 0.5469 | 0.288 |  | 2.024056 | 0 | 0.6265035 | 1.006014 | 0 | 0 | 0.288 |  | 1.101067 | 0.1841152 | 0.6106454 | 0.64905 | 0.1841152 | 0.1841152 | 0.01079206 | 0.01413078
183 | 116 | 11 | 1 | 16.6 | 0.8009592 | 0 | 16.6 | 0 | 0 | 0 | 0 | 0 | 0 | 16.6 | 0 | 66.8 | 0 | 0 | 0 | 0 | 0 | 0 | 0 | 0 | 0 | 0 | 0 | 0 | 0 | 0 | 0 | 77 | NMR | Water quench |  |  |  |  | 100 | 0.166 | 0 | 0.166 | 0.668 | 0.77 |  | 4.024096 | 1 | 0.751506 | 1.506024 | 0.751506 | 0.751506 | 0.01849398 |  | 4.024096 | 1 | 0.6659184 | 2.117315 | 0.6659184 | 0.6659184 | 0.01083298 | 0.1318613
327 | 214 |  | 1 | 24.9925 | 0.8 | 0 | 15.0015 | 0 | 0 | 0 | 0 | 0 | 0 | 24.9925 | 0 | 60.006 | 0 | 0 | 0 | 0 | 0 | 0 | 0 | 0 | 0 | 0 | 0 | 0 | 0 | 0 | 0 | 77 | NMR | Water quench |  |  |  |  | 100 | 0.249925 | 0 | 0.150015 | 0.60006 | 0.77 |  | 4 | 1.666 | 0.75 | 1.5 | 0.7223333 | 0.7223333 | 0.04766667 |  | 4 | 1.666 | 0.6654628 | 2.105211 | 0.6654628 | 0.6654628 | 0.01092804 | 0.1318613
70 | 48 | LK-BS | 1 | 20 | 0.66625 | 0 | 26.7 | 0 | 0 | 0 | 10 | 10 | 0 | 0 | 0 | 53.3 | 0 | 0 | 0 | 0 | 0 | 0 | 0 | 0 | 0 | 0 | 0 | 0 | 0 | 0 | 0 | 52.3 | NMR | Water quench |  |  |  |  | 100 | 0.2 | 0 | 0.267 | 0.533 | 0.523 |  | 1.996255 | 0.7490637 | 0.6247659 | 0.9990637 | 0.6247659 | 0.6247659 | 0.1017659 |  | 1.996255 | 0.7490637 | 0.627573 | 1.098711 | 0.627573 | 0.627573 | 0.0109355 | 0.01348549
92 | 57 | B7N10 | 1 | 20 | 0.9027778 | 8 | 7 | 10 | 0 | 0 | 0 | 0 | 0 | 10 | 0 | 65 | 0 | 0 | 0 | 0 | 0 | 0 | 0 | 0 | 0 | 0 | 0 | 0 | 0 | 0 | 0 | 28 | NMR | Water quench |  |  |  |  | 100 | 0.1 | 0.08 | 0.07 | 0.65 | 0.28 |  | 4.333333 | 0.6666667 | 0.7708333 | 1.583333 | 0.6666667 | 0.6666667 | 0.3866667 |  | 1.666667 | 0.3846154 | 0.6213406 | 0.9331559 | 0.3846154 | 0.3846154 | 0.01094438 | 0.01609675
125 | 451 | CB40 | 1 | 38.6 | 0 | 0 | 61.4 | 38.6 | 0 | 0 | 0 | 0 | 0 | 0 | 0 | 0 | 0 | 0 | 0 | 0 | 0 | 0 | 0 | 0 | 0 | 0 | 0 | 0 | 0 | 0 | 0 | 41.9 | NMR | Water quench |  |  |  |  | 100 | 0 | 0 | 0.614 | 0 | 0.419 |  | 0 | 0 | 0.5 | 0.5 | 0 | 0 | 0.419 |  | 0 | 0.3143322 | 0.5898248 | 0.09597382 | 0.3143322 | 0.3143322 | 0.01095534 | 0.0001470652
482 | 536 | Bi50BAl8 | 1 | 0 | 0 | 8 | 42 | 0 | 0 | 0 | 0 | 0 | 0 | 0 | 0 | 0 | 0 | 0 | 0 | 0 | 0 | 50 | 0 | 0 | 0 | 0 | 0 | 0 | 0 | 0 | 0 | 33 | NMR | Air quench |  |  |  |  | 100 | 0 | 0.08 | 0.42 | 0 | 0.33 |  | 0 | 0 | 0.5 | 0.5 | 0 | 0 | 0.33 |  | 0 | 0.2252252 | 0.5898248 | 0.09597382 | 0.2252252 | 0.2252252 | 0.01097775 | 0.005909451
556 | 598 |  | 1 | 0 | 0 | 0 | 70 | 0 | 0 | 0 | 0 | 0 | 0 | 0 | 0 | 0 | 0 | 0 | 0 | 0 | 0 | 0 | 0 | 0 | 0 | 30 | 0 | 0 | 0 | 0 | 0 | 32 | NMR | Air quench |  |  |  |  | 100 | 0 | 0 | 0.7 | 0 | 0.32 |  | 0 | 0 | 0.5 | 0.5 | 0 | 0 | 0.32 |  | 0 | 0.2142857 | 0.5898248 | 0.09597382 | 0.2142857 | 0.2142857 | 0.01117551 | 0.00754691
94 | 59 | B7N00 | 1 | 20 | 0.9027778 | 8 | 7 | 20 | 0 | 0 | 0 | 0 | 0 | 0 | 0 | 65 | 0 | 0 | 0 | 0 | 0 | 0 | 0 | 0 | 0 | 0 | 0 | 0 | 0 | 0 | 0 | 15 | NMR | Water quench |  |  |  |  | 100 | 0 | 0.08 | 0.07 | 0.65 | 0.15 |  | 4.333333 | 0 | 0.7708333 | 1.583333 | 0 | 0 | 0.15 |  | 1.666667 | 0.2564103 | 0.6213406 | 0.9331559 | 0.2564103 | 0.2564103 | 0.01132314 | 0.06598372
378 | 247 | 28 | 1 | 17.64706 | 0.8571429 | 0 | 11.76471 | 0 | 0 | 0 | 0 | 0 | 0 | 17.64706 | 0 | 70.58824 | 0 | 0 | 0 | 0 | 0 | 0 | 0 | 0 | 0 | 0 | 0 | 0 | 0 | 0 | 0 | 81 | NMR | Air quench |  |  |  |  | 100 | 0.1764706 | 0 | 0.1176471 | 0.7058824 | 0.81 |  | 6 | 1.5 | 0.875 | 2 | 0.875 | 0.875 | 0.065 |  | 6 | 1.5 | 0.7032817 | 3.109829 | 0.7032817 | 0.7032817 | 0.01138879 | 0.1625114
90 | 55 | B7N20 | 1 | 20 | 0.9027778 | 8 | 7 | 0 | 0 | 0 | 0 | 0 | 0 | 20 | 0 | 65 | 0 | 0 | 0 | 0 | 0 | 0 | 0 | 0 | 0 | 0 | 0 | 0 | 0 | 0 | 0 | 62 | NMR | Water quench |  |  | Atm. |  | 100 | 0.2 | 0.08 | 0.07 | 0.65 | 0.62 |  | 4.333333 | 1.333333 | 0.7708333 | 1.583333 | 0.7708333 | 0.7708333 | 0.1508333 |  | 1.666667 | 0.5128205 | 0.6213406 | 0.9331559 | 0.5128205 | 0.5128205 | 0.01148744 | 0.04542314
575 | 331 | B2 | 1 | 15 | 0.9411765 | 0 | 5 | 0 | 0 | 0 | 15 | 0 | 0 | 0 | 0 | 80 | 0 | 0 | 0 | 0 | 0 | 0 | 0 | 0 | 0 | 0 | 0 | 0 | 0 | 0 | 0 | 100 | NMR | Air quench |  |  | Atm |  | 100 | 0.15 | 0 | 0.05 | 0.8 | 1 |  | 16 | 3 | 1.5 | 4.5 | 1.5 | 1 | 0 |  | 16 | 3 | 0.8923766 | 8.132922 | 0.8923766 | 0.8923766 | 0.01158279 | 0.3517997
543 | 326 | Ba1M | 1 | 42.85714 | 0.5 | 14.28571 | 21.42857 | 0 | 0 | 0 | 0 | 0 | 0 | 0 | 0 | 21.42857 | 0 | 0 | 0 | 0 | 42.85714 | 0 | 0 | 0 | 0 | 0 | 0 | 0 | 0 | 0 | 0 | 16.5 | NMR | Water quench | Annealed 50 °C above Tg |  | Atm | water quench without annealing | 100 | 0 | 0.1428571 | 0.2142857 | 0.2142857 | 0.165 |  | 0.6 | 0 | 0.5375 | 0.65 | 0 | 0 | 0.165 |  | 0.2727273 | 0.2727273 | 0.5949819 | 0.2329673 | 0.2727273 | 0.2727273 | 0.01160517 | 0.05850253
424 | 279 | U-0 | 1 | 22.47 | 0.7951761 | 0 | 15.88 | 0 | 0 | 0 | 0 | 12.1 | 0 | 10.37 | 0 | 61.65 | 0 | 0 | 0 | 0 | 0 | 0 | 0 | 0 | 0 | 0 | 0 | 0 | 0 | 0 | 0 | 77.1 | NMR | Air quench | Annealed at 550 °C |  | Atm |  | 100 | 0.2247 | 0 | 0.1588 | 0.6165 | 0.771 |  | 3.882242 | 1.414987 | 0.7426401 | 1.47056 | 0.7426401 | 0.7426401 | 0.02835989 |  | 3.882242 | 1.414987 | 0.663236 | 2.04606 | 0.663236 | 0.663236 | 0.01161308 | 0.1325885
458 | 307 | G5 | 1 | 25 | 0.5 | 15 | 30 | 0 | 0 | 0 | 0 | 0 | 0 | 25 | 0 | 30 | 0 | 0 | 0 | 0 | 0 | 0 | 0 | 0 | 0 | 0 | 0 | 0 | 0 | 0 | 0 | 17 | NMR | Water quench |  |  |  |  | 100 | 0.25 | 0.15 | 0.3 | 0.3 | 0.17 |  | 0.6666667 | 0.5555556 | 0.5416667 | 0.6666667 | 0.5416667 | 0.5416667 | 0.3716667 |  | 0.3333333 | 0.2777778 | 0.596128 | 0.2634102 | 0.2777778 | 0.2777778 | 0.01161605 | 0.0561088
576 | 332 | B23 | 1 | 14.87 | 0.9317194 | 0 | 4.96 | 0 | 0 | 0 | 14.87 | 0 | 0 | 0 | 0.85 | 79.28 | 0 | 0 | 0 | 0 | 0 | 0 | 0 | 0 | 0 | 0 | 0 | 0 | 0 | 0 | 0 | 100 | NMR | Water quench |  |  |  |  | 99.96 | 0.1487 | 0 | 0.0496 | 0.7928 | 1 |  | 15.98387 | 2.997984 | 1.498992 | 4.495968 | 1.498992 | 1 | 0 |  | 15.98387 | 2.997984 | 0.8920717 | 8.12482 | 0.8920717 | 0.8920717 | 0.01164853 | 0.3517997
577 | 333 | B3 | 1 | 14.75 | 0.9223551 | 0 | 4.92 | 0 | 0 | 0 | 14.75 | 0 | 0 | 0 | 1.7 | 78.64 | 0 | 0 | 0 | 0 | 0 | 0 | 0 | 0 | 0 | 0 | 0 | 0 | 0 | 0 | 0 | 100 | NMR | Air quench |  |  |  |  | 100.01 | 0.1475 | 0 | 0.0492 | 0.7864 | 1 |  | 15.98374 | 2.997967 | 1.498984 | 4.495935 | 1.498984 | 1 | 0 |  | 15.98374 | 2.997967 | 0.8920692 | 8.124754 | 0.8920692 | 0.8920692 | 0.01164906 | 0.3517997
658 | 668 |  | 1 | 33.36709 | 0 | 0 | 66.63291 | 0 | 0 | 0 | 0 | 0 | 0 | 0 | 0 | 0 | 0 | 0 | 0 | 0 | 0 | 0 | 33.36709 | 0 | 0 | 0 | 0 | 0 | 0 | 0 | 0 | 39.204 | NMR | not known |  |  |  |  | 100 | 0.3336709 | 0 | 0.6663291 | 0 | 0.39204 |  | 0 | 0.50076 | 0.5 | 0.5 | 0.4997467 | 0.4997467 | 0.1077067 |  | 0 | 0.50076 | 0.5898248 | 0.09597382 | 0.50076 | 0.50076 | 0.0118200384 | 0.0002200166
431 | 286 |  | 1 | 13.9 | 0.8423029 | 6.2 | 12.6 | 0 | 0 | 0 | 0 | 0 | 0 | 13.9 | 0 | 67.3 | 0 | 0 | 0 | 0 | 0 | 0 | 0 | 0 | 0 | 0 | 0 | 0 | 0 | 0 | 0 | 48.08484 | NMR | Air quench |  |  |  |  | 100 | 0.139 | 0.062 | 0.126 | 0.673 | 0.4808484 |  | 3.579787 | 0.7393617 | 0.7237367 | 1.394947 | 0.7237367 | 0.7237367 | 0.2428883 |  | 1.799465 | 0.3716578 | 0.6238518 | 0.9998619 | 0.3716578 | 0.3716578 | 0.0119226 | 0.005472366
225 | 140 | 53 | 1 | 40 | 0.6666667 | 0 | 20 | 0 | 0 | 0 | 0 | 0 | 0 | 40 | 0 | 40 | 0 | 0 | 0 | 0 | 0 | 0 | 0 | 0 | 0 | 0 | 0 | 0 | 0 | 0 | 0 | 55 | NMR | Water quench |  |  |  |  | 100 | 0.4 | 0 | 0.2 | 0.4 | 0.55 |  | 2 | 2 | 0.625 | 1 | 0.4166667 | 0.4166667 | 0.1333333 |  | 2 | 2 | 0.6276438 | 1.100592 | 0.4402672 | 0.4402672 | 0.01204129 | 0.02048535
631 | 641 |  | 1 | 40.012 | 0 | 0 | 59.988 | 0 | 0 | 0 | 0 | 0 | 0 | 0 | 0 | 0 | 0 | 0 | 0 | 0 | 0 | 0 | 0 | 0 | 0 | 0 | 0 | 0 | 40.012 | 0 | 0 | 28.893 | NMR | Air quench |  |  |  |  | 100 | 0 | 0 | 0.59988 | 0 | 0.28893 |  | 0 | 0 | 0.5 | 0.5 | 0 | 0 | 0.28893 |  | 0 | 0.667 | 0.5898248 | 0.09597382 | 0.3994827 | 0.3994827 | 0.01222191 | 0.01391054
615 | 625 |  | 1 | 33.33333 | 0 | 0 | 66.66667 | 0 | 0 | 0 | 0 | 33.33333 | 0 | 0 | 0 | 0 | 0 | 0 | 0 | 0 | 0 | 0 | 0 | 0 | 0 | 0 | 0 | 0 | 0 | 0 | 0 | 38.934 | NMR | Air quench |  |  |  |  | 100 | 0.3333333 | 0 | 0.6666667 | 0 | 0.38934 |  | 0 | 0.5 | 0.5 | 0.5 | 0.5 | 0.5 | 0.11066 |  | 0 | 0.5 | 0.5898248 | 0.09597382 | 0.5 | 0.5 | 0.0122456356 | 0.0003074045
55 | 43 | 17O 5Ca4La | 1 | 25 | 0.7638889 | 0 | 17 | 5 | 0 | 0 | 0 | 0 | 0 | 20 | 0 | 55 | 0 | 0 | 0 | 0 | 0 | 0 | 0 | 0 | 4 | 0 | 0 | 0 | 0 | 0 | 0 | 54 | NMR | Air quench |  |  |  |  | 101 | 0.2 | 0 | 0.17 | 0.55 | 0.54 |  | 3.235294 | 1.176471 | 0.7022059 | 1.308824 | 0.7022059 | 0.7022059 | 0.1622059 |  | 3.235294 | 1.401961 | 0.6510026 | 1.721092 | 0.6510026 | 0.6510026 | 0.01232157 | 0.01772281
285 | 175 |  | 1 | 33.33333 | 0.5 | 0 | 33.33333 | 0 | 0 | 0 | 0 | 0 | 0 | 33.33333 | 0 | 33.33333 | 0 | 0 | 0 | 0 | 0 | 0 | 0 | 0 | 0 | 0 | 0 | 0 | 0 | 0 | 0 | 62 | NMR | Water quench |  |  |  |  | 100 | 0.3333333 | 0 | 0.3333333 | 0.3333333 | 0.62 |  | 1 | 1 | 0.5625 | 0.75 | 0.5 | 0.5 | 0.12 |  | 1 | 1 | 0.6087343 | 0.5982831 | 0.5083051 | 0.5083051 | 0.01247576 | 0.04542314
341 | 228 | LiB15 | 1 | 25.0125 | 0.9302163 | 21.25 | 3.75 | 0 | 0 | 0 | 0 | 0 | 0 | 25.0125 | 0 | 49.9875 | 0 | 0 | 0 | 0 | 0 | 0 | 0 | 0 | 0 | 0 | 0 | 0 | 0 | 0 | 0 | 17 | NMR | Slow cooled (10 °C/min) |  |  |  |  | 100 | 0.250125 | 0.2125 | 0.0375 | 0.499875 | 0.17 |  | 1.9995 | 1.0005 | 0.62496875 | 0.999875 | 0.6248385 | 0.6248385 | 0.4548385 |  | 0.5632394 | 0.281831 | 0.6004754 | 0.3788942 | 0.281831 | 0.281831 | 0.01250617 | 0.0561088
637 | 647 |  | 1 | 44.9945 | 0 | 0 | 55.0055 | 0 | 0 | 0 | 0 | 0 | 0 | 0 | 0 | 0 | 0 | 0 | 0 | 0 | 0 | 0 | 44.9945 | 0 | 0 | 0 | 0 | 0 | 0 | 0 | 0 | 23.723 | NMR | Air quench |  |  |  |  | 100 | 0.449945 | 0 | 0.550055 | 0 | 0.23723 |  | 0 | 0.818 | 0.5 | 0.5 | 0.394 | 0.394 | 0.15677 |  | 0 | 0.818 | 0.5898248 | 0.09597382 | 0.3491494 | 0.3491494 | 0.01252595 | 0.02877873
479 | 533 | Bi50BAl2 | 1 | 0 | 0 | 2 | 48 | 0 | 0 | 0 | 0 | 0 | 0 | 0 | 0 | 0 | 0 | 0 | 0 | 0 | 0 | 50 | 0 | 0 | 0 | 0 | 0 | 0 | 0 | 0 | 0 | 41 | NMR | Air quench |  |  |  |  | 100 | 0 | 0.02 | 0.48 | 0 | 0.41 |  | 0 | 0 | 0.5 | 0.5 | 0 | 0 | 0.41 |  | 0 | 0.297619 | 0.5898248 | 0.09597382 | 0.297619 | 0.297619 | 0.01262948 | 9.778408e-06
460 | 309 | G7 | 1 | 15 | 0.5 | 25 | 30 | 0 | 0 | 0 | 0 | 0 | 0 | 15 | 0 | 30 | 0 | 0 | 0 | 0 | 0 | 0 | 0 | 0 | 0 | 0 | 0 | 0 | 0 | 0 | 0 | 0 | NMR | Water quench |  |  |  |  | 100 | 0.15 | 0.25 | 0.3 | 0.3 | 0 |  | 0.5454545 | 0.2727273 | 0.5340909 | 0.6363636 | 0.2727273 | 0.2727273 | 0.2727273 |  | 0.2307692 | 0.1153846 | 0.5941885 | 0.2118913 | 0.1153846 | 0.1153846 | 0.01331361 | 0.1655456
475 | 529 | Bi50B | 1 | 0 | 0 | 0 | 50 | 0 | 0 | 0 | 0 | 0 | 0 | 0 | 0 | 0 | 0 | 0 | 0 | 0 | 0 | 50 | 0 | 0 | 0 | 0 | 0 | 0 | 0 | 0 | 0 | 45 | NMR | Air quench |  |  |  |  | 100 | 0 | 0 | 0.5 | 0 | 0.45 |  | 0 | 0 | 0.5 | 0.5 | 0 | 0 | 0.45 |  | 0 | 0.3333333 | 0.5898248 | 0.09597382 | 0.3333333 | 0.3333333 | 0.01361111 | 0.001859942
443 | 298 | S4 | 1 | 13.64 | 0.7896145 | 4.13 | 17.3 | 0 | 0 | 0 | 0 | 0 | 0 | 13.64 | 0 | 64.93 | 0 | 0 | 0 | 0 | 0 | 0 | 0 | 0 | 0 | 0 | 0 | 0 | 0 | 0 | 0 | 52 | NMR | Air quench |  |  |  |  | 100 | 0.1364 | 0.0413 | 0.173 | 0.6493 | 0.52 |  | 3.029865 | 0.6364909 | 0.6893665 | 1.257466 | 0.6364909 | 0.6364909 | 0.1164909 |  | 1.91987 | 0.4033116 | 0.6261286 | 1.060342 | 0.4033116 | 0.4033116 | 0.01361617 | 0.01279773
126 | 452 | CB50 | 1 | 50 | 0 | 0 | 50 | 50 | 0 | 0 | 0 | 0 | 0 | 0 | 0 | 0 | 0 | 0 | 0 | 0 | 0 | 0 | 0 | 0 | 0 | 0 | 0 | 0 | 0 | 0 | 0 | 38.3 | NMR | Water quench |  |  |  |  | 100 | 0 | 0 | 0.5 | 0 | 0.383 |  | 0 | 0 | 0.5 | 0.5 | 0 | 0 | 0.383 |  | 0 | 0.5 | 0.5898248 | 0.09597382 | 0.5 | 0.5 | 0.013689 | 0.000569918
120 | 446 | BB40 | 1 | 39.6 | 0 | 0 | 60.4 | 0 | 0 | 0 | 0 | 0 | 0 | 0 | 0 | 0 | 0 | 0 | 0 | 0 | 39.6 | 0 | 0 | 0 | 0 | 0 | 0 | 0 | 0 | 0 | 0 | 44.5 | NMR | Water quench |  |  |  |  | 100 | 0 | 0 | 0.604 | 0 | 0.445 |  | 0 | 0 | 0.5 | 0.5 | 0 | 0 | 0.445 |  | 0 | 0.3278146 | 0.5898248 | 0.09597382 | 0.3278146 | 0.3278146 | 0.01373243 | 0.001453672
544 | 327 | Ca1M | 1 | 42.85714 | 0.5 | 14.28571 | 21.42857 | 42.85714 | 0 | 0 | 0 | 0 | 0 | 0 | 0 | 21.42857 | 0 | 0 | 0 | 0 | 0 | 0 | 0 | 0 | 0 | 0 | 0 | 0 | 0 | 0 | 0 | 15.5 | NMR | Water quench |  |  |  |  | 100 | 0 | 0.1428571 | 0.2142857 | 0.2142857 | 0.155 |  | 0.6 | 0 | 0.5375 | 0.65 | 0 | 0 | 0.155 |  | 0.2727273 | 0.2727273 | 0.5949819 | 0.2329673 | 0.2727273 | 0.2727273 | 0.01385971 | 0.06343999
642 | 652 |  | 1 | 13.66206 | 0 | 0 | 86.33794 | 0 | 0 | 0 | 0 | 0 | 0 | 13.66206 | 0 | 0 | 0 | 0 | 0 | 0 | 0 | 0 | 0 | 0 | 0 | 0 | 0 | 0 | 0 | 0 | 0 | 27.6 | NMR | Air quench |  |  |  |  | 100 | 0.1366206 | 0 | 0.8633794 | 0 | 0.276 |  | 0 | 0.1582394 | 0.5 | 0.5 | 0.1582394 | 0.1582394 | 0.1177606 |  | 0 | 0.1582394 | 0.5898248 | 0.09597382 | 0.1582394 | 0.1582394 | 0.01386757 | 0.01712773
184 | 117 | 12 | 1 | 18.8 | 0.9236453 | 0 | 6.2 | 0 | 0 | 0 | 0 | 0 | 0 | 18.8 | 0 | 75 | 0 | 0 | 0 | 0 | 0 | 0 | 0 | 0 | 0 | 0 | 0 | 0 | 0 | 0 | 0 | 70 | NMR | Water quench |  |  |  |  | 100 | 0.188 | 0 | 0.062 | 0.75 | 0.7 |  | 12.09677 | 3.032258 | 1.256048 | 3.524194 | 1.256048 | 1 | 0.3 |  | 12.09677 | 3.032258 | 0.8185686 | 6.172296 | 0.8185686 | 0.8185686 | 0.01405852 | 0.08592346
209 | 477 | 37 | 1 | 29 | 0.0915493 | 0 | 64.5 | 0 | 0 | 0 | 0 | 0 | 0 | 29 | 0 | 6.5 | 0 | 0 | 0 | 0 | 0 | 0 | 0 | 0 | 0 | 0 | 0 | 0 | 0 | 0 | 0 | 33 | NMR | Water quench |  |  |  |  | 100 | 0.29 | 0 | 0.645 | 0.065 | 0.33 |  | 0.1007752 | 0.4496124 | 0.5062984 | 0.5251938 | 0.4496124 | 0.4496124 | 0.1196124 |  | 0.1007752 | 0.4496124 | 0.5917304 | 0.1465941 | 0.4496124 | 0.4496124 | 0.01430713 | 0.005909451
191 | 471 | 19 | 1 | 20 | 0.375 | 0 | 50 | 0 | 0 | 0 | 0 | 0 | 0 | 20 | 0 | 30 | 0 | 0 | 0 | 0 | 0 | 0 | 0 | 0 | 0 | 0 | 0 | 0 | 0 | 0 | 0 | 28 | NMR | Water quench |  |  |  |  | 100 | 0.2 | 0 | 0.5 | 0.3 | 0.28 |  | 0.6 | 0.4 | 0.5375 | 0.65 | 0.4 | 0.4 | 0.12 |  | 0.6 | 0.4 | 0.6011705 | 0.3973594 | 0.4 | 0.4 | 0.0144 | 0.01609675
202 | 475 | 30 | 1 | 25 | 0.3333333 | 0 | 50 | 0 | 0 | 0 | 0 | 0 | 0 | 25 | 0 | 25 | 0 | 0 | 0 | 0 | 0 | 0 | 0 | 0 | 0 | 0 | 0 | 0 | 0 | 0 | 0 | 38 | NMR | Water quench |  |  |  |  | 100 | 0.25 | 0 | 0.5 | 0.25 | 0.38 |  | 0.5 | 0.5 | 0.53125 | 0.625 | 0.5 | 0.5 | 0.12 |  | 0.5 | 0.5 | 0.5992795 | 0.3471285 | 0.5 | 0.5 | 0.0144 | 0.0007221557
551 | 593 |  | 1 | 0 | 0 | 0 | 20 | 0 | 0 | 0 | 0 | 0 | 0 | 0 | 0 | 0 | 0 | 0 | 0 | 0 | 0 | 0 | 0 | 0 | 0 | 80 | 0 | 0 | 0 | 0 | 0 | 12 | NMR | Air quench |  |  | Atm |  | 100 | 0 | 0 | 0.2 | 0 | 0.12 |  | 0 | 0 | 0.5 | 0.5 | 0 | 0 | 0.12 |  | 0 | 2 | 0.5898248 | 0.09597382 | -0.0448506 | 0 | 0.0144 | 0.08229609
127 | 453 | 75B | 1 | 25.9 | 0 | 0 | 74.1 | 10.5 | 0 | 0 | 0 | 0 | 0 | 15.4 | 0 | 0 | 0 | 0 | 0 | 0 | 0 | 0 | 0 | 0 | 0 | 0 | 0 | 0 | 0 | 0 | 0 | 39.9 | NMR | annealed | Annealed for 2-2.5h at their respective Tg | Powder | Atm. |  | 100 | 0.154 | 0 | 0.741 | 0 | 0.399 |  | 0 | 0.2078273 | 0.5 | 0.5 | 0.2078273 | 0.2078273 | 0.1911727 |  | 0 | 0.2786775 | 0.5898248 | 0.09597382 | 0.2786775 | 0.2786775 | 0.01447751 | 6.198343e-05
213 | 133 | 41 | 1 | 30 | 0.5714286 | 0 | 30 | 0 | 0 | 0 | 0 | 0 | 0 | 30 | 0 | 40 | 0 | 0 | 0 | 0 | 0 | 0 | 0 | 0 | 0 | 0 | 0 | 0 | 0 | 0 | 0 | 44 | NMR | Water quench |  |  |  |  | 100 | 0.3 | 0 | 0.3 | 0.4 | 0.44 |  | 1.333333 | 1 | 0.5833333 | 0.8333333 | 0.5444444 | 0.5444444 | 0.1044444 |  | 1.333333 | 1 | 0.6150374 | 0.7657195 | 0.560372 | 0.560372 | 0.01448942 | 0.001097401
38 | 26 | 9Ca | 1 | 19 | 0.7848101 | 0 | 17 | 9 | 0 | 0 | 0 | 0 | 0 | 10 | 0 | 62 | 0 | 0 | 0 | 2 | 0 | 0 | 0 | 0 | 0 | 0 | 0 | 0 | 0 | 0 | 0 | 51 | NMR | Air quench |  |  |  |  | 100 | 0.1 | 0 | 0.17 | 0.62 | 0.51 |  | 3.647059 | 0.5882353 | 0.7279412 | 1.411765 | 0.5882353 | 0.5882353 | 0.07823529 |  | 2.695652 | 0.6304348 | 0.6407982 | 1.450025 | 0.6304348 | 0.6304348 | 0.01450454 | 0.01063519
328 | 215 |  | 1 | 31.22421 | 0.8 | 0 | 13.75516 | 0 | 0 | 0 | 0 | 0 | 0 | 31.22421 | 0 | 55.02063 | 0 | 0 | 0 | 0 | 0 | 0 | 0 | 0 | 0 | 0 | 0 | 0 | 0 | 0 | 0 | 76 | NMR | Water quench |  |  |  |  | 100 | 0.3122421 | 0 | 0.1375516 | 0.5502063 | 0.76 |  | 4 | 2.27 | 0.75 | 1.5 | 0.6216667 | 0.6216667 | 0.1383333 |  | 4 | 2.27 | 0.6654628 | 2.105211 | 0.6379979 | 0.6379979 | 0.01488451 | 0.1246987
636 | 646 |  | 1 | 40.012 | 0 | 0 | 59.988 | 0 | 0 | 0 | 0 | 0 | 0 | 0 | 0 | 0 | 0 | 0 | 0 | 0 | 0 | 0 | 40.012 | 0 | 0 | 0 | 0 | 0 | 0 | 0 | 0 | 27.66 | NMR | Air quench |  |  |  |  | 100 | 0.40012 | 0 | 0.59988 | 0 | 0.2766 |  | 0 | 0.667 | 0.5 | 0.5 | 0.4443333 | 0.4443333 | 0.1677333 |  | 0 | 0.667 | 0.5898248 | 0.09597382 | 0.3994827 | 0.3994827 | 0.01510017 | 0.01697104
620 | 630 |  | 1 | 33.33333 | 0 | 0 | 66.66667 | 0 | 0 | 0 | 0 | 0 | 0 | 33.33333 | 0 | 0 | 0 | 0 | 0 | 0 | 0 | 0 | 0 | 0 | 0 | 0 | 0 | 0 | 0 | 0 | 0 | 37.7 | NMR | Air quench |  |  |  |  | 100 | 0.3333333 | 0 | 0.6666667 | 0 | 0.377 |  | 0 | 0.5 | 0.5 | 0.5 | 0.5 | 0.5 | 0.123 |  | 0 | 0.5 | 0.5898248 | 0.09597382 | 0.5 | 0.5 | 0.015129 | 0.0008923935
661 | 358 | LAWABP1 | 1 | 25.96174 | 0.8393598 | 6.865748 | 9.30151 | 0 | 0.009211808 | 1.095967 | 1.635015 | 0 | 1.736916 | 22.5898 | 0.03945509 | 48.80741 | 0.08744354 | 2.182579 | 2.236599 | 2.982621 | 0 | 0 | 0 | 0 | 0.4297177 | 0 | 0 | 0 | 0 | 0 | 0 | 70 | XAFS | Air quench |  |  |  |  | 100 | 0.2422482 | 0.06865748 | 0.0930151 | 0.4880741 | 0.7 |  | 3.018905 | 1.498388 | 0.6886816 | 1.254726 | 0.6441021 | 0.6441021 | 0.05589793 |  | 1.067707 | 0.5765358 | 0.6100146 | 0.632293 | 0.5765358 | 0.5765358 | 0.0152434 | 0.08592346
535 | 323 | CABS-43_0.5 | 1 | 43 | 0.5 | 14 | 21 | 43 | 0 | 0 | 0 | 0 | 0 | 0 | 0 | 21 | 0 | 0 | 0 | 0 | 0 | 0 | 0 | 0 | 0 | 0 | 0 | 0 | 0 | 0 | 0 | 15.5 | NMR | Water quench |  |  |  |  | 99 | 0 | 0.14 | 0.21 | 0.21 | 0.155 |  | 0.6 | 0 | 0.5375 | 0.65 | 0 | 0 | 0.155 |  | 0.2727273 | 0.2792208 | 0.5949819 | 0.2329673 | 0.2792208 | 0.2792208 | 0.0154308 | 0.06343999
53 | 41 | 10Ca0La | 1 | 20 | 0.775 | 0 | 18 | 10 | 0 | 0 | 0 | 0 | 0 | 10 | 0 | 62 | 0 | 0 | 0 | 0 | 0 | 0 | 0 | 0 | 0 | 0 | 0 | 0 | 0 | 0 | 0 | 53 | NMR | Air quench |  |  |  |  | 100 | 0.1 | 0 | 0.18 | 0.62 | 0.53 |  | 3.444444 | 0.5555556 | 0.7152778 | 1.361111 | 0.5555556 | 0.5555556 | 0.02555556 |  | 3.444444 | 0.8333333 | 0.6549575 | 1.82615 | 0.6549575 | 0.6549575 | 0.01561437 | 0.01516027
1 | 1 | S462.6(5) | 1 | 51.3 | 0.8521561 | 0 | 4.6 | 26.7 | 0 | 0 | 0 | 0 | 0 | 24.6 | 2.6 | 41.5 | 0 | 0 | 0 | 0 | 0 | 0 | 0 | 0 | 0 | 0 | 0 | 0 | 0 | 0 | 0 | 16.9 | NMR | Water quench |  | Powder | Atm. |  | 100 | 0.246 | 0 | 0.046 | 0.415 | 0.169 |  | 9.021739 | 5.347826 | 1.063859 | 2.755435 | 0.7302225 | 0.7302225 | 0.5612225 |  | 9.021739 | 8.25 | 0.7604213 | 4.627677 | 0.2942347 | 0.2942347 | 0.01568374 | 0.05658354
567 | 402 | CABS7 | 1 | 20 | 0.9027778 | 8 | 7 | 20 | 0 | 0 | 0 | 0 | 0 | 0 | 0 | 65 | 0 | 0 | 0 | 0 | 0 | 0 | 0 | 0 | 0 | 0 | 0 | 0 | 0 | 0 | 0 | 13 | NMR | Water quench |  |  | Atm | 11 | 100 | 0 | 0.08 | 0.07 | 0.65 | 0.13 |  | 4.333333 | 0 | 0.7708333 | 1.583333 | 0 | 0 | 0.13 |  | 1.666667 | 0.2564103 | 0.6213406 | 0.9331559 | 0.2564103 | 0.2564103 | 0.01597955 | 0.07665863
474 | 528 | Bi40BSi20 | 1 | 0 | 0.3333333 | 0 | 40 | 0 | 0 | 0 | 0 | 0 | 0 | 0 | 0 | 20 | 0 | 0 | 0 | 0 | 0 | 40 | 0 | 0 | 0 | 0 | 0 | 0 | 0 | 0 | 0 | 46 | NMR | Air quench |  |  |  |  | 100 | 0 | 0 | 0.4 | 0.2 | 0.46 |  | 0.5 | 0 | 0.53125 | 0.625 | 0 | 0 | 0.46 |  | 0.5 | 0.3333333 | 0.5992795 | 0.3471285 | 0.3333333 | 0.3333333 | 0.01604444 | 0.002822483
439 | 294 |  | 1 | 18.8 | 0.966954 | 11.6 | 2.3 | 0 | 0 | 0 | 0 | 0 | 0 | 18.8 | 0 | 67.3 | 0 | 0 | 0 | 0 | 0 | 0 | 0 | 0 | 0 | 0 | 0 | 0 | 0 | 0 | 0 | 51.316 | NMR | Air quench |  |  |  |  | 100 | 0.188 | 0.116 | 0.023 | 0.673 | 0.51316 |  | 4.841727 | 1.352518 | 0.8026079 | 1.710432 | 0.8026079 | 0.8026079 | 0.2894479 |  | 1.38193 | 0.386037 | 0.6159564 | 0.7901301 | 0.386037 | 0.386037 | 0.01616027 | 0.01129694
568 | 403 | NABS7 | 1 | 20 | 0.9027778 | 8 | 7 | 0 | 0 | 0 | 0 | 0 | 0 | 20 | 0 | 65 | 0 | 0 | 0 | 0 | 0 | 0 | 0 | 0 | 0 | 0 | 0 | 0 | 0 | 0 | 0 | 64 | NMR | Water quench |  |  |  | 57 | 100 | 0.2 | 0.08 | 0.07 | 0.65 | 0.64 |  | 4.333333 | 1.333333 | 0.7708333 | 1.583333 | 0.7708333 | 0.7708333 | 0.1308333 |  | 1.666667 | 0.5128205 | 0.6213406 | 0.9331559 | 0.5128205 | 0.5128205 | 0.01617462 | 0.05434822
297 | 186 |  | 1 | 36.17021 | 0.6666667 | 0 | 21.2766 | 0 | 0 | 0 | 0 | 0 | 0 | 36.17021 | 0 | 42.55319 | 0 | 0 | 0 | 0 | 0 | 0 | 0 | 0 | 0 | 0 | 0 | 0 | 0 | 0 | 0 | 63 | NMR | Water quench |  |  |  |  | 100 | 0.3617021 | 0 | 0.212766 | 0.4255319 | 0.63 |  | 2 | 1.7 | 0.625 | 1 | 0.4791667 | 0.4791667 | 0.1508333 |  | 2 | 1.7 | 0.6276438 | 1.100592 | 0.5027672 | 0.5027672 | 0.01618819 | 0.04978568
111 | 437 | NB2 | 1 | 35.8 | 0 | 0 | 64.2 | 0 | 0 | 0 | 0 | 0 | 0 | 35.8 | 0 | 0 | 0 | 0 | 0 | 0 | 0 | 0 | 0 | 0 | 0 | 0 | 0 | 0 | 0 | 0 | 0 | 43 |  | Water quench |  |  |  |  | 100 | 0.358 | 0 | 0.642 | 0 | 0.43 |  | 0 | 0.5576324 | 0.5 | 0.5 | 0.4807892 | 0.4807892 | 0.0507892 |  | 0 | 0.5576324 | 0.5898248 | 0.09597382 | 0.5576324 | 0.5576324 | 0.01629003 | 0.0005348602
128 | 454 | 63B-12Si | 1 | 25.3 | 0.1700134 | 0 | 62 | 10.4 | 0 | 0 | 0 | 0 | 0 | 14.9 | 0 | 12.7 | 0 | 0 | 0 | 0 | 0 | 0 | 0 | 0 | 0 | 0 | 0 | 0 | 0 | 0 | 0 | 45.3 | NMR | annealed |  |  |  |  | 100 | 0.149 | 0 | 0.62 | 0.127 | 0.453 |  | 0.2048387 | 0.2403226 | 0.5128024 | 0.5512097 | 0.2403226 | 0.2403226 | 0.2126774 |  | 0.2048387 | 0.3241935 | 0.5936982 | 0.1988662 | 0.3241935 | 0.3241935 | 0.0165911 | 0.002127704
187 | 120 | 15 | 1 | 19.5 | 0.7229814 | 0 | 22.3 | 0 | 0 | 0 | 0 | 0 | 0 | 19.5 | 0 | 58.2 | 0 | 0 | 0 | 0 | 0 | 0 | 0 | 0 | 0 | 0 | 0 | 0 | 0 | 0 | 0 | 51 | NMR | Water quench |  |  |  |  | 100 | 0.195 | 0 | 0.223 | 0.582 | 0.51 |  | 2.609865 | 0.8744395 | 0.6631166 | 1.152466 | 0.6631166 | 0.6631166 | 0.1531166 |  | 2.609865 | 0.8744395 | 0.639176 | 1.406933 | 0.639176 | 0.639176 | 0.01668644 | 0.01063519
168 | 104 | BSNB | 1 | 12.5 | 0.6666667 | 0 | 25 | 0 | 0 | 0 | 0 | 0 | 0 | 12.5 | 0 | 50 | 0 | 0 | 0 | 0 | 0 | 0 | 0 | 12.5 | 0 | 0 | 0 | 0 | 0 | 0 | 0 | 63 | NMR | Air quench |  |  |  |  | 100 | 0.125 | 0 | 0.25 | 0.5 | 0.63 |  | 2 | 0.5 | 0.625 | 1 | 0.5 | 0.5 | 0.13 |  | 2 | 0.5 | 0.6276438 | 1.100592 | 0.5 | 0.5 | 0.0169 | 0.04978568
523 | 577 | Cs-R0.54 | 1 | 35.06494 | 0 | 0 | 64.93506 | 0 | 0 | 0 | 0 | 0 | 0 | 0 | 0 | 0 | 0 | 0 | 0 | 0 | 0 | 0 | 35.06494 | 0 | 0 | 0 | 0 | 0 | 0 | 0 | 0 | 41 | NMR | Water or liguid nitrogen quench |  |  |  |  | 100 | 0.3506494 | 0 | 0.6493506 | 0 | 0.41 |  | 0 | 0.54 | 0.5 | 0.5 | 0.4866667 | 0.4866667 | 0.07666667 |  | 0 | 0.54 | 0.5898248 | 0.09597382 | 0.54 | 0.54 | 0.0169 | 9.778408e-06
93 | 58 | B7N05 | 1 | 20 | 0.9027778 | 8 | 7 | 15 | 0 | 0 | 0 | 0 | 0 | 5 | 0 | 65 | 0 | 0 | 0 | 0 | 0 | 0 | 0 | 0 | 0 | 0 | 0 | 0 | 0 | 0 | 0 | 19 | NMR | Water quench |  |  |  |  | 100 | 0.05 | 0.08 | 0.07 | 0.65 | 0.19 |  | 4.333333 | 0.3333333 | 0.7708333 | 1.583333 | 0.3333333 | 0.3333333 | 0.1433333 |  | 1.666667 | 0.3205128 | 0.6213406 | 0.9331559 | 0.3205128 | 0.3205128 | 0.0170336 | 0.04703388
310 | 197 |  | 1 | 33.91473 | 0.7067449 | 0 | 19.37984 | 0 | 0 | 0 | 0 | 0 | 0 | 33.91473 | 0 | 46.70543 | 0 | 0 | 0 | 0 | 0 | 0 | 0 | 0 | 0 | 0 | 0 | 0 | 0 | 0 | 0 | 68 | NMR | Water quench |  |  |  |  | 100 | 0.3391473 | 0 | 0.1937984 | 0.4670543 | 0.68 |  | 2.41 | 1.75 | 0.650625 | 1.1025 | 0.523254 | 0.523254 | 0.156746 |  | 2.41 | 1.75 | 0.6353967 | 1.306539 | 0.5481626 | 0.5481626 | 0.0173811 | 0.07459838
322 | 209 |  | 1 | 36 | 0.75 | 0 | 16 | 0 | 0 | 0 | 0 | 0 | 0 | 36 | 0 | 48 | 0 | 0 | 0 | 0 | 0 | 0 | 0 | 0 | 0 | 0 | 0 | 0 | 0 | 0 | 0 | 66 | NMR | Water quench |  |  |  |  | 100 | 0.36 | 0 | 0.16 | 0.48 | 0.66 |  | 3 | 2.25 | 0.6875 | 1.25 | 0.5041667 | 0.5041667 | 0.1558333 |  | 3 | 2.25 | 0.6465533 | 1.602902 | 0.5279186 | 0.5279186 | 0.01744551 | 0.0640733
95 | 60 | B21N20 | 1 | 20 | 0.7083333 | 8 | 21 | 0 | 0 | 0 | 0 | 0 | 0 | 20 | 0 | 51 | 0 | 0 | 0 | 0 | 0 | 0 | 0 | 0 | 0 | 0 | 0 | 0 | 0 | 0 | 0 | 51 | NMR | Water quench |  |  |  |  | 100 | 0.2 | 0.08 | 0.21 | 0.51 | 0.51 |  | 1.758621 | 0.6896552 | 0.6099138 | 0.9396552 | 0.6099138 | 0.6099138 | 0.09991379 |  | 0.9622642 | 0.3773585 | 0.6080207 | 0.579328 | 0.3773585 | 0.3773585 | 0.01759377 | 0.01063519
48 | 36 | 0Ca4La | 1 | 18 | 0.7692308 | 0 | 18 | 0 | 0 | 0 | 0 | 0 | 0 | 18 | 0 | 60 | 0 | 0 | 0 | 0 | 0 | 0 | 0 | 0 | 4 | 0 | 0 | 0 | 0 | 0 | 0 | 52 | NMR | Air quench |  |  |  |  | 100 | 0.18 | 0 | 0.18 | 0.6 | 0.52 |  | 3.333333 | 1 | 0.7083333 | 1.333333 | 0.7083333 | 0.7083333 | 0.1883333 |  | 3.333333 | 1.074074 | 0.6528564 | 1.770338 | 0.6528564 | 0.6528564 | 0.01765083 | 0.01279773
203 | 476 | 31 | 1 | 25 | 0.4666667 | 0 | 40 | 0 | 0 | 0 | 0 | 0 | 0 | 25 | 0 | 35 | 0 | 0 | 0 | 0 | 0 | 0 | 0 | 0 | 0 | 0 | 0 | 0 | 0 | 0 | 0 | 45 | NMR | Water quench |  |  |  |  | 100 | 0.25 | 0 | 0.4 | 0.35 | 0.45 |  | 0.875 | 0.625 | 0.5546875 | 0.71875 | 0.5546875 | 0.5546875 | 0.1046875 |  | 0.875 | 0.625 | 0.6063706 | 0.5354944 | 0.5833456 | 0.5833456 | 0.01778105 | 0.001859942
112 | 438 | KB2 | 1 | 34.8 | 0 | 0 | 65.2 | 0 | 0 | 0 | 34.8 | 0 | 0 | 0 | 0 | 0 | 0 | 0 | 0 | 0 | 0 | 0 | 0 | 0 | 0 | 0 | 0 | 0 | 0 | 0 | 0 | 40 |  | Water quench |  |  |  |  | 100 | 0.348 | 0 | 0.652 | 0 | 0.4 |  | 0 | 0.5337423 | 0.5 | 0.5 | 0.4887526 | 0.4887526 | 0.08875256 |  | 0 | 0.5337423 | 0.5898248 | 0.09597382 | 0.5337423 | 0.5337423 | 0.01788701 | 4.723752e-05
438 | 293 |  | 1 | 18.8 | 0.9360223 | 9.3 | 4.6 | 0 | 0 | 0 | 0 | 0 | 0 | 18.8 | 0 | 67.3 | 0 | 0 | 0 | 0 | 0 | 0 | 0 | 0 | 0 | 0 | 0 | 0 | 0 | 0 | 0 | 58.39076 | NMR | Air quench |  |  |  |  | 100 | 0.188 | 0.093 | 0.046 | 0.673 | 0.5839076 |  | 4.841727 | 1.352518 | 0.8026079 | 1.710432 | 0.8026079 | 0.8026079 | 0.2187003 |  | 1.610048 | 0.4497608 | 0.62027 | 0.9047158 | 0.4497608 | 0.4497608 | 0.01799537 | 0.03134127
478 | 532 | Bi50BSi20 | 1 | 0 | 0.4 | 0 | 30 | 0 | 0 | 0 | 0 | 0 | 0 | 0 | 0 | 20 | 0 | 0 | 0 | 0 | 0 | 50 | 0 | 0 | 0 | 0 | 0 | 0 | 0 | 0 | 0 | 42 | NMR | Air quench |  |  |  |  | 100 | 0 | 0 | 0.3 | 0.2 | 0.42 |  | 0.6666667 | 0 | 0.5416667 | 0.6666667 | 0 | 0 | 0.42 |  | 0.6666667 | 0.5555556 | 0.6024311 | 0.4308467 | 0.5555556 | 0.5555556 | 0.01837531 | 0.0001723193
146 | 82 | BABS21_WQ | 1 | 18.29 | 0.7374595 | 7.55 | 19.47 | 0 | 0 | 0 | 0 | 0 | 0 | 0 | 0 | 54.69 | 0 | 0 | 0 | 0 | 18.29 | 0 | 0 | 0 | 0 | 0 | 0 | 0 | 0 | 0 | 0 | 32 | NMR | Water quench |  |  | Atm. |  | 100 | 0 | 0.0755 | 0.1947 | 0.5469 | 0.32 |  | 2.024056 | 0 | 0.6265035 | 1.006014 | 0 | 0 | 0.32 |  | 1.101067 | 0.1841152 | 0.6106454 | 0.64905 | 0.1841152 | 0.1841152 | 0.01846469 | 0.00754691
510 | 564 | K-R0.54 | 1 | 35.06494 | 0 | 0 | 64.93506 | 0 | 0 | 0 | 35.06494 | 0 | 0 | 0 | 0 | 0 | 0 | 0 | 0 | 0 | 0 | 0 | 0 | 0 | 0 | 0 | 0 | 0 | 0 | 0 | 0 | 40 | NMR | Water or liguid nitrogen quench |  |  |  |  | 100 | 0.3506494 | 0 | 0.6493506 | 0 | 0.4 |  | 0 | 0.54 | 0.5 | 0.5 | 0.4866667 | 0.4866667 | 0.08666667 |  | 0 | 0.54 | 0.5898248 | 0.09597382 | 0.54 | 0.54 | 0.0196 | 4.723752e-05
332 | 219 | NAB10 | 1 | 25 | 0.952381 | 22.5 | 2.5 | 0 | 0 | 0 | 0 | 0 | 0 | 25 | 0 | 50 | 0 | 0 | 0 | 0 | 0 | 0 | 0 | 0 | 0 | 0 | 0 | 0 | 0 | 0 | 0 | 13 | NMR | Slow cooled (10 °C/min) |  |  | Atm. |  | 100 | 0.25 | 0.225 | 0.025 | 0.5 | 0.13 |  | 2 | 1 | 0.625 | 1 | 0.625 | 0.625 | 0.495 |  | 0.5405405 | 0.2702703 | 0.6000461 | 0.3674923 | 0.2702703 | 0.2702703 | 0.01967575 | 0.07665863
87 | 433 | NB-40 | 1 | 39.68 | 0 | 20.43 | 39.89 | 0 | 0 | 0 | 0 | 0 | 0 | 39.68 | 0 | 0 | 0 | 0 | 0 | 0 | 0 | 0 | 0 | 0 | 0 | 0 | 0 | 0 | 0 | 0 | 0 | 18.6 | NMR | Air quench |  |  |  |  | 100 | 0.3968 | 0.2043 | 0.3989 | 0 | 0.186 |  | 0 | 0.6578249 | 0.5 | 0.5 | 0.4473917 | 0.4473917 | 0.2613917 |  | 0 | 0.326289 | 0.5898248 | 0.09597382 | 0.326289 | 0.326289 | 0.01968099 | 0.04878486
329 | 216 |  | 1 | 33.86243 | 0.8 | 0 | 13.22751 | 0 | 0 | 0 | 0 | 0 | 0 | 33.86243 | 0 | 52.91005 | 0 | 0 | 0 | 0 | 0 | 0 | 0 | 0 | 0 | 0 | 0 | 0 | 0 | 0 | 0 | 73 | NMR | Water quench |  |  |  |  | 100 | 0.3386243 | 0 | 0.1322751 | 0.5291005 | 0.73 |  | 4 | 2.56 | 0.75 | 1.5 | 0.5733333 | 0.5733333 | 0.1566667 |  | 4 | 2.56 | 0.6654628 | 2.105211 | 0.5896646 | 0.5896646 | 0.01969403 | 0.1044111
194 | 122 | 22 | 1 | 20 | 0.625 | 0 | 30 | 0 | 0 | 0 | 0 | 0 | 0 | 20 | 0 | 50 | 0 | 0 | 0 | 0 | 0 | 0 | 0 | 0 | 0 | 0 | 0 | 0 | 0 | 0 | 0 | 48 | NMR | Water quench |  |  |  |  | 100 | 0.2 | 0 | 0.3 | 0.5 | 0.48 |  | 1.666667 | 0.6666667 | 0.6041667 | 0.9166667 | 0.6041667 | 0.6041667 | 0.1241667 |  | 1.666667 | 0.6666667 | 0.6213406 | 0.9331559 | 0.6213406 | 0.6213406 | 0.01997717 | 0.005347565
596 | 344 | B12.5-Sr10 | 1 | 44.43 | 0.8479395 | 0 | 6.73 | 11.77 | 0 | 0 | 0 | 0 | 0 | 22.66 | 1.72 | 47.12 | 0 | 0 | 0 | 0 | 0 | 0 | 0 | 0 | 0 | 0 | 10 | 0 | 0 | 0 | 0 | 39 | NMR | Air quench |  |  |  |  | 100 | 0.2266 | 0 | 0.0673 | 0.4712 | 0.39 |  | 7.001486 | 3.367013 | 0.9375929 | 2.250371 | 0.782514 | 0.782514 | 0.392514 |  | 7.001486 | 4.984398 | 0.7222193 | 3.612885 | 0.531744 | 0.531744 | 0.02009135 | 0.0002846966
124 | 450 | CB33 | 1 | 33.5 | 0 | 0 | 66.5 | 33.5 | 0 | 0 | 0 | 0 | 0 | 0 | 0 | 0 | 0 | 0 | 0 | 0 | 0 | 0 | 0 | 0 | 0 | 0 | 0 | 0 | 0 | 0 | 0 | 39.4 | NMR | Water quench |  |  |  |  | 100 | 0 | 0 | 0.665 | 0 | 0.394 |  | 0 | 0 | 0.5 | 0.5 | 0 | 0 | 0.394 |  | 0 | 0.2518797 | 0.5898248 | 0.09597382 | 0.2518797 | 0.2518797 | 0.02019818 | 0.000165713
645 | 655 |  | 1 | 26.30996 | 0 | 0 | 73.69004 | 0 | 0 | 0 | 0 | 0 | 0 | 26.30996 | 0 | 0 | 0 | 0 | 0 | 0 | 0 | 0 | 0 | 0 | 0 | 0 | 0 | 0 | 0 | 0 | 0 | 49.973 | NMR | Air quench |  |  |  |  | 100 | 0.2630996 | 0 | 0.7369004 | 0 | 0.49973 |  | 0 | 0.3570355 | 0.5 | 0.5 | 0.3570355 | 0.3570355 | 0.1426945 |  | 0 | 0.3570355 | 0.5898248 | 0.09597382 | 0.3570355 | 0.3570355 | 0.02036172 | 0.008622431
260 | 151 | 20 | 1 | 34.78261 | 0.6666667 | 0 | 21.73913 | 0 | 0 | 0 | 0 | 0 | 0 | 34.78261 | 0 | 43.47826 | 0 | 0 | 0 | 0 | 0 | 0 | 0 | 0 | 0 | 0 | 0 | 0 | 0 | 0 | 0 | 38 | NMR | Air quench |  |  |  |  | 100 | 0.3478261 | 0 | 0.2173913 | 0.4347826 | 0.38 |  | 2 | 1.6 | 0.625 | 1 | 0.5 | 0.5 | 0.12 |  | 2 | 1.6 | 0.6276438 | 1.100592 | 0.5236005 | 0.5236005 | 0.02062111 | 0.0007221557
26 | 15 | NBS5.10-1.31(16) | 1 | 17.7 | 0.835966 | 0 | 13.5 | 0 | 0 | 0 | 0 | 0 | 0 | 17.7 | 0 | 68.8 | 0 | 0 | 0 | 0 | 0 | 0 | 0 | 0 | 0 | 0 | 0 | 0 | 0 | 0 | 0 | 83 | NMR | Water quench |  |  |  |  | 100 | 0.177 | 0 | 0.135 | 0.688 | 0.83 |  | 5.096296 | 1.311111 | 0.8185185 | 1.774074 | 0.8185185 | 0.8185185 | 0.01148148 |  | 5.096296 | 1.311111 | 0.6861932 | 2.655891 | 0.6861932 | 0.6861932 | 0.02068041 | 0.1790365
541 | 587 | LAB-33_1.0 | 1 | 0 | 0 | 12 | 56 | 0 | 0 | 0 | 0 | 0 | 0 | 0 | 0 | 0 | 0 | 0 | 0 | 0 | 0 | 0 | 0 | 0 | 33 | 0 | 0 | 0 | 0 | 0 | 0 | 25 | NMR | Water quench |  |  |  |  | 101 | 0 | 0.12 | 0.56 | 0 | 0.25 |  | 0 | 0 | 0.5 | 0.5 | 0 | 0 | 0.25 |  | 0 | 0.1057692 | 0.5898248 | 0.09597382 | 0.1057692 | 0.1057692 | 0.02080251 | 0.02460912
529 | 583 | Cs-R1.4 | 1 | 58.33333 | 0 | 0 | 41.66667 | 0 | 0 | 0 | 0 | 0 | 0 | 0 | 0 | 0 | 0 | 0 | 0 | 0 | 0 | 0 | 58.33333 | 0 | 0 | 0 | 0 | 0 | 0 | 0 | 0 | 30 | NMR | Water or liguid nitrogen quench |  |  |  |  | 100 | 0.5833333 | 0 | 0.4166667 | 0 | 0.3 |  | 0 | 1.4 | 0.5 | 0.5 | 0.2 | 0.2 | 0.1 |  | 0 | 1.4 | 0.5898248 | 0.09597382 | 0.1551494 | 0.1551494 | 0.0209817 | 0.01142183
286 | 370 |  | 1 | 42.85714 | 0.5 | 0 | 28.57143 | 0 | 0 | 0 | 0 | 0 | 0 | 42.85714 | 0 | 28.57143 | 0 | 0 | 0 | 0 | 0 | 0 | 0 | 0 | 0 | 0 | 0 | 0 | 0 | 0 | 0 | 53 | NMR | Water quench |  |  |  |  | 100 | 0.4285714 | 0 | 0.2857143 | 0.2857143 | 0.53 |  | 1 | 1.5 | 0.5625 | 0.75 | 0.375 | 0.375 | 0.155 |  | 1 | 1.5 | 0.6087343 | 0.5982831 | 0.3833051 | 0.3833051 | 0.02151941 | 0.01516027
179 | 112 | 7 | 1 | 12.5 | 0.8571429 | 0 | 12.5 | 0 | 0 | 0 | 0 | 0 | 0 | 12.5 | 0 | 75 | 0 | 0 | 0 | 0 | 0 | 0 | 0 | 0 | 0 | 0 | 0 | 0 | 0 | 0 | 0 | 85 | NMR | Water quench |  |  |  |  | 100 | 0.125 | 0 | 0.125 | 0.75 | 0.85 |  | 6 | 1 | 0.875 | 2 | 0.875 | 0.875 | 0.025 |  | 6 | 1 | 0.7032817 | 3.109829 | 0.7032817 | 0.7032817 | 0.02152625 | 0.1963616
215 | 135 | 43 | 1 | 30 | 0.7857143 | 0 | 15 | 0 | 0 | 0 | 0 | 0 | 0 | 30 | 0 | 55 | 0 | 0 | 0 | 0 | 0 | 0 | 0 | 0 | 0 | 0 | 0 | 0 | 0 | 0 | 0 | 50 | NMR | Water quench |  |  |  |  | 100 | 0.3 | 0 | 0.15 | 0.55 | 0.5 |  | 3.666667 | 2 | 0.7291667 | 1.416667 | 0.629085 | 0.629085 | 0.129085 |  | 3.666667 | 2 | 0.6591596 | 1.937774 | 0.6484836 | 0.6484836 | 0.02204739 | 0.008672646
121 | 447 | BB50 | 1 | 50.4 | 0 | 0 | 49.6 | 0 | 0 | 0 | 0 | 0 | 0 | 0 | 0 | 0 | 0 | 0 | 0 | 0 | 50.4 | 0 | 0 | 0 | 0 | 0 | 0 | 0 | 0 | 0 | 0 | 35.9 | NMR | Water quench |  |  |  |  | 100 | 0 | 0 | 0.496 | 0 | 0.359 |  | 0 | 0 | 0.5 | 0.5 | 0 | 0 | 0.359 |  | 0 | 0.5080645 | 0.5898248 | 0.09597382 | 0.5080645 | 0.5080645 | 0.02222023 | 0.00229182
413 | 270 |  | 1 | 16.66667 | 0.6666667 | 0 | 27.77778 | 0 | 0 | 0 | 0 | 0 | 0 | 16.66667 | 0 | 55.55556 | 0 | 0 | 0 | 0 | 0 | 0 | 0 | 0 | 0 | 0 | 0 | 0 | 0 | 0 | 0 | 45 | NMR | Air quench |  |  |  |  | 100 | 0.1666667 | 0 | 0.2777778 | 0.5555556 | 0.45 |  | 2 | 0.6 | 0.625 | 1 | 0.6 | 0.6 | 0.15 |  | 2 | 0.6 | 0.6276438 | 1.100592 | 0.6 | 0.6 | 0.0225 | 0.001859942
515 | 569 | Rb-R0.54 | 1 | 35.06494 | 0 | 0 | 64.93506 | 0 | 0 | 0 | 0 | 0 | 0 | 0 | 0 | 0 | 0 | 0 | 0 | 0 | 0 | 0 | 0 | 0 | 0 | 0 | 0 | 0 | 35.06494 | 0 | 0 | 39 | NMR | Water or liguid nitrogen quench |  |  |  |  | 100 | 0 | 0 | 0.6493506 | 0 | 0.39 |  | 0 | 0 | 0.5 | 0.5 | 0 | 0 | 0.39 |  | 0 | 0.54 | 0.5898248 | 0.09597382 | 0.54 | 0.54 | 0.0225 | 0.0002846966
122 | 448 | CB25 | 1 | 26.3 | 0 | 0 | 73.7 | 26.3 | 0 | 0 | 0 | 0 | 0 | 0 | 0 | 0 | 0 | 0 | 0 | 0 | 0 | 0 | 0 | 0 | 0 | 0 | 0 | 0 | 0 | 0 | 0 | 32.9 | NMR | Water quench |  |  |  |  | 100 | 0 | 0 | 0.737 | 0 | 0.329 |  | 0 | 0 | 0.5 | 0.5 | 0 | 0 | 0.329 |  | 0 | 0.1784261 | 0.5898248 | 0.09597382 | 0.1784261 | 0.1784261 | 0.02267251 | 0.006064197
204 | 128 | 32 | 1 | 25 | 0.5333333 | 0 | 35 | 0 | 0 | 0 | 0 | 0 | 0 | 25 | 0 | 40 | 0 | 0 | 0 | 0 | 0 | 0 | 0 | 0 | 0 | 0 | 0 | 0 | 0 | 0 | 0 | 45 | NMR | Water quench |  |  |  |  | 100 | 0.25 | 0 | 0.35 | 0.4 | 0.45 |  | 1.142857 | 0.7142857 | 0.5714286 | 0.7857143 | 0.5714286 | 0.5714286 | 0.1214286 |  | 1.142857 | 0.7142857 | 0.6114356 | 0.6700415 | 0.6007098 | 0.6007098 | 0.02271344 | 0.001859942
106 | 71 | Al12.5 | 1 |  |  | 10.4 | 4.4 | 0 | 0 | 0.07 | 0 | 0 | 0 | 13.1 | 0 | 72 | 0 | 0 | 0 | 0 | 0 | 0 | 0 | 0 | 0 | 0 | 0 | 0 | 0 | 0 | 0 | 43.6 | NMR | Air quench |  |  |  |  | 99.97 | 0.131 | 0.104 | 0.044 | 0.72 | 0.436 |  | 4.864865 | 0.8851351 | 0.8040541 | 1.716216 | 0.8040541 | 0.8040541 | 0.3680541 |  | 1.565217 | 0.2847826 | 0.6194223 | 0.882197 | 0.2847826 | 0.2847826 | 0.0228667 | 0.0008483847
593 | 341 | B12.5-Mg5 | 1 | 44.43 | 0.8479395 | 0 | 6.73 | 16.77 | 0 | 0 | 0 | 0 | 5 | 22.66 | 1.72 | 47.12 | 0 | 0 | 0 | 0 | 0 | 0 | 0 | 0 | 0 | 0 | 0 | 0 | 0 | 0 | 0 | 38 | NMR | Air quench |  |  |  |  | 100 | 0.2266 | 0 | 0.0673 | 0.4712 | 0.38 |  | 7.001486 | 3.367013 | 0.9375929 | 2.250371 | 0.782514 | 0.782514 | 0.402514 |  | 7.001486 | 4.984398 | 0.7222193 | 3.612885 | 0.531744 | 0.531744 | 0.02302623 | 0.0007221557
594 | 342 | B12.5-Mg10 | 1 | 44.43 | 0.8479395 | 0 | 6.73 | 11.77 | 0 | 0 | 0 | 0 | 10 | 22.66 | 1.72 | 47.12 | 0 | 0 | 0 | 0 | 0 | 0 | 0 | 0 | 0 | 0 | 0 | 0 | 0 | 0 | 0 | 38 | NMR | Air quench |  |  |  |  | 100 | 0.2266 | 0 | 0.0673 | 0.4712 | 0.38 |  | 7.001486 | 3.367013 | 0.9375929 | 2.250371 | 0.782514 | 0.782514 | 0.402514 |  | 7.001486 | 4.984398 | 0.7222193 | 3.612885 | 0.531744 | 0.531744 | 0.02302623 | 0.0007221557
144 | 80 | BABS27_FQ-AN | 1 | 18.69 | 0.9091155 | 7.48 | 6.71 | 0 | 0 | 0 | 0 | 0 | 0 | 0 | 0 | 67.12 | 0 | 0 | 0 | 0 | 18.69 | 0 | 0 | 0 | 0 | 0 | 0 | 0 | 0 | 0 | 0 | 40.7 | NMR | Slow cooled | Annealed |  | Atm. |  | 100 | 0 | 0.0748 | 0.0671 | 0.6712 | 0.407 |  | 4.730092 | 0 | 0.7956307 | 1.682523 | 0 | 0 | 0.407 |  | 1.832378 | 0.2551188 | 0.6244741 | 1.016394 | 0.2551188 | 0.2551188 | 0.02306791 | 1.614034e-08
180 | 113 | 8 | 1 | 13.3 | 0.7693195 | 0 | 20 | 0 | 0 | 0 | 0 | 0 | 0 | 13.3 | 0 | 66.7 | 0 | 0 | 0 | 0 | 0 | 0 | 0 | 0 | 0 | 0 | 0 | 0 | 0 | 0 | 0 | 50 | NMR | Water quench |  |  |  |  | 100 | 0.133 | 0 | 0.2 | 0.667 | 0.5 |  | 3.335 | 0.665 | 0.7084375 | 1.33375 | 0.665 | 0.665 | 0.165 |  | 3.335 | 0.665 | 0.6528879 | 1.771175 | 0.6528879 | 0.6528879 | 0.02337472 | 0.008672646
193 | 121 | 21 | 1 | 20 | 0.53125 | 0 | 37.5 | 0 | 0 | 0 | 0 | 0 | 0 | 20 | 0 | 42.5 | 0 | 0 | 0 | 0 | 0 | 0 | 0 | 0 | 0 | 0 | 0 | 0 | 0 | 0 | 0 | 38 | NMR | Water quench |  |  |  |  | 100 | 0.2 | 0 | 0.375 | 0.425 | 0.38 |  | 1.133333 | 0.5333333 | 0.5708333 | 0.7833333 | 0.5333333 | 0.5333333 | 0.1533333 |  | 1.133333 | 0.5333333 | 0.6112556 | 0.6652576 | 0.5333333 | 0.5333333 | 0.02351111 | 0.0007221557
533 | 321 | YABS-43_0.1 | 1 | 0 | 0.9047619 | 14 | 4 | 0 | 0 | 0 | 0 | 0 | 0 | 0 | 0 | 38 | 0 | 0 | 0 | 0 | 0 | 0 | 0 | 0 | 0 | 0 | 0 | 0 | 0 | 0 | 43 | 8.5 | NMR | Water quench |  |  |  |  | 99 | 0 | 0.14 | 0.04 | 0.38 | 0.085 |  | 2.111111 | 0 | 0.6319444 | 1.027778 | 0 | 0 | 0.085 |  | 0.6333333 | 0.2388889 | 0.6018008 | 0.414103 | 0.2388889 | 0.2388889 | 0.02368179 | 0.1036022
148 | 84 | Cm doped ISG | 1 | 18.3 | 0.7899447 | 3.81 | 15.96 | 5.69 | 0 | 0 | 0 | 0 | 0 | 12.61 | 0 | 60.02 | 0 | 0 | 0 | 1.71 | 0 | 0 | 0 | 0 | 0 | 0 | 0 | 0 | 0 | 0 | 0 | 58 | NMR | Slow cooled (1K/min) |  | Powder | Atm. |  | 99.8 | 0.1261 | 0.0381 | 0.1596 | 0.6002 | 0.58 |  | 3.035913 | 0.6378351 | 0.6897446 | 1.258978 | 0.6378351 | 0.6378351 | 0.0578351 |  | 1.652078 | 0.425406 | 0.6210648 | 0.925828 | 0.425406 | 0.425406 | 0.0238993 | 0.02997297
123 | 449 | CB30 | 1 | 29.8 | 0 | 0 | 70.2 | 29.8 | 0 | 0 | 0 | 0 | 0 | 0 | 0 | 0 | 0 | 0 | 0 | 0 | 0 | 0 | 0 | 0 | 0 | 0 | 0 | 0 | 0 | 0 | 0 | 36.7 | NMR | Water quench |  |  |  |  | 100 | 0 | 0 | 0.702 | 0 | 0.367 |  | 0 | 0 | 0.5 | 0.5 | 0 | 0 | 0.367 |  | 0 | 0.2122507 | 0.5898248 | 0.09597382 | 0.2122507 | 0.2122507 | 0.02394734 | 0.001589853
643 | 653 |  | 1 | 16.14849 | 0 | 0 | 83.85151 | 0 | 0 | 0 | 0 | 0 | 0 | 16.14849 | 0 | 0 | 0 | 0 | 0 | 0 | 0 | 0 | 0 | 0 | 0 | 0 | 0 | 0 | 0 | 0 | 0 | 34.735 | NMR | Air quench |  |  |  |  | 100 | 0.1614849 | 0 | 0.8385151 | 0 | 0.34735 |  | 0 | 0.1925844 | 0.5 | 0.5 | 0.1925844 | 0.1925844 | 0.1547656 |  | 0 | 0.1925844 | 0.5898248 | 0.09597382 | 0.1925844 | 0.1925844 | 0.0239524 | 0.003542982
532 | 320 | LABS-43_0.1 | 1 | 0 | 0.9047619 | 14 | 4 | 0 | 0 | 0 | 0 | 0 | 0 | 0 | 0 | 38 | 0 | 0 | 0 | 0 | 0 | 0 | 0 | 0 | 43 | 0 | 0 | 0 | 0 | 0 | 0 | 8.2 | NMR | Water quench |  |  |  |  | 99 | 0 | 0.14 | 0.04 | 0.38 | 0.082 |  | 2.111111 | 0 | 0.6319444 | 1.027778 | 0 | 0 | 0.082 |  | 0.6333333 | 0.2388889 | 0.6018008 | 0.414103 | 0.2388889 | 0.2388889 | 0.02461412 | 0.1055424
659 | 669 |  | 1 | 35.00627 | 0 | 0 | 64.99373 | 0 | 0 | 0 | 0 | 0 | 0 | 0 | 0 | 0 | 0 | 0 | 0 | 0 | 0 | 0 | 35.00627 | 0 | 0 | 0 | 0 | 0 | 0 | 0 | 0 | 38.166 | NMR | not known |  |  |  |  | 100 | 0.3500627 | 0 | 0.6499373 | 0 | 0.38166 |  | 0 | 0.53861 | 0.5 | 0.5 | 0.48713 | 0.48713 | 0.10547 |  | 0 | 0.53861 | 0.5898248 | 0.09597382 | 0.53861 | 0.53861 | 0.0246333025 | 0.0006356931
574 | 401 |  | 1 | 16 | 0.8809524 | 0 | 10 | 0 | 0 | 0 | 0 | 0 | 0 | 16 | 0 | 74 | 0 | 0 | 0 | 0 | 0 | 0 | 0 | 0 | 0 | 0 | 0 | 0 | 0 | 0 | 0 | 88.8 | NMR | Air quench (20 K/min) |  |  | 0.1 MPa |  | 100 | 0.16 | 0 | 0.1 | 0.74 | 0.888 |  | 7.4 | 1.6 | 0.9625 | 2.35 | 0.9625 | 0.9625 | 0.0745 |  | 7.4 | 1.6 | 0.729755 | 3.813062 | 0.729755 | 0.729755 | 0.02504147 | 0.2314832
211 | 479 | 39 | 1 | 30 | 0.2857143 | 0 | 50 | 0 | 0 | 0 | 0 | 0 | 0 | 30 | 0 | 20 | 0 | 0 | 0 | 0 | 0 | 0 | 0 | 0 | 0 | 0 | 0 | 0 | 0 | 0 | 0 | 35 | NMR | Water quench |  |  |  |  | 100 | 0.3 | 0 | 0.5 | 0.2 | 0.35 |  | 0.4 | 0.6 | 0.525 | 0.6 | 0.525 | 0.525 | 0.175 |  | 0.4 | 0.6 | 0.5973886 | 0.2968975 | 0.5089837 | 0.5089837 | 0.02527582 | 0.003234533
339 | 226 | LiB5 | 1 | 25 | 0.9756098 | 23.75 | 1.25 | 0 | 0 | 0 | 0 | 0 | 0 | 25 | 0 | 50 | 0 | 0 | 0 | 0 | 0 | 0 | 0 | 0 | 0 | 0 | 0 | 0 | 0 | 0 | 0 | 10 | NMR | Slow cooled (10 °C/min) |  |  |  |  | 100 | 0.25 | 0.2375 | 0.0125 | 0.5 | 0.1 |  | 2 | 1 | 0.625 | 1 | 0.625 | 0.625 | 0.525 |  | 0.5194805 | 0.2597403 | 0.5996479 | 0.3569137 | 0.2597403 | 0.2597403 | 0.02551695 | 0.09417101
340 | 227 | LiB10 | 1 | 25 | 0.952381 | 22.5 | 2.5 | 0 | 0 | 0 | 0 | 0 | 0 | 25 | 0 | 50 | 0 | 0 | 0 | 0 | 0 | 0 | 0 | 0 | 0 | 0 | 0 | 0 | 0 | 0 | 0 | 11 | NMR | Slow cooled (10 °C/min) |  |  |  |  | 100 | 0.25 | 0.225 | 0.025 | 0.5 | 0.11 |  | 2 | 1 | 0.625 | 1 | 0.625 | 0.625 | 0.515 |  | 0.5405405 | 0.2702703 | 0.6000461 | 0.3674923 | 0.2702703 | 0.2702703 | 0.02568656 | 0.08813355
625 | 635 |  | 1 | 33.33333 | 0 | 0 | 66.66667 | 0 | 0 | 0 | 33.33333 | 0 | 0 | 0 | 0 | 0 | 0 | 0 | 0 | 0 | 0 | 0 | 0 | 0 | 0 | 0 | 0 | 0 | 0 | 0 | 0 | 33.858 | NMR | Air quench |  |  |  |  | 100 | 0.3333333 | 0 | 0.6666667 | 0 | 0.33858 |  | 0 | 0.5 | 0.5 | 0.5 | 0.5 | 0.5 | 0.16142 |  | 0 | 0.5 | 0.5898248 | 0.09597382 | 0.5 | 0.5 | 0.0260564164 | 0.004663928
595 | 343 | B12.5-Sr5 | 1 | 44.43 | 0.8479395 | 0 | 6.73 | 16.77 | 0 | 0 | 0 | 0 | 0 | 22.66 | 1.72 | 47.12 | 0 | 0 | 0 | 0 | 0 | 0 | 0 | 0 | 0 | 0 | 5 | 0 | 0 | 0 | 0 | 37 | NMR | Air quench |  |  |  |  | 100 | 0.2266 | 0 | 0.0673 | 0.4712 | 0.37 |  | 7.001486 | 3.367013 | 0.9375929 | 2.250371 | 0.782514 | 0.782514 | 0.412514 |  | 7.001486 | 4.984398 | 0.7222193 | 3.612885 | 0.531744 | 0.531744 | 0.02616111 | 0.001359615
597 | 345 | B12.5-Mg5-Sr10 | 1 | 44.43 | 0.8479395 | 0 | 6.73 | 6.77 | 0 | 0 | 0 | 0 | 5 | 22.66 | 1.72 | 47.12 | 0 | 0 | 0 | 0 | 0 | 0 | 0 | 0 | 0 | 0 | 10 | 0 | 0 | 0 | 0 | 37 | NMR | Air quench |  |  |  |  | 100 | 0.2266 | 0 | 0.0673 | 0.4712 | 0.37 |  | 7.001486 | 3.367013 | 0.9375929 | 2.250371 | 0.782514 | 0.782514 | 0.412514 |  | 7.001486 | 4.984398 | 0.7222193 | 3.612885 | 0.531744 | 0.531744 | 0.02616111 | 0.001359615
311 | 198 |  | 1 | 39.85891 | 0.7067449 | 0 | 17.63668 | 0 | 0 | 0 | 0 | 0 | 0 | 39.85891 | 0 | 42.50441 | 0 | 0 | 0 | 0 | 0 | 0 | 0 | 0 | 0 | 0 | 0 | 0 | 0 | 0 | 0 | 61 | NMR | Water quench |  |  |  |  | 100 | 0.3985891 | 0 | 0.1763668 | 0.4250441 | 0.61 |  | 2.41 | 2.26 | 0.650625 | 1.1025 | 0.4229308 | 0.4229308 | 0.1870692 |  | 2.41 | 2.26 | 0.6353967 | 1.306539 | 0.4478395 | 0.4478395 | 0.02629604 | 0.0412606
172 | 108 | BS6 | 1 | 16.45 | 0.7897018 | 5.71 | 16.01 | 3.82 | 0 | 0 | 0 | 0 | 0 | 12.63 | 0 | 60.12 | 0 | 0 | 0 | 1.71 | 0 | 0 | 0 | 0 | 0 | 0 | 0 | 0 | 0 | 0 | 0 | 49.4 | NMR | Air quench |  |  |  |  | 100 | 0.1263 | 0.0571 | 0.1601 | 0.6012 | 0.494 |  | 2.767956 | 0.5814917 | 0.6729972 | 1.191989 | 0.5814917 | 0.5814917 | 0.08749171 |  | 1.366985 | 0.3306048 | 0.6156738 | 0.782623 | 0.3306048 | 0.3306048 | 0.02669798 | 0.007591122
330 | 217 |  | 1 | 37.5 | 0.8 | 0 | 12.5 | 0 | 0 | 0 | 0 | 0 | 0 | 37.5 | 0 | 50 | 0 | 0 | 0 | 0 | 0 | 0 | 0 | 0 | 0 | 0 | 0 | 0 | 0 | 0 | 0 | 68 | NMR | Water quench |  |  |  |  | 100 | 0.375 | 0 | 0.125 | 0.5 | 0.68 |  | 4 | 3 | 0.75 | 1.5 | 0.5 | 0.5 | 0.18 |  | 4 | 3 | 0.6654628 | 2.105211 | 0.5163312 | 0.5163312 | 0.02678747 | 0.07459838
207 | 131 | 35 | 1 | 25 | 0.8 | 0 | 15 | 0 | 0 | 0 | 0 | 0 | 0 | 25 | 0 | 60 | 0 | 0 | 0 | 0 | 0 | 0 | 0 | 0 | 0 | 0 | 0 | 0 | 0 | 0 | 0 | 50 | NMR | Water quench |  |  |  |  | 100 | 0.25 | 0 | 0.15 | 0.6 | 0.5 |  | 4 | 1.666667 | 0.75 | 1.5 | 0.7222222 | 0.7222222 | 0.2222222 |  | 4 | 1.666667 | 0.6654628 | 2.105211 | 0.6654628 | 0.6654628 | 0.02737792 | 0.008672646
666 | 363 | NeB1 | 1 | 25 | 0.9090909 | 20 | 5 | 0 | 0 | 0 | 0 | 0 | 0 | 25 | 0 | 50 | 0 | 0 | 0 | 0 | 0 | 0 | 0 | 0 | 0 | 0 | 0 | 0 | 0 | 0 | 0 | 12.7 | NMR | Air quench | Annealed at 570 °C for 2h |  | Atm |  | 100 | 0.25 | 0.2 | 0.05 | 0.5 | 0.127 |  | 2 | 1 | 0.625 | 1 | 0.625 | 0.625 | 0.498 |  | 0.5882353 | 0.2941176 | 0.600948 | 0.3914499 | 0.2941176 | 0.2941176 | 0.02792831 | 0.07832887
109 | 74 | Al20 | 1 |  |  | 19.61 | 5 | 0 | 0 | 0.14 | 0 | 0 | 0 | 14.73 | 0 | 60.52 | 0 | 0 | 0 | 0 | 0 | 0 | 0 | 0 | 0 | 0 | 0 | 0 | 0 | 0 | 0 | 0.8 | NMR | Air quench |  |  |  |  | 100 | 0.1473 | 0.1961 | 0.05 | 0.6052 | 0.008 |  | 2.459163 | 0.5985372 | 0.6536977 | 1.114791 | 0.5985372 | 0.5985372 | 0.5905372 |  | 0.7253116 | 0.176534 | 0.6035401 | 0.4603046 | 0.176534 | 0.176534 | 0.02840372 | 0.1590996
119 | 445 | BB33 | 1 | 34.4 | 0 | 0 | 65.6 | 0 | 0 | 0 | 0 | 0 | 0 | 0 | 0 | 0 | 0 | 0 | 0 | 0 | 34.4 | 0 | 0 | 0 | 0 | 0 | 0 | 0 | 0 | 0 | 0 | 43.1 | NMR | Water quench |  |  |  |  | 100 | 0 | 0 | 0.656 | 0 | 0.431 |  | 0 | 0 | 0.5 | 0.5 | 0 | 0 | 0.431 |  | 0 | 0.2621951 | 0.5898248 | 0.09597382 | 0.2621951 | 0.2621951 | 0.02849509 | 0.0005821143
578 | 334 | B6 | 1 | 10 | 0.8888889 | 0 | 10 | 0 | 0 | 0 | 10 | 0 | 0 | 0 | 0 | 80 | 0 | 0 | 0 | 0 | 0 | 0 | 0 | 0 | 0 | 0 | 0 | 0 | 0 | 0 | 0 | 91 | NMR | Air quench |  |  |  |  | 100 | 0.1 | 0 | 0.1 | 0.8 | 0.91 |  | 8 | 1 | 1 | 2.5 | 1 | 1 | 0.09 |  | 8 | 1 | 0.7411007 | 4.114448 | 0.7411007 | 0.7411007 | 0.02852697 | 0.2531368
117 | 443 | BB25 | 1 | 25.6 | 0 | 0 | 74.4 | 0 | 0 | 0 | 0 | 0 | 0 | 0 | 0 | 0 | 0 | 0 | 0 | 0 | 25.6 | 0 | 0 | 0 | 0 | 0 | 0 | 0 | 0 | 0 | 0 | 34.1 | NMR | Water quench |  |  |  |  | 100 | 0 | 0 | 0.744 | 0 | 0.341 |  | 0 | 0 | 0.5 | 0.5 | 0 | 0 | 0.341 |  | 0 | 0.172043 | 0.5898248 | 0.09597382 | 0.172043 | 0.172043 | 0.02854646 | 0.004339246
147 | 83 | BABS21_FQ-AN | 1 | 18.29 | 0.7374595 | 7.55 | 19.47 | 0 | 0 | 0 | 0 | 0 | 0 | 0 | 0 | 54.69 | 0 | 0 | 0 | 0 | 18.29 | 0 | 0 | 0 | 0 | 0 | 0 | 0 | 0 | 0 | 0 | 35.6 | NMR | Slow cooled | Annealed |  | Atm. |  | 100 | 0 | 0.0755 | 0.1947 | 0.5469 | 0.356 |  | 2.024056 | 0 | 0.6265035 | 1.006014 | 0 | 0 | 0.356 |  | 1.101067 | 0.1841152 | 0.6106454 | 0.64905 | 0.1841152 | 0.1841152 | 0.0295444 | 0.002588058
66 | 44 | LBS | 1 | 20 | 0.66625 | 0 | 26.7 | 0 | 0 | 0 | 0 | 20 | 0 | 0 | 0 | 53.3 | 0 | 0 | 0 | 0 | 0 | 0 | 0 | 0 | 0 | 0 | 0 | 0 | 0 | 0 | 0 | 45 | NMR | Water quench |  |  | Atm. |  | 100 | 0.2 | 0 | 0.267 | 0.533 | 0.45 |  | 1.996255 | 0.7490637 | 0.6247659 | 0.9990637 | 0.6247659 | 0.6247659 | 0.1747659 |  | 1.996255 | 0.7490637 | 0.627573 | 1.098711 | 0.627573 | 0.627573 | 0.03153215 | 0.001859942
157 | 93 | Zr0La | 1 | 21.98 | 0.8885102 | 3.5 | 7.85 | 7.07 | 0 | 0 | 0 | 0 | 0 | 14.91 | 0 | 62.56 | 0 | 0 | 0 | 0 | 0 | 0 | 0 | 0 | 4.1 | 0 | 0 | 0 | 0 | 0 | 0 | 46.6 | NMR | Air quench |  |  | Atm. |  | 99.99 | 0.1491 | 0.035 | 0.0785 | 0.6256 | 0.466 |  | 5.511894 | 1.313656 | 0.8444934 | 1.877974 | 0.8444934 | 0.8444934 | 0.3784934 |  | 2.863158 | 0.9067124 | 0.6439657 | 1.534165 | 0.6439657 | 0.6439657 | 0.03167177 | 0.003496007
160 | 96 | Zr3La | 1 | 21.3 | 0.8867109 | 3.4 | 7.34 | 6.96 | 0 | 0 | 0 | 0 | 0 | 14.34 | 0 | 57.45 | 0 | 0 | 0 | 6.57 | 0 | 0 | 0 | 0 | 3.91 | 0 | 0 | 0 | 0 | 0 | 0 | 29.2 | NMR | Air quench |  |  |  |  | 99.97 | 0.1434 | 0.034 | 0.0734 | 0.5745 | 0.292 |  | 5.349162 | 1.335196 | 0.8343226 | 1.837291 | 0.8343226 | 0.8343226 | 0.5423226 |  | 1.413284 | 0.4704387 | 0.6165493 | 0.8058795 | 0.4704387 | 0.4704387 | 0.03184037 | 0.0131958
630 | 640 |  | 1 | 33.33333 | 0 | 0 | 66.66667 | 0 | 0 | 0 | 0 | 0 | 0 | 0 | 0 | 0 | 0 | 0 | 0 | 0 | 0 | 0 | 0 | 0 | 0 | 0 | 0 | 0 | 33.33333 | 0 | 0 | 31.992 | NMR | Air quench |  |  |  |  | 100 | 0 | 0 | 0.6666667 | 0 | 0.31992 |  | 0 | 0 | 0.5 | 0.5 | 0 | 0 | 0.31992 |  | 0 | 0.5 | 0.5898248 | 0.09597382 | 0.5 | 0.5 | 0.0324288064 | 0.007560816
440 | 295 | (NC)BS | 1 | 27.45 | 0.9241902 | 0 | 5.5 | 11.22 | 0 | 0 | 0 | 0 | 0 | 16.23 | 0 | 67.05 | 0 | 0 | 0 | 0 | 0 | 0 | 0 | 0 | 0 | 0 | 0 | 0 | 0 | 0 | 0 | 64 | NMR | Air quench |  |  | Atm |  | 100 | 0.1623 | 0 | 0.055 | 0.6705 | 0.64 |  | 12.19091 | 2.950909 | 1.261932 | 3.547727 | 1.261932 | 1 | 0.36 |  | 12.19091 | 3.970909 | 0.8203487 | 6.21958 | 0.8203487 | 0.8203487 | 0.03252564 | 0.05434822
459 | 308 | G6 | 1 | 20 | 0.5 | 20 | 30 | 0 | 0 | 0 | 0 | 0 | 0 | 20 | 0 | 30 | 0 | 0 | 0 | 0 | 0 | 0 | 0 | 0 | 0 | 0 | 0 | 0 | 0 | 0 | 0 | 0 | NMR | Water quench |  |  |  |  | 100 | 0.2 | 0.2 | 0.3 | 0.3 | 0 |  | 0.6 | 0.4 | 0.5375 | 0.65 | 0.4 | 0.4 | 0.4 |  | 0.2727273 | 0.1818182 | 0.5949819 | 0.2329673 | 0.1818182 | 0.1818182 | 0.03305785 | 0.1655456
644 | 654 |  | 1 | 19.95005 | 0 | 0 | 80.04995 | 0 | 0 | 0 | 0 | 0 | 0 | 19.95005 | 0 | 0 | 0 | 0 | 0 | 0 | 0 | 0 | 0 | 0 | 0 | 0 | 0 | 0 | 0 | 0 | 0 | 43.16 | NMR | Air quench |  |  |  |  | 100 | 0.1995005 | 0 | 0.8004995 | 0 | 0.4316 |  | 0 | 0.24922 | 0.5 | 0.5 | 0.24922 | 0.24922 | 0.18238 |  | 0 | 0.24922 | 0.5898248 | 0.09597382 | 0.24922 | 0.24922 | 0.03326246 | 0.0006114267
220 | 484 | 48 | 1 | 35 | 0.4615385 | 0 | 35 | 0 | 0 | 0 | 0 | 0 | 0 | 35 | 0 | 30 | 0 | 0 | 0 | 0 | 0 | 0 | 0 | 0 | 0 | 0 | 0 | 0 | 0 | 0 | 0 | 30 | NMR | Water quench |  |  |  |  | 100 | 0.35 | 0 | 0.35 | 0.3 | 0.3 |  | 0.8571429 | 1 | 0.5535714 | 0.7142857 | 0.4797619 | 0.4797619 | 0.1797619 |  | 0.8571429 | 1 | 0.6060329 | 0.5265246 | 0.4837185 | 0.4837185 | 0.03375247 | 0.01142183
299 | 371 |  | 1 | 42.96578 | 0.6666667 | 0 | 19.01141 | 0 | 0 | 0 | 0 | 0 | 0 | 42.96578 | 0 | 38.02281 | 0 | 0 | 0 | 0 | 0 | 0 | 0 | 0 | 0 | 0 | 0 | 0 | 0 | 0 | 0 | 57 | NMR | Water quench |  |  |  |  | 100 | 0.4296578 | 0 | 0.1901141 | 0.3802281 | 0.57 |  | 2 | 2.26 | 0.625 | 1 | 0.3625 | 0.3625 | 0.2075 |  | 2 | 2.26 | 0.6276438 | 1.100592 | 0.3861005 | 0.3861005 | 0.03381902 | 0.02661043
300 | 372 |  | 1 | 45.45455 | 0.6666667 | 0 | 18.18182 | 0 | 0 | 0 | 0 | 0 | 0 | 45.45455 | 0 | 36.36364 | 0 | 0 | 0 | 0 | 0 | 0 | 0 | 0 | 0 | 0 | 0 | 0 | 0 | 0 | 0 | 52 | NMR | Water quench |  |  |  |  | 100 | 0.4545455 | 0 | 0.1818182 | 0.3636364 | 0.52 |  | 2 | 2.5 | 0.625 | 1 | 0.3125 | 0.3125 | 0.2075 |  | 2 | 2.5 | 0.6276438 | 1.100592 | 0.3361005 | 0.3361005 | 0.03381902 | 0.01279773
101 | 66 | Al1 | 1 |  |  | 1.16 | 4.85 | 0 | 0 | 0.14 | 0 | 0 | 0 | 14.6 | 0 | 79.38 | 0 | 0 | 0 | 0 | 0 | 0 | 0 | 0 | 0 | 0 | 0 | 0 | 0 | 0 | 0 | 93.2 | NMR | Air quench |  |  |  |  | 100.13 | 0.146 | 0.0116 | 0.0485 | 0.7938 | 0.932 |  | 13.20799 | 2.429285 | 1.325499 | 3.801997 | 1.325499 | 1 | 0.068 |  | 8.364594 | 1.538462 | 0.747995 | 4.297587 | 0.747995 | 0.747995 | 0.03385784 | 0.2757584
118 | 444 | BB30 | 1 | 29.6 | 0 | 0 | 70.4 | 0 | 0 | 0 | 0 | 0 | 0 | 0 | 0 | 0 | 0 | 0 | 0 | 0 | 29.6 | 0 | 0 | 0 | 0 | 0 | 0 | 0 | 0 | 0 | 0 | 39.5 | NMR | Water quench |  |  |  |  | 100 | 0 | 0 | 0.704 | 0 | 0.395 |  | 0 | 0 | 0.5 | 0.5 | 0 | 0 | 0.395 |  | 0 | 0.2102273 | 0.5898248 | 0.09597382 | 0.2102273 | 0.2102273 | 0.03414096 | 0.0001409671
298 | 187 |  | 1 | 40 | 0.6666667 | 0 | 20 | 0 | 0 | 0 | 0 | 0 | 0 | 40 | 0 | 40 | 0 | 0 | 0 | 0 | 0 | 0 | 0 | 0 | 0 | 0 | 0 | 0 | 0 | 0 | 0 | 63 | NMR | Water quench |  |  |  |  | 100 | 0.4 | 0 | 0.2 | 0.4 | 0.63 |  | 2 | 2 | 0.625 | 1 | 0.4166667 | 0.4166667 | 0.2133333 |  | 2 | 2 | 0.6276438 | 1.100592 | 0.4402672 | 0.4402672 | 0.03599854 | 0.04978568
108 | 73 | Al17.5 | 1 |  |  | 17.18 | 4.99 | 0 | 0 | 0.13 | 0 | 0 | 0 | 14.73 | 0 | 62.97 | 0 | 0 | 0 | 0 | 0 | 0 | 0 | 0 | 0 | 0 | 0 | 0 | 0 | 0 | 0 | 1 | NMR | Air quench |  |  |  |  | 100 | 0.1473 | 0.1718 | 0.0499 | 0.6297 | 0.01 |  | 2.840325 | 0.6644114 | 0.6775203 | 1.210081 | 0.6644114 | 0.6644114 | 0.6544114 |  | 0.8542939 | 0.1998372 | 0.6059791 | 0.5250935 | 0.1998372 | 0.1998372 | 0.03603816 | 0.1575081
473 | 527 | Bi40BSi10 | 1 | 0 | 0.1666667 | 0 | 50 | 0 | 0 | 0 | 0 | 0 | 0 | 0 | 0 | 10 | 0 | 0 | 0 | 0 | 0 | 40 | 0 | 0 | 0 | 0 | 0 | 0 | 0 | 0 | 0 | 46 | NMR | Air quench |  |  |  |  | 100 | 0 | 0 | 0.5 | 0.1 | 0.46 |  | 0.2 | 0 | 0.5125 | 0.55 | 0 | 0 | 0.46 |  | 0.2 | 0.2666667 | 0.5936067 | 0.1964357 | 0.2666667 | 0.2666667 | 0.03737778 | 0.002822483
159 | 95 | Zr2La | 1 | 20.78 | 0.8898866 | 3.27 | 7.48 | 6.78 | 0 | 0 | 0 | 0 | 0 | 14 | 0 | 60.45 | 0 | 0 | 0 | 4.17 | 0 | 0 | 0 | 0 | 3.83 | 0 | 0 | 0 | 0 | 0 | 0 | 37 | NMR | Air quench |  |  |  |  | 99.98 | 0.14 | 0.0327 | 0.0748 | 0.6045 | 0.37 |  | 5.623256 | 1.302326 | 0.8514535 | 1.905814 | 0.8514535 | 0.8514535 | 0.4814535 |  | 1.827941 | 0.5644592 | 0.6243902 | 1.014165 | 0.5644592 | 0.5644592 | 0.03781439 | 0.001359615
470 | 317 | E-glass | 1 | 26.6 | 0.9052133 | 8.7 | 6 | 24.9 | 0 | 0 | 0 | 0 | 0.9 | 0.8 | 0 | 57.3 | 0 | 0 | 0 | 0 | 0 | 0 | 0 | 0 | 0 | 0 | 0 | 0 | 0 | 0 | 0 | 14 | NMR | Slow cooling (0.017 °C/s) |  |  |  |  | 98.6 | 0.008 | 0.087 | 0.06 | 0.573 | 0.14 |  | 3.897959 | 0.05442177 | 0.7436224 | 1.47449 | 0.05442177 | 0.05442177 | 0.08557823 |  | 1.404412 | 0.3357843 | 0.6163815 | 0.8014229 | 0.3357843 | 0.3357843 | 0.0383315 | 0.07122117
63 | 420 | Na-II | 1 | 40 | 0 | 20 | 40 | 0 | 0 | 0 | 0 | 0 | 0 | 40 | 0 | 0 | 0 | 0 | 0 | 0 | 0 | 0 | 0 | 0 | 0 | 0 | 0 | 0 | 0 | 0 | 0 | 13.7 | NMR | Water quench |  |  |  |  | 100 | 0.4 | 0.2 | 0.4 | 0 | 0.137 |  | 0 | 0.6666667 | 0.5 | 0.5 | 0.4444444 | 0.4444444 | 0.3074444 |  | 0 | 0.3333333 | 0.5898248 | 0.09597382 | 0.3333333 | 0.3333333 | 0.03854678 | 0.07283141
177 | 111 | 5 | 1 | 11.8 | 0.9366953 | 0 | 5.9 | 0 | 0 | 0 | 0 | 0 | 0 | 11.8 | 0 | 87.3 | 0 | 0 | 0 | 0 | 0 | 0 | 0 | 0 | 0 | 0 | 0 | 0 | 0 | 0 | 0 | 67 | NMR | Water quench |  |  |  |  | 105 | 0.118 | 0 | 0.059 | 0.873 | 0.67 |  | 14.79661 | 2 | 1.424788 | 4.199153 | 1.424788 | 1 | 0.33 |  | 14.79661 | 2 | 0.8696212 | 7.528448 | 0.8696212 | 0.8696212 | 0.03984861 | 0.06923584
331 | 218 |  | 1 | 43.69369 | 0.8 | 0 | 11.26126 | 0 | 0 | 0 | 0 | 0 | 0 | 43.69369 | 0 | 45.04505 | 0 | 0 | 0 | 0 | 0 | 0 | 0 | 0 | 0 | 0 | 0 | 0 | 0 | 0 | 0 | 57 | NMR | Water quench |  |  |  |  | 100 | 0.4369369 | 0 | 0.1126126 | 0.4504505 | 0.57 |  | 4 | 3.88 | 0.75 | 1.5 | 0.3533333 | 0.3533333 | 0.2166667 |  | 4 | 3.88 | 0.6654628 | 2.105211 | 0.3696646 | 0.3696646 | 0.04013429 | 0.02661043
76 | 54 | HF-5 | 1 | 10.6 | 0.7744361 | 4.4 | 9 | 0 | 0 | 0 | 0 | 0 | 0 | 10.6 | 0 | 30.9 | 0 | 0 | 0 | 0 | 0 | 0 | 0 | 45.1 | 0 | 0 | 0 | 0 | 0 | 0 | 0 | 60.2 | NMR | Air quench |  |  |  |  | 100 | 0.106 | 0.044 | 0.09 | 0.309 | 0.602 |  | 2.30597 | 0.7910448 | 0.6441231 | 1.076493 | 0.6441231 | 0.6441231 | 0.04212313 |  | 1.161654 | 0.3984962 | 0.6117911 | 0.6794834 | 0.3984962 | 0.3984962 | 0.04141378 | 0.03807456
158 | 94 | Zr1La | 1 | 21.38 | 0.8758988 | 3.14 | 8.63 | 6.88 | 0 | 0 | 0 | 0 | 0 | 14.5 | 0 | 60.91 | 0 | 0 | 0 | 1.93 | 0 | 0 | 0 | 0 | 4 | 0 | 0 | 0 | 0 | 0 | 0 | 41.6 | NMR | Air quench |  |  |  |  | 99.99 | 0.145 | 0.0314 | 0.0863 | 0.6091 | 0.416 |  | 5.175021 | 1.231946 | 0.8234388 | 1.793755 | 0.8234388 | 0.8234388 | 0.4074388 |  | 2.257598 | 0.7143563 | 0.6325148 | 1.229986 | 0.6325148 | 0.6325148 | 0.04687867 | 8.330294e-05
337 | 224 | NAB80 | 1 | 25 | 0.7142857 | 5 | 20 | 0 | 0 | 0 | 0 | 0 | 0 | 25 | 0 | 50 | 0 | 0 | 0 | 0 | 0 | 0 | 0 | 0 | 0 | 0 | 0 | 0 | 0 | 0 | 0 | 83 | NMR | Slow cooled (10 °C/min) |  |  |  |  | 100 | 0.25 | 0.05 | 0.2 | 0.5 | 0.83 |  | 2 | 1 | 0.625 | 1 | 0.625 | 0.625 | 0.205 |  | 1.25 | 0.625 | 0.6134617 | 0.7238604 | 0.6134617 | 0.6134617 | 0.04688885 | 0.1790365
472 | 526 | Bi40BSi5 | 1 | 0 | 0.08333333 | 0 | 55 | 0 | 0 | 0 | 0 | 0 | 0 | 0 | 0 | 5 | 0 | 0 | 0 | 0 | 0 | 40 | 0 | 0 | 0 | 0 | 0 | 0 | 0 | 0 | 0 | 46 | NMR | Air quench |  |  |  |  | 100 | 0 | 0 | 0.55 | 0.05 | 0.46 |  | 0.09090909 | 0 | 0.5056818 | 0.5227273 | 0 | 0 | 0.46 |  | 0.09090909 | 0.2424242 | 0.5915438 | 0.1416383 | 0.2424242 | 0.2424242 | 0.04733921 | 0.002822483
186 | 119 | 14 | 1 | 19.5 | 0.7229814 | 0 | 22.3 | 0 | 0 | 0 | 0 | 0 | 0 | 19.5 | 0 | 58.2 | 0 | 0 | 0 | 0 | 0 | 0 | 0 | 0 | 0 | 0 | 0 | 0 | 0 | 0 | 0 | 42 | NMR | Water quench |  |  |  |  | 100 | 0.195 | 0 | 0.223 | 0.582 | 0.42 |  | 2.609865 | 0.8744395 | 0.6631166 | 1.152466 | 0.6631166 | 0.6631166 | 0.2431166 |  | 2.609865 | 0.8744395 | 0.639176 | 1.406933 | 0.639176 | 0.639176 | 0.04803813 | 0.0001723193
635 | 645 |  | 1 | 33.33333 | 0 | 0 | 66.66667 | 0 | 0 | 0 | 0 | 0 | 0 | 0 | 0 | 0 | 0 | 0 | 0 | 0 | 0 | 0 | 33.33333 | 0 | 0 | 0 | 0 | 0 | 0 | 0 | 0 | 27.96 | NMR | Air quench |  |  |  |  | 100 | 0.3333333 | 0 | 0.6666667 | 0 | 0.2796 |  | 0 | 0.5 | 0.5 | 0.5 | 0.5 | 0.5 | 0.2204 |  | 0 | 0.5 | 0.5898248 | 0.09597382 | 0.5 | 0.5 | 0.04857616 | 0.01619841
338 | 225 | NBS | 1 | 25 | 0.6666667 | 0 | 25 | 0 | 0 | 0 | 0 | 0 | 0 | 25 | 0 | 50 | 0 | 0 | 0 | 0 | 0 | 0 | 0 | 0 | 0 | 0 | 0 | 0 | 0 | 0 | 0 | 85 | NMR | Slow cooled (10 °C/min) |  |  |  |  | 100 | 0.25 | 0 | 0.25 | 0.5 | 0.85 |  | 2 | 1 | 0.625 | 1 | 0.625 | 0.625 | 0.225 |  | 2 | 1 | 0.6276438 | 1.100592 | 0.6276438 | 0.6276438 | 0.04944229 | 0.1963616
388 | 256 | ISG-Si | 1 | 18.5 | 0.8507079 | 3.8 | 11.6 | 5.7 | 0 | 0 | 0 | 0 | 0 | 12.8 | 0 | 66.1 | 0 | 0 | 0 | 0 | 0 | 0 | 0 | 0 | 0 | 0 | 0 | 0 | 0 | 0 | 0 | 81 | NMR | Water quench |  |  |  |  | 100 | 0.128 | 0.038 | 0.116 | 0.661 | 0.81 |  | 4.292208 | 0.8311688 | 0.768263 | 1.573052 | 0.768263 | 0.768263 | 0.04173701 |  | 2.466418 | 0.5839552 | 0.6364635 | 1.334878 | 0.5839552 | 0.5839552 | 0.05109624 | 0.1625114
572 | 609 | BBS352 | 1 | 28 | 0.3333333 | 0 | 48 | 0 | 0 | 0 | 0 | 0 | 0 | 0 | 0 | 24 | 0 | 0 | 0 | 0 | 28 | 0 | 0 | 0 | 0 | 0 | 0 | 0 | 0 | 0 | 0 | 52 | NMR | Water quench |  |  |  |  | 100 | 0 | 0 | 0.48 | 0.24 | 0.52 |  | 0.5 | 0 | 0.53125 | 0.625 | 0 | 0 | 0.52 |  | 0.5 | 0.2916667 | 0.5992795 | 0.3471285 | 0.2916667 | 0.2916667 | 0.05213611 | 0.01279773
210 | 478 | 38 | 1 | 30 | 0.1428571 | 0 | 60 | 0 | 0 | 0 | 0 | 0 | 0 | 30 | 0 | 10 | 0 | 0 | 0 | 0 | 0 | 0 | 0 | 0 | 0 | 0 | 0 | 0 | 0 | 0 | 0 | 27 | NMR | Water quench |  |  |  |  | 100 | 0.3 | 0 | 0.6 | 0.1 | 0.27 |  | 0.1666667 | 0.5 | 0.5104167 | 0.5416667 | 0.5 | 0.5 | 0.23 |  | 0.1666667 | 0.5 | 0.5929764 | 0.179692 | 0.5 | 0.5 | 0.0529 | 0.01873421
224 | 485 | 52 | 1 | 40 | 0.3333333 | 0 | 40 | 0 | 0 | 0 | 0 | 0 | 0 | 40 | 0 | 20 | 0 | 0 | 0 | 0 | 0 | 0 | 0 | 0 | 0 | 0 | 0 | 0 | 0 | 0 | 0 | 18 | NMR | Water quench |  |  |  |  | 100 | 0.4 | 0 | 0.4 | 0.2 | 0.18 |  | 0.5 | 1 | 0.53125 | 0.625 | 0.425 | 0.425 | 0.245 |  | 0.5 | 1 | 0.5992795 | 0.3471285 | 0.4142993 | 0.4142993 | 0.05489615 | 0.05147134
471 | 525 | Bi40B | 1 | 0 | 0 | 0 | 60 | 0 | 0 | 0 | 0 | 0 | 0 | 0 | 0 | 0 | 0 | 0 | 0 | 0 | 0 | 40 | 0 | 0 | 0 | 0 | 0 | 0 | 0 | 0 | 0 | 46 | NMR | Air quench | Annealed at 350 °C for 30 min |  |  |  | 100 | 0 | 0 | 0.6 | 0 | 0.46 |  | 0 | 0 | 0.5 | 0.5 | 0 | 0 | 0.46 |  | 0 | 0.2222222 | 0.5898248 | 0.09597382 | 0.2222222 | 0.2222222 | 0.05653827 | 0.002822483
49 | 37 | 0Ca8La | 1 | 14 | 0.7564103 | 0 | 19 | 0 | 0 | 0 | 0 | 0 | 0 | 14 | 0 | 59 | 0 | 0 | 0 | 0 | 0 | 0 | 0 | 0 | 8 | 0 | 0 | 0 | 0 | 0 | 0 | 41 | NMR | Air quench |  |  |  |  | 100 | 0.14 | 0 | 0.19 | 0.59 | 0.41 |  | 3.105263 | 0.7368421 | 0.6940789 | 1.276316 | 0.6940789 | 0.6940789 | 0.2840789 |  | 3.105263 | 0.877193 | 0.6485437 | 1.655776 | 0.6485437 | 0.6485437 | 0.05690312 | 9.778408e-06
102 | 67 | Al2.5 | 1 |  |  | 2 | 4.7 | 0 | 0 | 0.08 | 0 | 0 | 0 | 14.4 | 0 | 78.8 | 0 | 0 | 0 | 0 | 0 | 0 | 0 | 0 | 0 | 0 | 0 | 0 | 0 | 0 | 0 | 94.6 | NMR | Air quench |  |  |  |  | 99.98 | 0.144 | 0.02 | 0.047 | 0.788 | 0.946 |  | 11.76119 | 2.149254 | 1.235075 | 3.440299 | 1.235075 | 1 | 0.054 |  | 6.204724 | 1.133858 | 0.707153 | 3.212664 | 0.707153 | 0.707153 | 0.0570479 | 0.290658
75 | 53 | HF-4 | 1 | 12.3 | 0.776087 | 5 | 10.3 | 0 | 0 | 0 | 0 | 0 | 0 | 12.3 | 0 | 35.7 | 0 | 0 | 0 | 0 | 0 | 0 | 0 | 36.7 | 0 | 0 | 0 | 0 | 0 | 0 | 0 | 65.4 | NMR | Air quench |  |  |  |  | 100 | 0.123 | 0.05 | 0.103 | 0.357 | 0.654 |  | 2.333333 | 0.8039216 | 0.6458333 | 1.083333 | 0.6458333 | 0.6458333 | 0.008166667 |  | 1.178218 | 0.4059406 | 0.6121043 | 0.6878035 | 0.4059406 | 0.4059406 | 0.06153347 | 0.06107178
573 | 610 | BBS252 | 1 | 24 | 0.3157895 | 0 | 52 | 0 | 0 | 0 | 0 | 0 | 0 | 0 | 0 | 24 | 0 | 0 | 0 | 0 | 24 | 0 | 0 | 0 | 0 | 0 | 0 | 0 | 0 | 0 | 0 | 48 | NMR | Water quench |  |  |  |  | 100 | 0 | 0 | 0.52 | 0.24 | 0.48 |  | 0.4615385 | 0 | 0.5288462 | 0.6153846 | 0 | 0 | 0.48 |  | 0.4615385 | 0.2307692 | 0.5985523 | 0.3278089 | 0.2307692 | 0.2307692 | 0.06211598 | 0.005347565
103 | 68 | Al5 | 1 |  |  | 4 | 4.2 | 0 | 0 | 0.07 | 0 | 0 | 0 | 13.6 | 0 | 78.1 | 0 | 0 | 0 | 0 | 0 | 0 | 0 | 0 | 0 | 0 | 0 | 0 | 0 | 0 | 0 | 91.6 | NMR | Air quench |  |  |  |  | 99.97 | 0.136 | 0.04 | 0.042 | 0.781 | 0.916 |  | 9.52439 | 1.658537 | 1.095274 | 2.881098 | 1.095274 | 1 | 0.084 |  | 3.866337 | 0.6732673 | 0.6629353 | 2.038071 | 0.6629353 | 0.6629353 | 0.06404177 | 0.2592103
583 | 339 | B1112 | 1 | 6.79 | 0.8325287 | 0 | 12.61 | 0 | 0 | 0 | 6.79 | 0 | 0 | 0 | 3 | 77.6 | 0 | 0 | 0 | 0 | 0 | 0 | 0 | 0 | 0 | 0 | 0 | 0 | 0 | 0 | 0 | 28 | NMR | Water quench |  |  |  |  | 100 | 0.0679 | 0 | 0.1261 | 0.776 | 0.28 |  | 6.153846 | 0.5384615 | 0.8846154 | 2.038462 | 0.5384615 | 0.5384615 | 0.2584615 |  | 6.153846 | 0.5384615 | 0.7061909 | 3.187108 | 0.5384615 | 0.5384615 | 0.06680237 | 0.01609675
88 | 434 | NB-45 | 1 | 44.91 | 0 | 20.38 | 34.71 | 0 | 0 | 0 | 0 | 0 | 0 | 44.91 | 0 | 0 | 0 | 0 | 0 | 0 | 0 | 0 | 0 | 0 | 0 | 0 | 0 | 0 | 0 | 0 | 0 | 12.3 | NMR | Air quench |  |  |  |  | 100 | 0.4491 | 0.2038 | 0.3471 | 0 | 0.123 |  | 0 | 0.8152115 | 0.5 | 0.5 | 0.3949295 | 0.3949295 | 0.2719295 |  | 0 | 0.3863891 | 0.5898248 | 0.09597382 | 0.3863891 | 0.3863891 | 0.06937379 | 0.08058385
50 | 38 | 0Ca10La | OL | 12 | 0.7435897 | 0 | 20 | 0 | 0 | 0 | 0 | 0 | 0 | 12 | 0 | 58 | 0 | 0 | 0 | 0 | 0 | 0 | 0 | 0 | 10 | 0 | 0 | 0 | 0 | 0 | 0 | 35 | NMR | Air quench |  |  |  |  | 100 | 0.12 | 0 | 0.2 | 0.58 | 0.35 |  | 2.9 | 0.6 | 0.68125 | 1.225 | 0.6 | 0.6 | 0.25 |  | 2.9 | 0.7666667 | 0.6446623 | 1.552671 | 0.6446623 | 0.6446623 | 0.08682588 | 0.003234533
72 | 50 | HF-1 | OL | 19.4 | 0.7754821 | 8 | 16.3 | 0 | 0 | 0 | 0 | 0 | 0 | 19.4 | 0 | 56.3 | 0 | 0 | 0 | 0 | 0 | 0 | 0 | 0 | 0 | 0 | 0 | 0 | 0 | 0 | 0 | 75.5 | NMR | Air quench | 2h at 570 °C | Powder | Atm. |  | 100 | 0.194 | 0.08 | 0.163 | 0.563 | 0.755 |  | 2.316872 | 0.7983539 | 0.6448045 | 1.079218 | 0.6448045 | 0.6448045 | 0.1101955 |  | 1.165631 | 0.4016563 | 0.6118663 | 0.6814813 | 0.4016563 | 0.4016563 | 0.1248518 | 0.1211924
73 | 51 | HF-2 | OL | 16.5 | 0.7754443 | 6.8 | 13.9 | 0 | 0 | 0 | 0 | 0 | 0 | 16.5 | 0 | 48 | 0 | 0 | 0 | 0 | 0 | 0 | 0 | 14.8 | 0 | 0 | 0 | 0 | 0 | 0 | 0 | 72.4 | NMR | Air quench |  |  |  |  | 100 | 0.165 | 0.068 | 0.139 | 0.48 | 0.724 |  | 2.318841 | 0.7971014 | 0.6449275 | 1.07971 | 0.6449275 | 0.6449275 | 0.07907246 |  | 1.167883 | 0.4014599 | 0.6119089 | 0.6826124 | 0.4014599 | 0.4014599 | 0.1040321 | 0.1005696
74 | 52 | HF-3 | OL | 14.2 | 0.7744361 | 5.8 | 12 | 0 | 0 | 0 | 0 | 0 | 0 | 14.2 | 0 | 41.2 | 0 | 0 | 0 | 0 | 0 | 0 | 0 | 26.8 | 0 | 0 | 0 | 0 | 0 | 0 | 0 | 69.7 | NMR | Air quench |  |  |  |  | 100 | 0.142 | 0.058 | 0.12 | 0.412 | 0.697 |  | 2.314607 | 0.7977528 | 0.6446629 | 1.078652 | 0.6446629 | 0.6446629 | 0.05233708 |  | 1.170455 | 0.4034091 | 0.6119575 | 0.683904 | 0.4034091 | 0.4034091 | 0.08619562 | 0.0841737
89 | 435 | NB-50 | OL | 49.51 | 0 | 20.61 | 29.88 | 0 | 0 | 0 | 0 | 0 | 0 | 49.51 | 0 | 0 | 0 | 0 | 0 | 0 | 0 | 0 | 0 | 0 | 0 | 0 | 0 | 0 | 0 | 0 | 0 | 4 | NMR | Air quench |  |  |  |  | 100 | 0.4951 | 0.2061 | 0.2988 | 0 | 0.04 |  | 0 | 0.9805902 | 0.5 | 0.5 | 0.3398033 | 0.3398033 | 0.2998033 |  | 0 | 0.4407942 | 0.5898248 | 0.09597382 | 0.4407942 | 0.4407942 | 0.160636 | 0.1345958
104 | 69 | Al7.5 | OL |  |  | 5.7 | 4.3 | 0 | 0 | 0.06 | 0 | 0 | 0 | 13 | 0 | 76.9 | 0 | 0 | 0 | 0 | 0 | 0 | 0 | 0 | 0 | 0 | 0 | 0 | 0 | 0 | 0 | 83.1 | NMR | Air quench |  |  |  |  | 99.96 | 0.13 | 0.057 | 0.043 | 0.769 | 0.831 |  | 7.69 | 1.3 | 0.980625 | 2.4225 | 0.980625 | 0.980625 | 0.149625 |  | 2.837638 | 0.4797048 | 0.6434831 | 1.521346 | 0.4797048 | 0.4797048 | 0.1234083 | 0.1798837
105 | 70 | Al10 | OL |  |  | 7.5 | 4.3 | 0 | 0 | 0.07 | 0 | 0 | 0 | 12.3 | 0 | 75.9 | 0 | 0 | 0 | 0 | 0 | 0 | 0 | 0 | 0 | 0 | 0 | 0 | 0 | 0 | 0 | 74.4 | NMR | Air quench |  |  |  |  | 100.07 | 0.123 | 0.075 | 0.043 | 0.759 | 0.744 |  | 6.432203 | 1.042373 | 0.9020127 | 2.108051 | 0.9020127 | 0.9020127 | 0.1580127 |  | 2.212828 | 0.3586006 | 0.6316682 | 1.207498 | 0.3586006 | 0.3586006 | 0.1485327 | 0.1136546
198 | 126 | 26 | OL | 22.2 | 0.6658098 | 0 | 26 | 0 | 0 | 0 | 0 | 0 | 0 | 22.2 | 0 | 51.8 | 0 | 0 | 0 | 0 | 0 | 0 | 0 | 0 | 0 | 0 | 0 | 0 | 0 | 0 | 0 | 30 | NMR | Water quench |  |  |  |  | 100 | 0.222 | 0 | 0.26 | 0.518 | 0.3 |  | 1.992308 | 0.8538462 | 0.6245192 | 0.9980769 | 0.6245192 | 0.6245192 | 0.3245192 |  | 1.992308 | 0.8538462 | 0.6274983 | 1.096728 | 0.6274983 | 0.6274983 | 0.1072551 | 0.01142183
335 | 222 | NAB40 | OL | 25 | 0.8333333 | 15 | 10 | 0 | 0 | 0 | 0 | 0 | 0 | 25 | 0 | 50 | 0 | 0 | 0 | 0 | 0 | 0 | 0 | 0 | 0 | 0 | 0 | 0 | 0 | 0 | 0 | 68 | NMR | Slow cooled (10 °C/min) |  |  |  |  | 100 | 0.25 | 0.15 | 0.1 | 0.5 | 0.68 |  | 2 | 1 | 0.625 | 1 | 0.625 | 0.625 | 0.055 |  | 0.7142857 | 0.3571429 | 0.6033316 | 0.4547661 | 0.3571429 | 0.3571429 | 0.1042367 | 0.07459838
336 | 223 | NAB60 | OL | 25.05 | 0.7690531 | 10 | 15 | 0 | 0 | 0 | 0 | 0 | 0 | 25.05 | 0 | 49.95 | 0 | 0 | 0 | 0 | 0 | 0 | 0 | 0 | 0 | 0 | 0 | 0 | 0 | 0 | 0 | 78 | NMR | Slow cooled (10 °C/min) |  |  |  |  | 100 | 0.2505 | 0.1 | 0.15 | 0.4995 | 0.78 |  | 1.998 | 1.002 | 0.624875 | 0.9995 | 0.624354 | 0.624354 | 0.155646 |  | 0.9081818 | 0.4554545 | 0.6069981 | 0.552162 | 0.4554545 | 0.4554545 | 0.1053298 | 0.1392238
531 | 319 | CABS-43_0.1 | OL | 43 | 0.9047619 | 14 | 4 | 43 | 0 | 0 | 0 | 0 | 0 | 0 | 0 | 38 | 0 | 0 | 0 | 0 | 0 | 0 | 0 | 0 | 0 | 0 | 0 | 0 | 0 | 0 | 0 | 5.6 | NMR | Water quench |  |  |  |  | 99 | 0 | 0.14 | 0.04 | 0.38 | 0.056 |  | 2.111111 | 0 | 0.6319444 | 1.027778 | 0 | 0 | 0.056 |  | 0.6333333 | 0.3583333 | 0.6018008 | 0.414103 | 0.3583333 | 0.3583333 | 0.09140544 | 0.1231118
446 | 391 | LBS | XL OL Set |  |  | 0 | 20 | 0 | 0 | 0 | 0 | 60 | 0 | 0 | 0 | 20 | 0 | 0 | 0 | 0 | 0 | 0 | 0 | 0 | 0 | 0 | 0 | 0 | 0 | 0 | 0 | 54.8 | NMR | Air quench | Annealed at 570 °C for 1h |  |  |  | 100 | 0.6 | 0 | 0.2 | 0.2 | 0.548 |  | 1 | 3 | 0.5625 | 0.75 | 1.110223e-16 | 1.110223e-16 | 0.548 |  | 1 | 3 | 0.6087343 | 0.5982831 | 0.008305056 | 0.008305056 | 0.2912706 | 0.01991684
447 | 392 | NBS | XL OL Set |  |  | 0 | 20 | 0 | 0 | 0 | 0 | 0 | 0 | 60 | 0 | 20 | 0 | 0 | 0 | 0 | 0 | 0 | 0 | 0 | 0 | 0 | 0 | 0 | 0 | 0 | 0 | 74.9 | NMR | Air quench |  |  |  |  | 100 | 0.6 | 0 | 0.2 | 0.2 | 0.749 |  | 1 | 3 | 0.5625 | 0.75 | 1.110223e-16 | 1.110223e-16 | 0.749 |  | 1 | 3 | 0.6087343 | 0.5982831 | 0.008305056 | 0.008305056 | 0.548629 | 0.1170509
448 | 393 | KBS | XL OL Set |  |  | 0 | 20 | 0 | 0 | 0 | 60 | 0 | 0 | 0 | 0 | 20 | 0 | 0 | 0 | 0 | 0 | 0 | 0 | 0 | 0 | 0 | 0 | 0 | 0 | 0 | 0 | 75.5 | NMR | Air quench |  |  |  |  | 100 | 0.6 | 0 | 0.2 | 0.2 | 0.755 |  | 1 | 3 | 0.5625 | 0.75 | 1.110223e-16 | 1.110223e-16 | 0.755 |  | 1 | 3 | 0.6087343 | 0.5982831 | 0.008305056 | 0.008305056 | 0.5575533 | 0.1211924
558 | 600 |  | XL OL Set |  |  | 0 | 4 | 0 | 0 | 0 | 0 | 0 | 0 | 0 | 36 | 0 | 0 | 0 | 40 | 0 | 0 | 0 | 0 | 0 | 0 | 0 | 0 | 20 | 0 | 0 | 0 | 100 | NMR | Air quench | Annealed at 5 °C below Tg |  | Atm |  | 100 | 0 | 0 | 0.04 | 0 | 1 |  | 0 | 0 | 0.5 | 0.5 | 0 | 0 | 1 |  | 0 | 5 | 0.5898248 | 0.09597382 | -1.044851 | 0 | 1 | 0.3517997
559 | 601 |  | XL OL Set |  |  | 0 | 8 | 0 | 0 | 0 | 0 | 0 | 0 | 0 | 32 | 0 | 0 | 0 | 40 | 0 | 0 | 0 | 0 | 0 | 0 | 0 | 0 | 20 | 0 | 0 | 0 | 94.1 | NMR | Air quench |  |  |  |  | 100 | 0 | 0 | 0.08 | 0 | 0.941 |  | 0 | 0 | 0.5 | 0.5 | 0 | 0 | 0.941 |  | 0 | 2.5 | 0.5898248 | 0.09597382 | -0.2115173 | 0 | 0.885481 | 0.2852917
560 | 602 |  | XL OL Set |  |  | 0 | 12 | 0 | 0 | 0 | 0 | 0 | 0 | 0 | 28 | 0 | 0 | 0 | 40 | 0 | 0 | 0 | 0 | 0 | 0 | 0 | 0 | 20 | 0 | 0 | 0 | 90.5 | NMR | Air quench |  |  |  |  | 100 | 0 | 0 | 0.12 | 0 | 0.905 |  | 0 | 0 | 0.5 | 0.5 | 0 | 0 | 0.905 |  | 0 | 1.666667 | 0.5898248 | 0.09597382 | 0.06626051 | 0.06626051 | 0.7034839 | 0.2481306
561 | 603 |  | XL OL Set |  |  | 0 | 3 | 0 | 0 | 0 | 0 | 0 | 0 | 0 | 27 | 0 | 0 | 0 | 30 | 0 | 0 | 0 | 0 | 0 | 0 | 0 | 0 | 40 | 0 | 0 | 0 | 100 | NMR | Air quench |  |  |  |  | 100 | 0 | 0 | 0.03 | 0 | 1 |  | 0 | 0 | 0.5 | 0.5 | 0 | 0 | 1 |  | 0 | 5 | 0.5898248 | 0.09597382 | -1.044851 | 0 | 1 | 0.3517997
562 | 604 |  | XL OL Set |  |  | 0 | 6 | 0 | 0 | 0 | 0 | 0 | 0 | 0 | 24 | 0 | 0 | 0 | 30 | 0 | 0 | 0 | 0 | 0 | 0 | 0 | 0 | 40 | 0 | 0 | 0 | 93 | NMR | Air quench |  |  |  |  | 100 | 0 | 0 | 0.06 | 0 | 0.93 |  | 0 | 0 | 0.5 | 0.5 | 0 | 0 | 0.93 |  | 0 | 2.5 | 0.5898248 | 0.09597382 | -0.2115173 | 0 | 0.8649 | 0.2736619
563 | 605 |  | XL OL Set |  |  | 0 | 9 | 0 | 0 | 0 | 0 | 0 | 0 | 0 | 21 | 0 | 0 | 0 | 30 | 0 | 0 | 0 | 0 | 0 | 0 | 0 | 0 | 40 | 0 | 0 | 0 | 91.4 | NMR | Air quench |  |  |  |  | 100 | 0 | 0 | 0.09 | 0 | 0.914 |  | 0 | 0 | 0.5 | 0.5 | 0 | 0 | 0.914 |  | 0 | 1.666667 | 0.5898248 | 0.09597382 | 0.06626051 | 0.06626051 | 0.7186622 | 0.2571778
564 | 606 |  | XL OL Set |  |  | 0 | 2 | 0 | 0 | 0 | 0 | 0 | 0 | 0 | 18 | 0 | 0 | 0 | 20 | 0 | 0 | 0 | 0 | 0 | 0 | 0 | 0 | 60 | 0 | 0 | 0 | 100 | NMR | Air quench |  |  |  |  | 100 | 0 | 0 | 0.02 | 0 | 1 |  | 0 | 0 | 0.5 | 0.5 | 0 | 0 | 1 |  | 0 | 5 | 0.5898248 | 0.09597382 | -1.044851 | 0 | 1 | 0.3517997
565 | 607 |  | XL OL Set |  |  | 0 | 4 | 0 | 0 | 0 | 0 | 0 | 0 | 0 | 16 | 0 | 0 | 0 | 20 | 0 | 0 | 0 | 0 | 0 | 0 | 0 | 0 | 60 | 0 | 0 | 0 | 94.8 | NMR | Air quench |  |  |  |  | 100 | 0 | 0 | 0.04 | 0 | 0.948 |  | 0 | 0 | 0.5 | 0.5 | 0 | 0 | 0.948 |  | 0 | 2.5 | 0.5898248 | 0.09597382 | -0.2115173 | 0 | 0.898704 | 0.2928185
566 | 608 |  | XL OL Set |  |  | 0 | 6 | 0 | 0 | 0 | 0 | 0 | 0 | 0 | 14 | 0 | 0 | 0 | 20 | 0 | 0 | 0 | 0 | 0 | 0 | 0 | 0 | 60 | 0 | 0 | 0 | 90.6 | NMR | Air quench |  |  |  | Fast quenched | 100 | 0 | 0 | 0.06 | 0 | 0.906 |  | 0 | 0 | 0.5 | 0.5 | 0 | 0 | 0.906 |  | 0 | 1.666667 | 0.5898248 | 0.09597382 | 0.06626051 | 0.06626051 | 0.7051624 | 0.2491278

## JDV (reduced SiO2 data set)
# | new # | Glass ID | Outlier | Alk+AE | Si/(Si+B+P+Te) | Al2O3 | B2O3 | CaO | Cr2O3 | Fe2O3 | K2O | Li2O | MgO | Na2O | P2O5 | SiO2 | SO3 | TiO2 | ZnO | ZrO2 | BaO | Bi2O3 | Cs2O | HfO2 | La2O3 | PbO | SrO | TeO2 | Rb2O | UO3 | Y2O3 | N4 (%) | Method | Cooling rate | Annealing | Sample form | Pressure | Note | sum | Alk=[Cs,K,Na,Li]2O | Al2O3 | B2O3 | SiO2 | N4 | du-stebbins | K'=[SiO2]/([B2O3]+[Al2O3]) | R'=([Alk])/([B2O3]+[Al2O3]) | R'max=0.5+K'/16 | R'D1=0.5+K'/4 | N'4 | Adj N'4 | abs Res | Modified | K''=[SiO2]+e[TeO2]/(a[B2O3]+b[Al2O3]+c[P2O5]+...) | R''=([Na2O]+x[Li2O]+...)/(a[B2O3]+b[Al2O3]+...) | R''max=m+K''*n | R''D1=o+K''*p | N''4 | Adj N''4 | squares | var | Modified |  | valence
243 | 502 | 3 | 1 | 18.03279 | 0.3333333 | 0 | 54.64481 | 0 | 0 | 0 | 0 | 0 | 0 | 18.03279 | 0 | 27.3224 | 0 | 0 | 0 | 0 | 0 | 0 | 0 | 0 | 0 | 0 | 0 | 0 | 0 | 0 | 0 | 33 | NMR | Air quench |  |  |  |  | 100 | 0.1803279 | 0 | 0.5464481 | 0.273224 | 0.33 |  | 0.5 | 0.33 | 0.53125 | 0.625 | 0.33 | 0.33 | 5.551115e-17 |  | 0.5 | 0.33 | 0.5911803 | 0.4854518 | 0.33 | 0.33 | 0 | 0.01745751 | K'' coef
261 | 152 | 21 | 1 | 6.25 | 0.6666667 | 0 | 31.25 | 0 | 0 | 0 | 0 | 0 | 0 | 6.25 | 0 | 62.5 | 0 | 0 | 0 | 0 | 0 | 0 | 0 | 0 | 0 | 0 | 0 | 0 | 0 | 0 | 0 | 20 | NMR | Air quench |  |  |  |  | 100 | 0.0625 | 0 | 0.3125 | 0.625 | 0.2 |  | 2 | 0.2 | 0.625 | 1 | 0.2 | 0.2 | 0 |  | 2 | 0.2 | 0.6239846 | 1.174193 | 0.2 | 0.2 | 0 | 0.0687105 | B2O3 | 1
315 | 202 |  | 1 | 11.11111 | 0.75 | 0 | 22.22222 | 0 | 0 | 0 | 0 | 0 | 0 | 11.11111 | 0 | 66.66667 | 0 | 0 | 0 | 0 | 0 | 0 | 0 | 0 | 0 | 0 | 0 | 0 | 0 | 0 | 0 | 50 | NMR | Water quench |  |  |  |  | 100 | 0.1111111 | 0 | 0.2222222 | 0.6666667 | 0.5 |  | 3 | 0.5 | 0.6875 | 1.25 | 0.5 | 0.5 | 0 |  | 3 | 0.5 | 0.6458541 | 1.633354 | 0.5 | 0.5 | 0 | 0.001434373 | Al2O3 | 4
354 | 376 | 4 | 1 | 66.66667 | 0.5 | 0 | 16.66667 | 0 | 0 | 0 | 0 | 0 | 0 | 66.66667 | 0 | 16.66667 | 0 | 0 | 0 | 0 | 0 | 0 | 0 | 0 | 0 | 0 | 0 | 0 | 0 | 0 | 0 | 0 | NMR | Air quench |  |  |  |  | 100 | 0.6666667 | 0 | 0.1666667 | 0.1666667 | 0 |  | 1 | 4 | 0.5625 | 0.75 | -0.25 | -0.25 | 0.25 |  | 1 | 4 | 0.602115 | 0.7150322 | -0.2191269 | 0 | 0 | 0.2135613 | P2O5 | 0
360 | 380 | 10 | 1 | 62.5 | 0.6666667 | 0 | 12.5 | 0 | 0 | 0 | 0 | 0 | 0 | 62.5 | 0 | 25 | 0 | 0 | 0 | 0 | 0 | 0 | 0 | 0 | 0 | 0 | 0 | 0 | 0 | 0 | 0 | 0 | NMR | Air quench |  |  |  |  | 100 | 0.625 | 0 | 0.125 | 0.25 | 0 |  | 2 | 5 | 0.625 | 1 | -0.2083333 | -0.2083333 | 0.2083333 |  | 2 | 5 | 0.6239846 | 1.174193 | -0.1730586 | 0 | 0 | 0.2135613 | Fe2O3 | 0
367 | 383 | 17 | 1 | 60 | 0.75 | 0 | 10 | 0 | 0 | 0 | 0 | 0 | 0 | 60 | 0 | 30 | 0 | 0 | 0 | 0 | 0 | 0 | 0 | 0 | 0 | 0 | 0 | 0 | 0 | 0 | 0 | 0 | NMR | Air quench |  |  |  |  | 100 | 0.6 | 0 | 0.1 | 0.3 | 0 |  | 3 | 6 | 0.6875 | 1.25 | -0.1833333 | -0.1833333 | 0.1833333 |  | 3 | 6 | 0.6458541 | 1.633354 | -0.1546977 | 0 | 0 | 0.2135613 | TiO2 | 0
368 | 384 | 18 | 1 | 63.63636 | 0.75 | 0 | 9.090909 | 0 | 0 | 0 | 0 | 0 | 0 | 63.63636 | 0 | 27.27273 | 0 | 0 | 0 | 0 | 0 | 0 | 0 | 0 | 0 | 0 | 0 | 0 | 0 | 0 | 0 | 0 | NMR | Air quench |  |  |  |  | 100 | 0.6363636 | 0 | 0.09090909 | 0.2727273 | 0 |  | 3 | 7 | 0.6875 | 1.25 | -0.3666667 | -0.3666667 | 0.3666667 |  | 3 | 7 | 0.6458541 | 1.633354 | -0.3380311 | 0 | 0 | 0.2135613 | ZrO2 | 3
377 | 387 | 27 | 1 | 58.33333 | 0.8 | 0 | 8.333333 | 0 | 0 | 0 | 0 | 0 | 0 | 58.33333 | 0 | 33.33333 | 0 | 0 | 0 | 0 | 0 | 0 | 0 | 0 | 0 | 0 | 0 | 0 | 0 | 0 | 0 | 0 | NMR | Air quench |  |  |  |  | 100 | 0.5833333 | 0 | 0.08333333 | 0.3333333 | 0 |  | 4 | 7 | 0.75 | 1.5 | -0.1666667 | -0.1666667 | 0.1666667 |  | 4 | 7 | 0.6677236 | 2.092514 | -0.1501906 | 0 | 0 | 0.2135613 | HfO2 | 0
287 | 176 |  | 1 | 4.761905 | 0.6666667 | 0 | 31.74603 | 0 | 0 | 0 | 0 | 0 | 0 | 4.761905 | 0 | 63.49206 | 0 | 0 | 0 | 0 | 0 | 0 | 0 | 0 | 0 | 0 | 0 | 0 | 0 | 0 | 0 | 15 | NMR | Water quench |  |  |  |  | 100 | 0.04761905 | 0 | 0.3174603 | 0.6349206 | 0.15 |  | 2 | 0.15 | 0.625 | 1 | 0.15 | 0.15 | 0 |  | 2 | 0.15 | 0.6239846 | 1.174193 | 0.15 | 0.15 | 7.70372e-34 | 0.09742319 | R'' coef
46 | 34 | 0Ca1La | 1 | 20 | 0.7848101 | 0 | 17 | 0 | 0 | 0 | 0 | 0 | 0 | 20 | 0 | 62 | 0 | 0 | 0 | 0 | 0 | 0 | 0 | 0 | 1 | 0 | 0 | 0 | 0 | 0 | 0 | 66 | NMR | Air quench |  |  |  |  | 100 | 0.2 | 0 | 0.17 | 0.62 | 0.66 |  | 3.647059 | 1.176471 | 0.7279412 | 1.411765 | 0.7279412 | 0.7279412 | 0.06794118 |  | 3.647059 | 1.196078 | 0.660005 | 1.930458 | 0.660005 | 0.660005 | 2.47339e-11 | 0.03915377 | Li2O | 1 | 1 | 0
169 | 105 | NABS-Zr | 1 | 15 | 0.7083333 | 8 | 21 | 0 | 0 | 0 | 0 | 0 | 0 | 15 | 0 | 51 | 0 | 0 | 0 | 5 | 0 | 0 | 0 | 0 | 0 | 0 | 0 | 0 | 0 | 0 | 0 | 22 | NMR | Water quench |  |  | Atm | ZrO2 reported as Zr1/2O | 100 | 0.15 | 0.08 | 0.21 | 0.51 | 0.22 |  | 1.758621 | 0.5172414 | 0.6099138 | 0.9396552 | 0.5172414 | 0.5172414 | 0.2972414 |  | 0.75 | 0.2205882 | 0.5966476 | 0.600242 | 0.2205882 | 0.2205882 | 3.460208e-07 | 0.05862543 | K2O | 1 | 1 | 1
353 | 375 | 3 | 1 | 60 | 0.5 | 0 | 20 | 0 | 0 | 0 | 0 | 0 | 0 | 60 | 0 | 20 | 0 | 0 | 0 | 0 | 0 | 0 | 0 | 0 | 0 | 0 | 0 | 0 | 0 | 0 | 0 | 3 | NMR | Air quench |  |  |  |  | 100 | 0.6 | 0 | 0.2 | 0.2 | 0.03 |  | 1 | 3 | 0.5625 | 0.75 | 1.110223e-16 | 1.110223e-16 | 0.03 |  | 1 | 3 | 0.602115 | 0.7150322 | 0.03087307 | 0.03087307 | 7.622578e-07 | 0.1867336 | Cs2O | 1 | 1
303 | 190 |  | 1 | 10.00264 | 0.7067449 | 0 | 26.39219 | 0 | 0 | 0 | 0 | 0 | 0 | 10.00264 | 0 | 63.60517 | 0 | 0 | 0 | 0 | 0 | 0 | 0 | 0 | 0 | 0 | 0 | 0 | 0 | 0 | 0 | 38 | NMR | Water quench |  |  |  |  | 100 | 0.1000264 | 0 | 0.2639219 | 0.6360517 | 0.38 |  | 2.41 | 0.379 | 0.650625 | 1.1025 | 0.379 | 0.379 | 0.001 |  | 2.41 | 0.379 | 0.6329511 | 1.362449 | 0.379 | 0.379 | 1e-06 | 0.006744825 | Rb2O | 1 | 1
24 | 367 | NBS2-2.50(33) | 1 | 45.4 | 0.6666667 | 0 | 18.2 | 0 | 0 | 0 | 0 | 0 | 0 | 45.4 | 0 | 36.4 | 0 | 0 | 0 | 0 | 0 | 0 | 0 | 0 | 0 | 0 | 0 | 0 | 0 | 0 | 0 | 35 | NMR | Water quench |  |  |  |  | 100 | 0.454 | 0 | 0.182 | 0.364 | 0.35 |  | 2 | 2.494505 | 0.625 | 1 | 0.3136447 | 0.3136447 | 0.03635531 |  | 2 | 2.494505 | 0.6239846 | 1.174193 | 0.3489194 | 0.3489194 | 1.167595e-06 | 0.01257244 | CaO | 0.5 | 2
411 | 522 |  | 1 | 44.44444 | 0.3333333 | 0 | 37.03704 | 0 | 0 | 0 | 0 | 0 | 0 | 44.44444 | 0 | 18.51852 | 0 | 0 | 0 | 0 | 0 | 0 | 0 | 0 | 0 | 0 | 0 | 0 | 0 | 0 | 0 | 39 | NMR | Air quench |  |  |  |  | 100 | 0.4444444 | 0 | 0.3703704 | 0.1851852 | 0.39 |  | 0.5 | 1.2 | 0.53125 | 0.625 | 0.3683333 | 0.3683333 | 0.02166667 |  | 0.5 | 1.2 | 0.5911803 | 0.4854518 | 0.3887249 | 0.3887249 | 1.625781e-06 | 0.005202287 | MgO | 0.5 | 2
362 | 238 | 12 | 1 | 33.33333 | 0.75 | 0 | 16.66667 | 0 | 0 | 0 | 0 | 0 | 0 | 33.33333 | 0 | 50 | 0 | 0 | 0 | 0 | 0 | 0 | 0 | 0 | 0 | 0 | 0 | 0 | 0 | 0 | 0 | 58 | NMR | Air quench |  |  |  |  | 100 | 0.3333333 | 0 | 0.1666667 | 0.5 | 0.58 |  | 3 | 2 | 0.6875 | 1.25 | 0.55 | 0.55 | 0.03 |  | 3 | 2 | 0.6458541 | 1.633354 | 0.5786356 | 0.5786356 | 1.861566e-06 | 0.01389407 | SrO | 0.5 | 2
441 | 296 | (NC)ABS | 1 | 28.54 | 0.9423627 | 1.54 | 4.03 | 11.69 | 0 | 0 | 0 | 0 | 0 | 16.85 | 0 | 65.89 | 0 | 0 | 0 | 0 | 0 | 0 | 0 | 0 | 0 | 0 | 0 | 0 | 0 | 0 | 0 | 72 | NMR | Air quench |  |  |  |  | 100 | 0.1685 | 0.0154 | 0.0403 | 0.6589 | 0.72 |  | 11.82944 | 3.025135 | 1.23934 | 3.457361 | 1.23934 | 1 | 0.28 |  | 6.466143 | 2.227184 | 0.721657 | 3.224871 | 0.721657 | 0.721657 | 2.745771e-06 | 0.06649854 | BaO | 0.5 | 2
415 | 272 |  | 1 | 40 | 0.6666667 | 0 | 20 | 0 | 0 | 0 | 0 | 0 | 0 | 40 | 0 | 40 | 0 | 0 | 0 | 0 | 0 | 0 | 0 | 0 | 0 | 0 | 0 | 0 | 0 | 0 | 0 | 45 | NMR | Air quench |  |  |  |  | 100 | 0.4 | 0 | 0.2 | 0.4 | 0.45 |  | 2 | 2 | 0.625 | 1 | 0.4166667 | 0.4166667 | 0.03333333 |  | 2 | 2 | 0.6239846 | 1.174193 | 0.4519414 | 0.4519414 | 3.769131e-06 | 0.0001470613 | ZnO | 0.5 | 2
357 | 377 | 7 | 1 | 45.45455 | 0.6666667 | 0 | 18.18182 | 0 | 0 | 0 | 0 | 0 | 0 | 45.45455 | 0 | 36.36364 | 0 | 0 | 0 | 0 | 0 | 0 | 0 | 0 | 0 | 0 | 0 | 0 | 0 | 0 | 0 | 35 | NMR | Air quench |  |  |  |  | 100 | 0.4545455 | 0 | 0.1818182 | 0.3636364 | 0.35 |  | 2 | 2.5 | 0.625 | 1 | 0.3125 | 0.3125 | 0.0375 |  | 2 | 2.5 | 0.6239846 | 1.174193 | 0.3477748 | 0.3477748 | 4.951701e-06 | 0.01257244 | PbO | 0.5 | 2
433 | 288 |  | 1 | 13.9 | 0.7816492 | 0 | 18.8 | 0 | 0 | 0 | 0 | 0 | 0 | 13.9 | 0 | 67.3 | 0 | 0 | 0 | 0 | 0 | 0 | 0 | 0 | 0 | 0 | 0 | 0 | 0 | 0 | 0 | 66.09908 | NMR | Air quench |  |  |  |  | 100 | 0.139 | 0 | 0.188 | 0.673 | 0.6609908 |  | 3.579787 | 0.7393617 | 0.7237367 | 1.394947 | 0.7237367 | 0.7237367 | 0.0627459 |  | 3.579787 | 0.7393617 | 0.6585338 | 1.899569 | 0.6585338 | 0.6585338 | 6.036972e-06 | 0.03954686 | La2O3 | 0.3333333 | 3
363 | 239 | 13 | 1 | 38.46154 | 0.75 | 0 | 15.38462 | 0 | 0 | 0 | 0 | 0 | 0 | 38.46154 | 0 | 46.15385 | 0 | 0 | 0 | 0 | 0 | 0 | 0 | 0 | 0 | 0 | 0 | 0 | 0 | 0 | 0 | 49 | NMR | Air quench |  |  |  |  | 100 | 0.3846154 | 0 | 0.1538462 | 0.4615385 | 0.49 |  | 3 | 2.5 | 0.6875 | 1.25 | 0.4583333 | 0.4583333 | 0.03166667 |  | 3 | 2.5 | 0.6458541 | 1.633354 | 0.4869689 | 0.4869689 | 9.187318e-06 | 0.0007769107 | Y2O3 | 0.3333333 | 3
167 | 103 | BSNS | 1 | 25 | 0.6666667 | 0 | 25 | 0 | 0 | 0 | 0 | 0 | 0 | 12.5 | 0 | 50 | 0 | 0 | 0 | 0 | 0 | 0 | 0 | 0 | 0 | 0 | 12.5 | 0 | 0 | 0 | 0 | 62 | NMR | Air quench |  |  |  |  | 100 | 0.125 | 0 | 0.25 | 0.5 | 0.62 |  | 2 | 0.5 | 0.625 | 1 | 0.5 | 0.5 | 0.12 |  | 2 | 0.75 | 0.6239846 | 1.174193 | 0.6239846 | 0.6239846 | 1.587675e-05 | 0.02492392 | Bi2O3 | 0.3333333 | 3
271 | 161 | 31 | 1 | 16.66667 | 0.75 | 0 | 20.83333 | 0 | 0 | 0 | 0 | 0 | 0 | 16.66667 | 0 | 62.5 | 0 | 0 | 0 | 0 | 0 | 0 | 0 | 0 | 0 | 0 | 0 | 0 | 0 | 0 | 0 | 65 | NMR | Air quench |  |  |  |  | 100 | 0.1666667 | 0 | 0.2083333 | 0.625 | 0.65 |  | 3 | 0.8 | 0.6875 | 1.25 | 0.6875 | 0.6875 | 0.0375 |  | 3 | 0.8 | 0.6458541 | 1.633354 | 0.6458541 | 0.6458541 | 1.71885e-05 | 0.03529631 | Thresholds
364 | 240 | 14 | 1 | 42.85714 | 0.75 | 0 | 14.28571 | 0 | 0 | 0 | 0 | 0 | 0 | 42.85714 | 0 | 42.85714 | 0 | 0 | 0 | 0 | 0 | 0 | 0 | 0 | 0 | 0 | 0 | 0 | 0 | 0 | 0 | 40 | NMR | Air quench |  |  |  |  | 100 | 0.4285714 | 0 | 0.1428571 | 0.4285714 | 0.4 |  | 3 | 3 | 0.6875 | 1.25 | 0.3666667 | 0.3666667 | 0.03333333 |  | 3 | 3 | 0.6458541 | 1.633354 | 0.3953023 | 0.3953023 | 2.206862e-05 | 0.00385975 | Rmax cons | 0.5802455
580 | 336 | B9 | 1 | 9.7 | 0.8593577 | 0 | 9.7 | 0 | 0 | 0 | 9.7 | 0 | 0 | 0 | 3 | 77.6 | 0 | 0 | 0 | 0 | 0 | 0 | 0 | 0 | 0 | 0 | 0 | 0 | 0 | 0 | 0 | 76 | NMR | Water quench |  |  |  |  | 100 | 0.097 | 0 | 0.097 | 0.776 | 0.76 |  | 8 | 1 | 1 | 2.5 | 1 | 1 | 0.24 |  | 8 | 1 | 0.7552018 | 3.929157 | 0.7552018 | 0.7552018 | 2.302302e-05 | 0.08872839 | Rmax slope | 0.02186953
384 | 253 | 34 | 1 | 46.15385 | 0.8571429 | 0 | 7.692308 | 0 | 0 | 0 | 0 | 0 | 0 | 46.15385 | 0 | 46.15385 | 0 | 0 | 0 | 0 | 0 | 0 | 0 | 0 | 0 | 0 | 0 | 0 | 0 | 0 | 0 | 27 | NMR | Air quench |  |  |  |  | 100 | 0.4615385 | 0 | 0.07692308 | 0.4615385 | 0.27 |  | 6 | 6 | 0.875 | 2 | 0.2916667 | 0.2916667 | 0.02166667 |  | 6 | 6 | 0.7114627 | 3.010836 | 0.2755429 | 0.2755429 | 3.072424e-05 | 0.03691274 | RD1 const | 0.2558714
400 | 265 | LJ4 | 1 | 15.7 | 0.5980271 | 3.2 | 32.6 | 0 | 0 | 0 | 0 | 0 | 0 | 15.7 | 0 | 48.5 | 0 | 0 | 0 | 0 | 0 | 0 | 0 | 0 | 0 | 0 | 0 | 0 | 0 | 0 | 0 | 34 | NMR | Water quench |  |  |  |  | 100 | 0.157 | 0.032 | 0.326 | 0.485 | 0.34 |  | 1.354749 | 0.4385475 | 0.5846718 | 0.8386872 | 0.4385475 | 0.4385475 | 0.09854749 |  | 1.068282 | 0.345815 | 0.6036083 | 0.7463846 | 0.345815 | 0.345815 | 3.381397e-05 | 0.01491498 | RD1 slope | 0.4591608
272 | 162 | 32 | 1 | 18.36735 | 0.75 | 0 | 20.40816 | 0 | 0 | 0 | 0 | 0 | 0 | 18.36735 | 0 | 61.22449 | 0 | 0 | 0 | 0 | 0 | 0 | 0 | 0 | 0 | 0 | 0 | 0 | 0 | 0 | 0 | 64 | NMR | Air quench |  |  |  |  | 100 | 0.1836735 | 0 | 0.2040816 | 0.6122449 | 0.64 |  | 3 | 0.9 | 0.6875 | 1.25 | 0.6875 | 0.6875 | 0.0475 |  | 3 | 0.9 | 0.6458541 | 1.633354 | 0.6458541 | 0.6458541 | 3.427047e-05 | 0.03163885 | Stats
273 | 163 | 33 | 1 | 20 | 0.75 | 0 | 20 | 0 | 0 | 0 | 0 | 0 | 0 | 20 | 0 | 60 | 0 | 0 | 0 | 0 | 0 | 0 | 0 | 0 | 0 | 0 | 0 | 0 | 0 | 0 | 0 | 64 | NMR | Air quench |  |  |  |  | 100 | 0.2 | 0 | 0.2 | 0.6 | 0.64 |  | 3 | 1 | 0.6875 | 1.25 | 0.6875 | 0.6875 | 0.0475 |  | 3 | 1 | 0.6458541 | 1.633354 | 0.6458541 | 0.6458541 | 3.427047e-05 | 0.03163885 | SOS | 3.461581
361 | 237 | 11 | 1 | 27.27273 | 0.75 | 0 | 18.18182 | 0 | 0 | 0 | 0 | 0 | 0 | 27.27273 | 0 | 54.54545 | 0 | 0 | 0 | 0 | 0 | 0 | 0 | 0 | 0 | 0 | 0 | 0 | 0 | 0 | 0 | 64 | NMR | Air quench |  |  |  |  | 100 | 0.2727273 | 0 | 0.1818182 | 0.5454545 | 0.64 |  | 3 | 1.5 | 0.6875 | 1.25 | 0.6416667 | 0.6416667 | 0.001666667 |  | 3 | 1.5 | 0.6458541 | 1.633354 | 0.6458541 | 0.6458541 | 3.427047e-05 | 0.03163885 | SOV | 19.79083
456 | 396 | G3 | 1 | 35 | 0.5 | 5 | 30 | 0 | 0 | 0 | 0 | 0 | 0 | 35 | 0 | 30 | 0 | 0 | 0 | 0 | 0 | 0 | 0 | 0 | 0 | 0 | 0 | 0 | 0 | 0 | 0 | 54 | NMR | Water quench |  |  |  |  | 100 | 0.35 | 0.05 | 0.3 | 0.3 | 0.54 |  | 0.8571429 | 1 | 0.5535714 | 0.7142857 | 0.4797619 | 0.4797619 | 0.0602381 |  | 0.6 | 0.7 | 0.5933672 | 0.5313679 | 0.5468853 | 0.5468853 | 4.740713e-05 | 0.006064222 | R2 | 0.8250917
9 | 6 | S464.0(5) | 1 | 47.4 | 0.8307985 | 0 | 4.9 | 23.3 | 0 | 0 | 0 | 0 | 0 | 24.1 | 4 | 43.7 | 0 | 0 | 0 | 0 | 0 | 0 | 0 | 0 | 0 | 0 | 0 | 0 | 0 | 0 | 0 | 38.8 | NMR | Water quench |  |  |  |  | 100 | 0.241 | 0 | 0.049 | 0.437 | 0.388 |  | 8.918367 | 4.918367 | 1.057398 | 2.729592 | 0.7747664 | 0.7747664 | 0.3867664 |  | 8.918367 | 7.295918 | 0.775286 | 4.350836 | 0.3949942 | 0.3949942 | 4.891897e-05 | 0.005494795
28 | 17 | NCBPS(10) | 1 | 47.4 | 0.8307985 | 0 | 4.9 | 23.3 | 0 | 0 | 0 | 0 | 0 | 24.1 | 4 | 43.7 | 0 | 0 | 0 | 0 | 0 | 0 | 0 | 0 | 0 | 0 | 0 | 0 | 0 | 0 | 0 | 38.8 | NMR | Water quench |  |  |  |  | 100 | 0.241 | 0 | 0.049 | 0.437 | 0.388 |  | 8.918367 | 4.918367 | 1.057398 | 2.729592 | 0.7747664 | 0.7747664 | 0.3867664 |  | 8.918367 | 7.295918 | 0.775286 | 4.350836 | 0.3949942 | 0.3949942 | 4.891897e-05 | 0.005494795
393 | 261 | BASN1 | 1 | 21.8 | 0.5745614 | 9.9 | 29.1 | 0 | 0 | 0 | 0 | 0 | 0 | 21.8 | 0 | 39.3 | 0 | 0 | 0 | 0 | 0 | 0 | 0 | 0 | 0 | 0 | 0 | 0 | 0 | 0 | 0 | 31 | NMR | Water quench |  |  |  |  | 100.1 | 0.218 | 0.099 | 0.291 | 0.393 | 0.31 |  | 1.007692 | 0.5589744 | 0.5629808 | 0.7519231 | 0.5589744 | 0.5589744 | 0.2489744 |  | 0.5720524 | 0.3173217 | 0.592756 | 0.5185354 | 0.3173217 | 0.3173217 | 5.360712e-05 | 0.02314259
326 | 213 |  | 1 | 18.73883 | 0.8 | 0 | 16.25223 | 0 | 0 | 0 | 0 | 0 | 0 | 18.73883 | 0 | 65.00894 | 0 | 0 | 0 | 0 | 0 | 0 | 0 | 0 | 0 | 0 | 0 | 0 | 0 | 0 | 0 | 66 | NMR | Water quench |  |  |  |  | 100 | 0.1873883 | 0 | 0.1625223 | 0.6500894 | 0.66 |  | 4 | 1.153 | 0.75 | 1.5 | 0.75 | 0.75 | 0.09 |  | 4 | 1.153 | 0.6677236 | 2.092514 | 0.6677236 | 0.6677236 | 5.96545e-05 | 0.03915377
371 | 243 | 21 | 1 | 28.57143 | 0.8 | 0 | 14.28571 | 0 | 0 | 0 | 0 | 0 | 0 | 28.57143 | 0 | 57.14286 | 0 | 0 | 0 | 0 | 0 | 0 | 0 | 0 | 0 | 0 | 0 | 0 | 0 | 0 | 0 | 66 | NMR | Air quench |  |  |  |  | 100 | 0.2857143 | 0 | 0.1428571 | 0.5714286 | 0.66 |  | 4 | 2 | 0.75 | 1.5 | 0.6666667 | 0.6666667 | 0.006666667 |  | 4 | 2 | 0.6677236 | 2.092514 | 0.6677236 | 0.6677236 | 5.96545e-05 | 0.03915377
365 | 381 | 15 | 1 | 50 | 0.75 | 0 | 12.5 | 0 | 0 | 0 | 0 | 0 | 0 | 50 | 0 | 37.5 | 0 | 0 | 0 | 0 | 0 | 0 | 0 | 0 | 0 | 0 | 0 | 0 | 0 | 0 | 0 | 22 | NMR | Air quench |  |  |  |  | 100 | 0.5 | 0 | 0.125 | 0.375 | 0.22 |  | 3 | 4 | 0.6875 | 1.25 | 0.1833333 | 0.1833333 | 0.03666667 |  | 3 | 4 | 0.6458541 | 1.633354 | 0.2119689 | 0.2119689 | 6.449791e-05 | 0.05862543
91 | 56 | B7N15 | 1 | 20 | 0.9027778 | 8 | 7 | 5 | 0 | 0 | 0 | 0 | 0 | 15 | 0 | 65 | 0 | 0 | 0 | 0 | 0 | 0 | 0 | 0 | 0 | 0 | 0 | 0 | 0 | 0 | 0 | 44 | NMR | Water quench |  |  |  |  | 100 | 0.15 | 0.08 | 0.07 | 0.65 | 0.44 |  | 4.333333 | 1 | 0.7708333 | 1.583333 | 0.7708333 | 0.7708333 | 0.3308333 |  | 1.666667 | 0.4487179 | 0.6166947 | 1.021139 | 0.4487179 | 0.4487179 | 7.600263e-05 | 0.0004895989
314 | 201 |  | 1 | 8.654944 | 0.75 | 0 | 22.83626 | 0 | 0 | 0 | 0 | 0 | 0 | 8.654944 | 0 | 68.50879 | 0 | 0 | 0 | 0 | 0 | 0 | 0 | 0 | 0 | 0 | 0 | 0 | 0 | 0 | 0 | 37 | NMR | Water quench |  |  |  |  | 100 | 0.08654944 | 0 | 0.2283626 | 0.6850879 | 0.37 |  | 3 | 0.379 | 0.6875 | 1.25 | 0.379 | 0.379 | 0.009 |  | 3 | 0.379 | 0.6458541 | 1.633354 | 0.379 | 0.379 | 8.1e-05 | 0.008487363
242 | 501 | 2 | 1 | 11.76471 | 0.3333333 | 0 | 58.82353 | 0 | 0 | 0 | 0 | 0 | 0 | 11.76471 | 0 | 29.41176 | 0 | 0 | 0 | 0 | 0 | 0 | 0 | 0 | 0 | 0 | 0 | 0 | 0 | 0 | 0 | 21 | NMR | Air quench |  |  |  |  | 100 | 0.1176471 | 0 | 0.5882353 | 0.2941176 | 0.21 |  | 0.5 | 0.2 | 0.53125 | 0.625 | 0.2 | 0.2 | 0.01 |  | 0.5 | 0.2 | 0.5911803 | 0.4854518 | 0.2 | 0.2 | 0.0001 | 0.06356796
406 | 517 |  | 1 | 11.76471 | 0.3333333 | 0 | 58.82353 | 0 | 0 | 0 | 0 | 0 | 0 | 11.76471 | 0 | 29.41176 | 0 | 0 | 0 | 0 | 0 | 0 | 0 | 0 | 0 | 0 | 0 | 0 | 0 | 0 | 0 | 21 | NMR | Air quench |  |  |  |  | 100 | 0.1176471 | 0 | 0.5882353 | 0.2941176 | 0.21 |  | 0.5 | 0.2 | 0.53125 | 0.625 | 0.2 | 0.2 | 0.01 |  | 0.5 | 0.2 | 0.5911803 | 0.4854518 | 0.2 | 0.2 | 0.0001 | 0.06356796
241 | 500 | 1 | 1 | 6.25 | 0.3333333 | 0 | 62.5 | 0 | 0 | 0 | 0 | 0 | 0 | 6.25 | 0 | 31.25 | 0 | 0 | 0 | 0 | 0 | 0 | 0 | 0 | 0 | 0 | 0 | 0 | 0 | 0 | 0 | 11 | NMR | Air quench |  |  |  |  | 100 | 0.0625 | 0 | 0.625 | 0.3125 | 0.11 |  | 0.5 | 0.1 | 0.53125 | 0.625 | 0.1 | 0.1 | 0.01 |  | 0.5 | 0.1 | 0.5911803 | 0.4854518 | 0.1 | 0.1 | 0.0001 | 0.1239933
250 | 142 | 10 | 1 | 5.21327 | 0.5 | 0 | 47.39336 | 0 | 0 | 0 | 0 | 0 | 0 | 5.21327 | 0 | 47.39336 | 0 | 0 | 0 | 0 | 0 | 0 | 0 | 0 | 0 | 0 | 0 | 0 | 0 | 0 | 0 | 12 | NMR | Air quench |  |  |  |  | 100 | 0.0521327 | 0 | 0.4739336 | 0.4739336 | 0.12 |  | 1 | 0.11 | 0.5625 | 0.75 | 0.11 | 0.11 | 0.01 |  | 1 | 0.11 | 0.602115 | 0.7150322 | 0.11 | 0.11 | 0.0001 | 0.1170508
290 | 179 |  | 1 | 14.28571 | 0.6666667 | 0 | 28.57143 | 0 | 0 | 0 | 0 | 0 | 0 | 14.28571 | 0 | 57.14286 | 0 | 0 | 0 | 0 | 0 | 0 | 0 | 0 | 0 | 0 | 0 | 0 | 0 | 0 | 0 | 49 | NMR | Water quench |  |  |  |  | 100 | 0.1428571 | 0 | 0.2857143 | 0.5714286 | 0.49 |  | 2 | 0.5 | 0.625 | 1 | 0.5 | 0.5 | 0.01 |  | 2 | 0.5 | 0.6239846 | 1.174193 | 0.5 | 0.5 | 0.0001 | 0.0007769107
302 | 189 |  | 1 | 6.830601 | 0.7067449 | 0 | 27.3224 | 0 | 0 | 0 | 0 | 0 | 0 | 6.830601 | 0 | 65.84699 | 0 | 0 | 0 | 0 | 0 | 0 | 0 | 0 | 0 | 0 | 0 | 0 | 0 | 0 | 0 | 26 | NMR | Water quench |  |  |  |  | 100 | 0.06830601 | 0 | 0.273224 | 0.6584699 | 0.26 |  | 2.41 | 0.25 | 0.650625 | 1.1025 | 0.25 | 0.25 | 0.01 |  | 2.41 | 0.25 | 0.6329511 | 1.362449 | 0.25 | 0.25 | 0.0001 | 0.04085528
10 | 7 | S464.0(7) | 1 | 47.4 | 0.7851711 | 0 | 7.3 | 23.3 | 0 | 0 | 0 | 0 | 0 | 24.1 | 4 | 41.3 | 0 | 0 | 0 | 0 | 0 | 0 | 0 | 0 | 0 | 0 | 0 | 0 | 0 | 0 | 0 | 41.1 | NMR | Water quench |  |  |  |  | 100 | 0.241 | 0 | 0.073 | 0.413 | 0.411 |  | 5.657534 | 3.30137 | 0.8535959 | 1.914384 | 0.6474502 | 0.6474502 | 0.2364502 |  | 5.657534 | 4.89726 | 0.7039731 | 2.853589 | 0.4002253 | 0.4002253 | 0.0001160931 | 0.002613958
43 | 31 | 6Zr | 1 | 22 | 0.7638889 | 0 | 17 | 4 | 0 | 0 | 0 | 0 | 0 | 18 | 0 | 55 | 0 | 0 | 0 | 6 | 0 | 0 | 0 | 0 | 0 | 0 | 0 | 0 | 0 | 0 | 0 | 56 | NMR | Air quench |  |  |  |  | 100 | 0.18 | 0 | 0.17 | 0.55 | 0.56 |  | 3.235294 | 1.058824 | 0.7022059 | 1.308824 | 0.7022059 | 0.7022059 | 0.1422059 |  | 1.571429 | 0.5714286 | 0.6146119 | 0.9774098 | 0.5714286 | 0.5714286 | 0.0001306122 | 0.009579147
174 | 109 | 2 | 1 | 3 | 0.5 | 0 | 48.5 | 0 | 0 | 0 | 0 | 0 | 0 | 3 | 0 | 48.5 | 0 | 0 | 0 | 0 | 0 | 0 | 0 | 0 | 0 | 0 | 0 | 0 | 0 | 0 | 0 | 5 | NMR | Water quench |  |  |  |  | 100 | 0.03 | 0 | 0.485 | 0.485 | 0.05 |  | 1 | 0.06185567 | 0.5625 | 0.75 | 0.06185567 | 0.06185567 | 0.01185567 |  | 1 | 0.06185567 | 0.602115 | 0.7150322 | 0.06185567 | 0.06185567 | 0.0001405569 | 0.1698486
409 | 520 |  | 1 | 34.78261 | 0.3333333 | 0 | 43.47826 | 0 | 0 | 0 | 0 | 0 | 0 | 34.78261 | 0 | 21.73913 | 0 | 0 | 0 | 0 | 0 | 0 | 0 | 0 | 0 | 0 | 0 | 0 | 0 | 0 | 0 | 49 | NMR | Air quench |  |  |  |  | 100 | 0.3478261 | 0 | 0.4347826 | 0.2173913 | 0.49 |  | 0.5 | 0.8 | 0.53125 | 0.625 | 0.4816667 | 0.4816667 | 0.008333333 |  | 0.5 | 0.8 | 0.5911803 | 0.4854518 | 0.5020583 | 0.5020583 | 0.0001454019 | 0.0007769107
324 | 211 |  | 1 | 12.49562 | 0.8 | 0 | 17.50088 | 0 | 0 | 0 | 0 | 0 | 0 | 12.49562 | 0 | 70.0035 | 0 | 0 | 0 | 0 | 0 | 0 | 0 | 0 | 0 | 0 | 0 | 0 | 0 | 0 | 0 | 68 | NMR | Water quench |  |  |  |  | 100 | 0.1249562 | 0 | 0.1750088 | 0.700035 | 0.68 |  | 4 | 0.714 | 0.75 | 1.5 | 0.714 | 0.714 | 0.034 |  | 4 | 0.714 | 0.6677236 | 2.092514 | 0.6677236 | 0.6677236 | 0.0001507092 | 0.0474687
434 | 289 |  | 1 | 18.8 | 0.8288177 | 0 | 13.9 | 0 | 0 | 0 | 0 | 0 | 0 | 18.8 | 0 | 67.3 | 0 | 0 | 0 | 0 | 0 | 0 | 0 | 0 | 0 | 0 | 0 | 0 | 0 | 0 | 0 | 69.94268 | NMR | Air quench |  |  |  |  | 100 | 0.188 | 0 | 0.139 | 0.673 | 0.6994268 |  | 4.841727 | 1.352518 | 0.8026079 | 1.710432 | 0.8026079 | 0.8026079 | 0.1031811 |  | 4.841727 | 1.352518 | 0.6861318 | 2.479002 | 0.6861318 | 0.6861318 | 0.000176757 | 0.05631125
223 | 139 | 51 | 1 | 35.7 | 0.8895801 | 0 | 7.1 | 0 | 0 | 0 | 0 | 0 | 0 | 35.7 | 0 | 57.2 | 0 | 0 | 0 | 0 | 0 | 0 | 0 | 0 | 0 | 0 | 0 | 0 | 0 | 0 | 0 | 60 | NMR | Water quench |  |  |  |  | 100 | 0.357 | 0 | 0.071 | 0.572 | 0.6 |  | 8.056338 | 5.028169 | 1.003521 | 2.514085 | 0.6690141 | 0.6690141 | 0.06901408 |  | 8.056338 | 5.028169 | 0.7564339 | 3.955026 | 0.6136487 | 0.6136487 | 0.0001862864 | 0.019009
166 | 102 | BSNC | 1 | 25 | 0.6666667 | 0 | 25 | 12.5 | 0 | 0 | 0 | 0 | 0 | 12.5 | 0 | 50 | 0 | 0 | 0 | 0 | 0 | 0 | 0 | 0 | 0 | 0 | 0 | 0 | 0 | 0 | 0 | 61 | NMR | Air quench |  |  |  |  | 100 | 0.125 | 0 | 0.25 | 0.5 | 0.61 |  | 2 | 0.5 | 0.625 | 1 | 0.5 | 0.5 | 0.11 |  | 2 | 0.75 | 0.6239846 | 1.174193 | 0.6239846 | 0.6239846 | 0.000195568 | 0.02186646
265 | 156 | 25 | 1 | 18.91892 | 0.6666667 | 0 | 27.02703 | 0 | 0 | 0 | 0 | 0 | 0 | 18.91892 | 0 | 54.05405 | 0 | 0 | 0 | 0 | 0 | 0 | 0 | 0 | 0 | 0 | 0 | 0 | 0 | 0 | 0 | 61 | NMR | Air quench |  |  |  |  | 100 | 0.1891892 | 0 | 0.2702703 | 0.5405405 | 0.61 |  | 2 | 0.7 | 0.625 | 1 | 0.625 | 0.625 | 0.015 |  | 2 | 0.7 | 0.6239846 | 1.174193 | 0.6239846 | 0.6239846 | 0.000195568 | 0.02186646
162 | 98 |  | 1 | 18.9 | 0.6670777 | 0 | 27 | 0 | 0 | 0 | 0 | 0 | 0 | 18.9 | 0 | 54.1 | 0 | 0 | 0 | 0 | 0 | 0 | 0 | 0 | 0 | 0 | 0 | 0 | 0 | 0 | 0 | 61 | NMR | not known |  |  |  |  | 100 | 0.189 | 0 | 0.27 | 0.541 | 0.61 |  | 2.003704 | 0.7 | 0.6252315 | 1.000926 | 0.6252315 | 0.6252315 | 0.01523148 |  | 2.003704 | 0.7 | 0.6240656 | 1.175894 | 0.6240656 | 0.6240656 | 0.00019784 | 0.02186646
284 | 174 |  | 1 | 30.06993 | 0.5 | 0 | 34.96503 | 0 | 0 | 0 | 0 | 0 | 0 | 30.06993 | 0 | 34.96503 | 0 | 0 | 0 | 0 | 0 | 0 | 0 | 0 | 0 | 0 | 0 | 0 | 0 | 0 | 0 | 58 | NMR | Water quench |  |  |  |  | 100 | 0.3006993 | 0 | 0.3496503 | 0.3496503 | 0.58 |  | 1 | 0.86 | 0.5625 | 0.75 | 0.535 | 0.535 | 0.045 |  | 1 | 0.86 | 0.602115 | 0.7150322 | 0.5658731 | 0.5658731 | 0.00019957 | 0.01389407
259 | 368 | 19 | 1 | 39.39394 | 0.5 | 0 | 30.30303 | 0 | 0 | 0 | 0 | 0 | 0 | 39.39394 | 0 | 30.30303 | 0 | 0 | 0 | 0 | 0 | 0 | 0 | 0 | 0 | 0 | 0 | 0 | 0 | 0 | 0 | 47 | NMR | Air quench |  |  |  |  | 100 | 0.3939394 | 0 | 0.3030303 | 0.3030303 | 0.47 |  | 1 | 1.3 | 0.5625 | 0.75 | 0.425 | 0.425 | 0.045 |  | 1 | 1.3 | 0.602115 | 0.7150322 | 0.4558731 | 0.4558731 | 0.00019957 | 6.198598e-05
161 | 97 |  | 1 | 20 | 0.675 | 0 | 26 | 0 | 0 | 0 | 0 | 0 | 0 | 20 | 0 | 54 | 0 | 0 | 0 | 0 | 0 | 0 | 0 | 0 | 0 | 0 | 0 | 0 | 0 | 0 | 0 | 64 | NMR | not known |  |  |  |  | 100 | 0.2 | 0 | 0.26 | 0.54 | 0.64 |  | 2.076923 | 0.7692308 | 0.6298077 | 1.019231 | 0.6298077 | 0.6298077 | 0.01019231 |  | 2.076923 | 0.7692308 | 0.6256668 | 1.209513 | 0.6256668 | 0.6256668 | 0.0002054396 | 0.03163885
669 | 366 | NeB4 | 1 | 25 | 0.7142857 | 5 | 20 | 0 | 0 | 0 | 0 | 0 | 0 | 25 | 0 | 50 | 0 | 0 | 0 | 0 | 0 | 0 | 0 | 0 | 0 | 0 | 0 | 0 | 0 | 0 | 0 | 62.2 | NMR | Air quench |  |  |  |  | 100 | 0.25 | 0.05 | 0.2 | 0.5 | 0.622 |  | 2 | 1 | 0.625 | 1 | 0.625 | 0.625 | 0.003 |  | 1.25 | 0.625 | 0.6075824 | 0.8298224 | 0.6075824 | 0.6075824 | 0.0002078668 | 0.02555941
142 | 78 | BABS27_FQ | 1 | 18.69 | 0.9091155 | 7.48 | 6.71 | 0 | 0 | 0 | 0 | 0 | 0 | 0 | 0 | 67.12 | 0 | 0 | 0 | 0 | 18.69 | 0 | 0 | 0 | 0 | 0 | 0 | 0 | 0 | 0 | 0 | 27 | NMR | Fast quench |  |  | Atm. |  | 100 | 0 | 0.0748 | 0.0671 | 0.6712 | 0.27 |  | 4.730092 | 0 | 0.7956307 | 1.682523 | 0 | 0 | 0.27 |  | 1.832378 | 0.2551188 | 0.6203187 | 1.097227 | 0.2551188 | 0.2551188 | 0.0002214514 | 0.03691274
394 | 512 | BASN2 | 1 | 21.9 | 0.4977974 | 10 | 34.2 | 0 | 0 | 0 | 0 | 0 | 0 | 21.9 | 0 | 33.9 | 0 | 0 | 0 | 0 | 0 | 0 | 0 | 0 | 0 | 0 | 0 | 0 | 0 | 0 | 0 | 28 | NMR | Water quench |  |  |  |  | 100 | 0.219 | 0.1 | 0.342 | 0.339 | 0.28 |  | 0.7669683 | 0.4954751 | 0.5479355 | 0.6917421 | 0.4954751 | 0.4954751 | 0.2154751 |  | 0.4568733 | 0.2951482 | 0.5902371 | 0.4656497 | 0.2951482 | 0.2951482 | 0.0002294694 | 0.0331702
359 | 379 | 9 | 1 | 57.14286 | 0.6666667 | 0 | 14.28571 | 0 | 0 | 0 | 0 | 0 | 0 | 57.14286 | 0 | 28.57143 | 0 | 0 | 0 | 0 | 0 | 0 | 0 | 0 | 0 | 0 | 0 | 0 | 0 | 0 | 0 | 2 | NMR | Air quench |  |  |  |  | 100 | 0.5714286 | 0 | 0.1428571 | 0.2857143 | 0.02 |  | 2 | 4 | 0.625 | 1 | 0 | 0 | 0.02 |  | 2 | 4 | 0.6239846 | 1.174193 | 0.03527476 | 0.03527476 | 0.0002333182 | 0.1954762
444 | 299 | S5 | 1 | 18.66 | 0.7896708 | 3.89 | 16.29 | 5.81 | 0 | 0 | 0 | 0 | 0 | 12.85 | 0 | 61.16 | 0 | 0 | 0 | 0 | 0 | 0 | 0 | 0 | 0 | 0 | 0 | 0 | 0 | 0 | 0 | 51 | NMR | Air quench |  |  |  |  | 100 | 0.1285 | 0.0389 | 0.1629 | 0.6116 | 0.51 |  | 3.030723 | 0.6367691 | 0.6894202 | 1.257681 | 0.6367691 | 0.6367691 | 0.1267691 |  | 1.920251 | 0.4946625 | 0.6222405 | 1.137575 | 0.4946625 | 0.4946625 | 0.0002352395 | 0.002291835
51 | 39 | 4Ca0La | 1 | 20 | 0.775 | 0 | 18 | 4 | 0 | 0 | 0 | 0 | 0 | 16 | 0 | 62 | 0 | 0 | 0 | 0 | 0 | 0 | 0 | 0 | 0 | 0 | 0 | 0 | 0 | 0 | 0 | 64 | NMR | Air quench |  |  |  |  | 100 | 0.16 | 0 | 0.18 | 0.62 | 0.64 |  | 3.444444 | 0.8888889 | 0.7152778 | 1.361111 | 0.7152778 | 0.7152778 | 0.07527778 |  | 3.444444 | 1 | 0.6555739 | 1.837425 | 0.6555739 | 0.6555739 | 0.0002425461 | 0.03163885
257 | 149 | 17 | 1 | 31.03448 | 0.5 | 0 | 34.48276 | 0 | 0 | 0 | 0 | 0 | 0 | 31.03448 | 0 | 34.48276 | 0 | 0 | 0 | 0 | 0 | 0 | 0 | 0 | 0 | 0 | 0 | 0 | 0 | 0 | 0 | 54 | NMR | Air quench |  |  |  |  | 100 | 0.3103448 | 0 | 0.3448276 | 0.3448276 | 0.54 |  | 1 | 0.9 | 0.5625 | 0.75 | 0.525 | 0.525 | 0.015 |  | 1 | 0.9 | 0.602115 | 0.7150322 | 0.5558731 | 0.5558731 | 0.0002519545 | 0.006064222
165 | 101 | BSN | 1 | 25 | 0.6666667 | 0 | 25 | 0 | 0 | 0 | 0 | 0 | 0 | 25 | 0 | 50 | 0 | 0 | 0 | 0 | 0 | 0 | 0 | 0 | 0 | 0 | 0 | 0 | 0 | 0 | 0 | 64 | NMR | Air quench |  |  | Atm |  | 100 | 0.25 | 0 | 0.25 | 0.5 | 0.64 |  | 2 | 1 | 0.625 | 1 | 0.625 | 0.625 | 0.015 |  | 2 | 1 | 0.6239846 | 1.174193 | 0.6239846 | 0.6239846 | 0.0002564942 | 0.03163885
155 | 91 | NBF67.18.10-R5 | 1 | 11.98199 | 0.7927157 | 0 | 16.23693 | 0 | 0 | 9.686 | 0 | 0 | 0 | 11.98199 | 0 | 62.09479 | 0 | 0 | 0 | 0 | 0 | 0 | 0 | 0 | 0 | 0 | 0 | 0 | 0 | 0 | 0 | 68 | XANES | Air quench |  |  |  |  | 99.99971 | 0.1198199 | 0 | 0.1623693 | 0.6209479 | 0.68 |  | 3.824293 | 0.7379468 | 0.7390183 | 1.456073 | 0.7379468 | 0.7379468 | 0.05794676 |  | 3.824293 | 0.7379468 | 0.663881 | 2.011837 | 0.663881 | 0.663881 | 0.0002598221 | 0.0474687
8 | 5 | S464.0(2) | 1 | 47.4 | 0.878327 | 0 | 2.4 | 23.3 | 0 | 0 | 0 | 0 | 0 | 24.1 | 4 | 46.2 | 0 | 0 | 0 | 0 | 0 | 0 | 0 | 0 | 0 | 0 | 0 | 0 | 0 | 0 | 0 | 36.5 | NMR | Water quench |  |  |  |  | 100 | 0.241 | 0 | 0.024 | 0.462 | 0.365 |  | 19.25 | 10.04167 | 1.703125 | 5.3125 | 1.197753 | 1 | 0.635 |  | 19.25 | 14.89583 | 1.001234 | 9.094716 | 0.3813107 | 0.3813107 | 0.000266039 | 0.009433631
466 | 313 | SNB-K2.12-R1.06 | 1 | 25.3 | 0.6800535 | 0 | 23.9 | 0 | 0 | 0 | 0 | 0 | 0 | 25.3 | 0 | 50.8 | 0 | 0 | 0 | 0 | 0 | 0 | 0 | 0 | 0 | 0 | 0 | 0 | 0 | 0 | 0 | 61 | NMR | Air quench |  |  |  |  | 100 | 0.253 | 0 | 0.239 | 0.508 | 0.61 |  | 2.125523 | 1.058577 | 0.6328452 | 1.031381 | 0.6272827 | 0.6272827 | 0.01728265 |  | 2.125523 | 1.058577 | 0.6267297 | 1.231828 | 0.6267297 | 0.6267297 | 0.0002798827 | 0.02186646
307 | 194 |  | 1 | 24.989 | 0.7067449 | 0 | 21.99736 | 0 | 0 | 0 | 0 | 0 | 0 | 24.989 | 0 | 53.01364 | 0 | 0 | 0 | 0 | 0 | 0 | 0 | 0 | 0 | 0 | 0 | 0 | 0 | 0 | 0 | 65 | NMR | Water quench |  |  |  |  | 100 | 0.24989 | 0 | 0.2199736 | 0.5301364 | 0.65 |  | 2.41 | 1.136 | 0.650625 | 1.1025 | 0.6440351 | 0.6440351 | 0.005964853 |  | 2.41 | 1.136 | 0.6329511 | 1.362449 | 0.6329511 | 0.6329511 | 0.0002906659 | 0.03529631
416 | 389 |  | 1 | 45.45455 | 0.6666667 | 0 | 18.18182 | 0 | 0 | 0 | 0 | 0 | 0 | 45.45455 | 0 | 36.36364 | 0 | 0 | 0 | 0 | 0 | 0 | 0 | 0 | 0 | 0 | 0 | 0 | 0 | 0 | 0 | 33 | NMR | Air quench |  |  |  |  | 100 | 0.4545455 | 0 | 0.1818182 | 0.3636364 | 0.33 |  | 2 | 2.5 | 0.625 | 1 | 0.3125 | 0.3125 | 0.0175 |  | 2 | 2.5 | 0.6239846 | 1.174193 | 0.3477748 | 0.3477748 | 0.000315942 | 0.01745751
42 | 30 | 4Zr | 1 | 22 | 0.76 | 0 | 18 | 4 | 0 | 0 | 0 | 0 | 0 | 18 | 0 | 57 | 0 | 0 | 0 | 4 | 0 | 0 | 0 | 0 | 0 | 0 | 0 | 0 | 0 | 0 | 0 | 64 | NMR | Air quench |  |  |  |  | 101 | 0.18 | 0 | 0.18 | 0.57 | 0.64 |  | 3.166667 | 1 | 0.6979167 | 1.291667 | 0.6979167 | 0.6979167 | 0.05791667 |  | 1.9 | 0.6666667 | 0.6217976 | 1.128277 | 0.6217976 | 0.6217976 | 0.000331327 | 0.03163885
582 | 338 | B11 | 1 | 6.88 | 0.8445017 | 0 | 12.78 | 0 | 0 | 0 | 6.88 | 0 | 0 | 0 | 1.7 | 78.64 | 0 | 0 | 0 | 0 | 0 | 0 | 0 | 0 | 0 | 0 | 0 | 0 | 0 | 0 | 0 | 52 | NMR | Air quench |  |  |  |  | 100 | 0.0688 | 0 | 0.1278 | 0.7864 | 0.52 |  | 6.153365 | 0.5383412 | 0.8845853 | 2.038341 | 0.5383412 | 0.5383412 | 0.01834116 |  | 6.153365 | 0.5383412 | 0.7148167 | 3.081255 | 0.5383412 | 0.5383412 | 0.0003363981 | 0.003349298
342 | 509 | NBS-K0.5R0.25 | 1 | 14.3 | 0.3337223 | 0 | 57.1 | 0 | 0 | 0 | 0 | 0 | 0 | 14.3 | 0 | 28.6 | 0 | 0 | 0 | 0 | 0 | 0 | 0 | 0 | 0 | 0 | 0 | 0 | 0 | 0 | 0 | 23.2 | NMR | Water quench |  |  | Atm. |  | 100 | 0.143 | 0 | 0.571 | 0.286 | 0.232 |  | 0.5008757 | 0.2504378 | 0.5313047 | 0.6252189 | 0.2504378 | 0.2504378 | 0.01843783 |  | 0.5008757 | 0.2504378 | 0.5911994 | 0.4858539 | 0.2504378 | 0.2504378 | 0.0003399535 | 0.05295838
366 | 382 | 16 | 1 | 55.55556 | 0.75 | 0 | 11.11111 | 0 | 0 | 0 | 0 | 0 | 0 | 55.55556 | 0 | 33.33333 | 0 | 0 | 0 | 0 | 0 | 0 | 0 | 0 | 0 | 0 | 0 | 0 | 0 | 0 | 0 | 1 | NMR | Air quench |  |  |  |  | 100 | 0.5555556 | 0 | 0.1111111 | 0.3333333 | 0.01 |  | 3 | 5 | 0.6875 | 1.25 | -1.110223e-16 | -1.110223e-16 | 0.01 |  | 3 | 5 | 0.6458541 | 1.633354 | 0.02863561 | 0.02863561 | 0.0003472859 | 0.2044187
197 | 125 | 25 | 1 | 20 | 0.83375 | 0 | 13.3 | 0 | 0 | 0 | 0 | 0 | 0 | 20 | 0 | 66.7 | 0 | 0 | 0 | 0 | 0 | 0 | 0 | 0 | 0 | 0 | 0 | 0 | 0 | 0 | 0 | 67 | NMR | Water quench |  |  |  |  | 100 | 0.2 | 0 | 0.133 | 0.667 | 0.67 |  | 5.015038 | 1.503759 | 0.8134398 | 1.753759 | 0.8134398 | 0.8134398 | 0.1434398 |  | 5.015038 | 1.503759 | 0.689922 | 2.55858 | 0.689922 | 0.689922 | 0.0003968873 | 0.04321123
14 | 11 | S464.0(24) | 1 | 47.4 | 0.4619772 | 0 | 24.3 | 23.3 | 0 | 0 | 0 | 0 | 0 | 24.1 | 4 | 24.3 | 0 | 0 | 0 | 0 | 0 | 0 | 0 | 0 | 0 | 0 | 0 | 0 | 0 | 0 | 0 | 43.3 | NMR | Water quench |  |  |  |  | 100 | 0.241 | 0 | 0.243 | 0.243 | 0.433 |  | 1 | 0.9917695 | 0.5625 | 0.75 | 0.5020576 | 0.5020576 | 0.06905761 |  | 1 | 1.471193 | 0.602115 | 0.7150322 | 0.4130747 | 0.4130747 | 0.0003970168 | 0.0008483753
31 | 20 | NCBPS(50) | 1 | 47.4 | 0.4619772 | 0 | 24.3 | 23.3 | 0 | 0 | 0 | 0 | 0 | 24.1 | 4 | 24.3 | 0 | 0 | 0 | 0 | 0 | 0 | 0 | 0 | 0 | 0 | 0 | 0 | 0 | 0 | 0 | 43.3 | NMR | Water quench |  |  |  |  | 100 | 0.241 | 0 | 0.243 | 0.243 | 0.433 |  | 1 | 0.9917695 | 0.5625 | 0.75 | 0.5020576 | 0.5020576 | 0.06905761 |  | 1 | 1.471193 | 0.602115 | 0.7150322 | 0.4130747 | 0.4130747 | 0.0003970168 | 0.0008483753
407 | 518 |  | 1 | 21.05263 | 0.3333333 | 0 | 52.63158 | 0 | 0 | 0 | 0 | 0 | 0 | 21.05263 | 0 | 26.31579 | 0 | 0 | 0 | 0 | 0 | 0 | 0 | 0 | 0 | 0 | 0 | 0 | 0 | 0 | 0 | 42 | NMR | Air quench |  |  |  |  | 100 | 0.2105263 | 0 | 0.5263158 | 0.2631579 | 0.42 |  | 0.5 | 0.4 | 0.53125 | 0.625 | 0.4 | 0.4 | 0.02 |  | 0.5 | 0.4 | 0.5911803 | 0.4854518 | 0.4 | 0.4 | 0.0004 | 0.001774674
252 | 144 | 12 | 1 | 14.16309 | 0.5 | 0 | 42.91845 | 0 | 0 | 0 | 0 | 0 | 0 | 14.16309 | 0 | 42.91845 | 0 | 0 | 0 | 0 | 0 | 0 | 0 | 0 | 0 | 0 | 0 | 0 | 0 | 0 | 0 | 35 | NMR | Air quench |  |  |  |  | 100 | 0.1416309 | 0 | 0.4291845 | 0.4291845 | 0.35 |  | 1 | 0.33 | 0.5625 | 0.75 | 0.33 | 0.33 | 0.02 |  | 1 | 0.33 | 0.602115 | 0.7150322 | 0.33 | 0.33 | 0.0004 | 0.01257244
289 | 178 |  | 1 | 9.90991 | 0.6666667 | 0 | 30.03003 | 0 | 0 | 0 | 0 | 0 | 0 | 9.90991 | 0 | 60.06006 | 0 | 0 | 0 | 0 | 0 | 0 | 0 | 0 | 0 | 0 | 0 | 0 | 0 | 0 | 0 | 35 | NMR | Water quench |  |  |  |  | 100 | 0.0990991 | 0 | 0.3003003 | 0.6006006 | 0.35 |  | 2 | 0.33 | 0.625 | 1 | 0.33 | 0.33 | 0.02 |  | 2 | 0.33 | 0.6239846 | 1.174193 | 0.33 | 0.33 | 0.0004 | 0.01257244
21 | 12 | NBS2-0.25(33) | 1 | 7.7 | 0.6663055 | 0 | 30.8 | 0 | 0 | 0 | 0 | 0 | 0 | 7.7 | 0 | 61.5 | 0 | 0 | 0 | 0 | 0 | 0 | 0 | 0 | 0 | 0 | 0 | 0 | 0 | 0 | 0 | 23 | NMR | Water quench |  |  |  |  | 100 | 0.077 | 0 | 0.308 | 0.615 | 0.23 |  | 1.996753 | 0.25 | 0.6247971 | 0.9991883 | 0.25 | 0.25 | 0.02 |  | 1.996753 | 0.25 | 0.6239136 | 1.172702 | 0.25 | 0.25 | 0.0004 | 0.05388289
251 | 143 | 11 | 1 | 9.090909 | 0.5 | 0 | 45.45455 | 0 | 0 | 0 | 0 | 0 | 0 | 9.090909 | 0 | 45.45455 | 0 | 0 | 0 | 0 | 0 | 0 | 0 | 0 | 0 | 0 | 0 | 0 | 0 | 0 | 0 | 22 | NMR | Air quench |  |  |  |  | 100 | 0.09090909 | 0 | 0.4545455 | 0.4545455 | 0.22 |  | 1 | 0.2 | 0.5625 | 0.75 | 0.2 | 0.2 | 0.02 |  | 1 | 0.2 | 0.602115 | 0.7150322 | 0.2 | 0.2 | 0.0004 | 0.05862543
262 | 153 | 22 | 1 | 9.90991 | 0.6666667 | 0 | 30.03003 | 0 | 0 | 0 | 0 | 0 | 0 | 9.90991 | 0 | 60.06006 | 0 | 0 | 0 | 0 | 0 | 0 | 0 | 0 | 0 | 0 | 0 | 0 | 0 | 0 | 0 | 31 | NMR | Air quench |  |  |  |  | 100 | 0.0990991 | 0 | 0.3003003 | 0.6006006 | 0.31 |  | 2 | 0.33 | 0.625 | 1 | 0.33 | 0.33 | 0.02 |  | 2 | 0.33 | 0.6239846 | 1.174193 | 0.33 | 0.33 | 0.0004 | 0.02314259
278 | 168 |  | 1 | 13.7931 | 0.5 | 0 | 43.10345 | 0 | 0 | 0 | 0 | 0 | 0 | 13.7931 | 0 | 43.10345 | 0 | 0 | 0 | 0 | 0 | 0 | 0 | 0 | 0 | 0 | 0 | 0 | 0 | 0 | 0 | 34 | NMR | Water quench |  |  |  |  | 100 | 0.137931 | 0 | 0.4310345 | 0.4310345 | 0.34 |  | 1 | 0.32 | 0.5625 | 0.75 | 0.32 | 0.32 | 0.02 |  | 1 | 0.32 | 0.602115 | 0.7150322 | 0.32 | 0.32 | 0.0004 | 0.01491498
280 | 170 |  | 1 | 16.66667 | 0.5 | 0 | 41.66667 | 0 | 0 | 0 | 0 | 0 | 0 | 16.66667 | 0 | 41.66667 | 0 | 0 | 0 | 0 | 0 | 0 | 0 | 0 | 0 | 0 | 0 | 0 | 0 | 0 | 0 | 42 | NMR | Water quench |  |  |  |  | 100 | 0.1666667 | 0 | 0.4166667 | 0.4166667 | 0.42 |  | 1 | 0.4 | 0.5625 | 0.75 | 0.4 | 0.4 | 0.02 |  | 1 | 0.4 | 0.602115 | 0.7150322 | 0.4 | 0.4 | 0.0004 | 0.001774674
281 | 171 |  | 1 | 20 | 0.5 | 0 | 40 | 0 | 0 | 0 | 0 | 0 | 0 | 20 | 0 | 40 | 0 | 0 | 0 | 0 | 0 | 0 | 0 | 0 | 0 | 0 | 0 | 0 | 0 | 0 | 0 | 48 | NMR | Water quench |  |  |  |  | 100 | 0.2 | 0 | 0.4 | 0.4 | 0.48 |  | 1 | 0.5 | 0.5625 | 0.75 | 0.5 | 0.5 | 0.02 |  | 1 | 0.5 | 0.602115 | 0.7150322 | 0.5 | 0.5 | 0.0004 | 0.0003194483
288 | 177 |  | 1 | 7.692308 | 0.6666667 | 0 | 30.76923 | 0 | 0 | 0 | 0 | 0 | 0 | 7.692308 | 0 | 61.53846 | 0 | 0 | 0 | 0 | 0 | 0 | 0 | 0 | 0 | 0 | 0 | 0 | 0 | 0 | 0 | 27 | NMR | Water quench |  |  |  |  | 100 | 0.07692308 | 0 | 0.3076923 | 0.6153846 | 0.27 |  | 2 | 0.25 | 0.625 | 1 | 0.25 | 0.25 | 0.02 |  | 2 | 0.25 | 0.6239846 | 1.174193 | 0.25 | 0.25 | 0.0004 | 0.03691274
301 | 188 |  | 1 | 4.213483 | 0.7067449 | 0 | 28.08989 | 0 | 0 | 0 | 0 | 0 | 0 | 4.213483 | 0 | 67.69663 | 0 | 0 | 0 | 0 | 0 | 0 | 0 | 0 | 0 | 0 | 0 | 0 | 0 | 0 | 0 | 17 | NMR | Water quench |  |  |  |  | 100 | 0.04213483 | 0 | 0.2808989 | 0.6769663 | 0.17 |  | 2.41 | 0.15 | 0.650625 | 1.1025 | 0.15 | 0.15 | 0.02 |  | 2.41 | 0.15 | 0.6329511 | 1.362449 | 0.15 | 0.15 | 0.0004 | 0.08533812
11 | 8 | S464.0(10) | 1 | 47.4 | 0.7395437 | 0 | 9.7 | 23.3 | 0 | 0 | 0 | 0 | 0 | 24.1 | 4 | 38.9 | 0 | 0 | 0 | 0 | 0 | 0 | 0 | 0 | 0 | 0 | 0 | 0 | 0 | 0 | 0 | 42.4 | NMR | Water quench |  |  |  |  | 100 | 0.241 | 0 | 0.097 | 0.389 | 0.424 |  | 4.010309 | 2.484536 | 0.7506443 | 1.502577 | 0.5871249 | 0.5871249 | 0.1631249 |  | 4.010309 | 3.685567 | 0.6679491 | 2.097248 | 0.4034563 | 0.4034563 | 0.0004220436 | 0.001453659
29 | 18 | NCBPS(20) | 1 | 47.4 | 0.7395437 | 0 | 9.7 | 23.3 | 0 | 0 | 0 | 0 | 0 | 24.1 | 4 | 38.9 | 0 | 0 | 0 | 0 | 0 | 0 | 0 | 0 | 0 | 0 | 0 | 0 | 0 | 0 | 0 | 42.4 | NMR | Water quench |  |  |  |  | 100 | 0.241 | 0 | 0.097 | 0.389 | 0.424 |  | 4.010309 | 2.484536 | 0.7506443 | 1.502577 | 0.5871249 | 0.5871249 | 0.1631249 |  | 4.010309 | 3.685567 | 0.6679491 | 2.097248 | 0.4034563 | 0.4034563 | 0.0004220436 | 0.001453659
216 | 136 | 44 | 1 | 30.8 | 0.6676301 | 0 | 23 | 0 | 0 | 0 | 0 | 0 | 0 | 30.8 | 0 | 46.2 | 0 | 0 | 0 | 0 | 0 | 0 | 0 | 0 | 0 | 0 | 0 | 0 | 0 | 0 | 0 | 57 | NMR | Water quench |  |  |  |  | 100 | 0.308 | 0 | 0.23 | 0.462 | 0.57 |  | 2.008696 | 1.33913 | 0.6255435 | 1.002174 | 0.5554356 | 0.5554356 | 0.01456443 |  | 2.008696 | 1.33913 | 0.6241747 | 1.178186 | 0.5906882 | 0.5906882 | 0.0004280019 | 0.01163661
258 | 150 | 18 | 1 | 33.33333 | 0.5 | 0 | 33.33333 | 0 | 0 | 0 | 0 | 0 | 0 | 33.33333 | 0 | 33.33333 | 0 | 0 | 0 | 0 | 0 | 0 | 0 | 0 | 0 | 0 | 0 | 0 | 0 | 0 | 0 | 51 | NMR | Air quench |  |  |  |  | 100 | 0.3333333 | 0 | 0.3333333 | 0.3333333 | 0.51 |  | 1 | 1 | 0.5625 | 0.75 | 0.5 | 0.5 | 0.01 |  | 1 | 1 | 0.602115 | 0.7150322 | 0.5308731 | 0.5308731 | 0.0004356852 | 0.002291835
99 | 64 | B21N00 | 1 | 20 | 0.7083333 | 8 | 21 | 20 | 0 | 0 | 0 | 0 | 0 | 0 | 0 | 51 | 0 | 0 | 0 | 0 | 0 | 0 | 0 | 0 | 0 | 0 | 0 | 0 | 0 | 0 | 0 | 21 | NMR | Water quench |  |  |  |  | 100 | 0 | 0.08 | 0.21 | 0.51 | 0.21 |  | 1.758621 | 0 | 0.6099138 | 0.9396552 | 0 | 0 | 0.21 |  | 0.9622642 | 0.1886792 | 0.6012898 | 0.6977054 | 0.1886792 | 0.1886792 | 0.0004545746 | 0.06356796
569 | 404 | CABS21 | 1 | 20 | 0.7083333 | 8 | 21 | 20 | 0 | 0 | 0 | 0 | 0 | 0 | 0 | 51 | 0 | 0 | 0 | 0 | 0 | 0 | 0 | 0 | 0 | 0 | 0 | 0 | 0 | 0 | 0 | 21 | NMR | Water quench |  |  |  | 17 | 100 | 0 | 0.08 | 0.21 | 0.51 | 0.21 |  | 1.758621 | 0 | 0.6099138 | 0.9396552 | 0 | 0 | 0.21 |  | 0.9622642 | 0.1886792 | 0.6012898 | 0.6977054 | 0.1886792 | 0.1886792 | 0.0004545746 | 0.06356796
432 | 287 |  | 1 | 13.9 | 0.8108434 | 3.1 | 15.7 | 0 | 0 | 0 | 0 | 0 | 0 | 13.9 | 0 | 67.3 | 0 | 0 | 0 | 0 | 0 | 0 | 0 | 0 | 0 | 0 | 0 | 0 | 0 | 0 | 0 | 51.63278 | NMR | Air quench |  |  |  |  | 100 | 0.139 | 0.031 | 0.157 | 0.673 | 0.5163278 |  | 3.579787 | 0.7393617 | 0.7237367 | 1.394947 | 0.7237367 | 0.7237367 | 0.2074089 |  | 2.395018 | 0.4946619 | 0.6326234 | 1.35557 | 0.4946619 | 0.4946619 | 0.0004694103 | 0.002937739
59 | 400 | CABS25 | 1 | 15.38 | 0.6602082 | 15.04 | 23.5 | 15.38 | 0 | 0 | 0 | 0 | 0 | 0 | 0 | 45.66 | 0 | 0 | 0 | 0 | 0 | 0 | 0 | 0 | 0 | 0 | 0 | 0 | 0 | 0 | 0 | 7 | NMR | not known |  |  |  |  | 99.58 | 0 | 0.1504 | 0.235 | 0.4566 | 0.07 |  | 1.184743 | 0 | 0.5740464 | 0.7961858 | 0 | 0 | 0.07 |  | 0.5457805 | 0.09191967 | 0.5921815 | 0.5064724 | 0.09191967 | 0.09191967 | 0.0004804721 | 0.1537635
356 | 236 | 6 | 1 | 40 | 0.6666667 | 0 | 20 | 0 | 0 | 0 | 0 | 0 | 0 | 40 | 0 | 40 | 0 | 0 | 0 | 0 | 0 | 0 | 0 | 0 | 0 | 0 | 0 | 0 | 0 | 0 | 0 | 43 | NMR | Air quench |  |  |  |  | 100 | 0.4 | 0 | 0.2 | 0.4 | 0.43 |  | 2 | 2 | 0.625 | 1 | 0.4166667 | 0.4166667 | 0.01333333 |  | 2 | 2 | 0.6239846 | 1.174193 | 0.4519414 | 0.4519414 | 0.0004814261 | 0.001032137
13 | 10 | S464.0(19) | 1 | 47.4 | 0.5551331 | 0 | 19.4 | 23.3 | 0 | 0 | 0 | 0 | 0 | 24.1 | 4 | 29.2 | 0 | 0 | 0 | 0 | 0 | 0 | 0 | 0 | 0 | 0 | 0 | 0 | 0 | 0 | 0 | 43.3 | NMR | Water quench |  |  |  |  | 100 | 0.241 | 0 | 0.194 | 0.292 | 0.433 |  | 1.505155 | 1.242268 | 0.5940722 | 0.8762887 | 0.511368 | 0.511368 | 0.078368 |  | 1.505155 | 1.842784 | 0.6131625 | 0.9469794 | 0.4107284 | 0.4107284 | 0.0004960262 | 0.0008483753
131 | 75 | 24B-51Si | 1 | 26.5 | 0.7020408 | 0 | 21.9 | 11 | 0 | 0 | 0 | 0 | 0 | 15.5 | 0 | 51.6 | 0 | 0 | 0 | 0 | 0 | 0 | 0 | 0 | 0 | 0 | 0 | 0 | 0 | 0 | 0 | 65.5 | NMR | annealed |  |  |  |  | 100 | 0.155 | 0 | 0.219 | 0.516 | 0.655 |  | 2.356164 | 0.7077626 | 0.6472603 | 1.089041 | 0.6472603 | 0.6472603 | 0.007739726 |  | 2.356164 | 0.9589041 | 0.6317737 | 1.33773 | 0.6317737 | 0.6317737 | 0.0005394604 | 0.03720004
358 | 378 | 8 | 1 | 50 | 0.6666667 | 0 | 16.66667 | 0 | 0 | 0 | 0 | 0 | 0 | 50 | 0 | 33.33333 | 0 | 0 | 0 | 0 | 0 | 0 | 0 | 0 | 0 | 0 | 0 | 0 | 0 | 0 | 0 | 22 | NMR | Air quench |  |  |  |  | 100 | 0.5 | 0 | 0.1666667 | 0.3333333 | 0.22 |  | 2 | 3 | 0.625 | 1 | 0.2083333 | 0.2083333 | 0.01166667 |  | 2 | 3 | 0.6239846 | 1.174193 | 0.2436081 | 0.2436081 | 0.000557342 | 0.05862543
417 | 390 |  | 1 | 50 | 0.6666667 | 0 | 16.66667 | 0 | 0 | 0 | 0 | 0 | 0 | 50 | 0 | 33.33333 | 0 | 0 | 0 | 0 | 0 | 0 | 0 | 0 | 0 | 0 | 0 | 0 | 0 | 0 | 0 | 22 | NMR | Air quench |  |  |  |  | 100 | 0.5 | 0 | 0.1666667 | 0.3333333 | 0.22 |  | 2 | 3 | 0.625 | 1 | 0.2083333 | 0.2083333 | 0.01166667 |  | 2 | 3 | 0.6239846 | 1.174193 | 0.2436081 | 0.2436081 | 0.000557342 | 0.05862543
428 | 283 | U-5 | 1 | 21.5 | 0.7728013 | 0 | 16.74 | 0 | 0 | 0 | 0 | 12.3 | 0 | 9.2 | 0 | 56.94 | 0 | 0 | 0 | 0 | 0 | 0 | 0 | 0 | 0 | 0 | 0 | 0 | 0 | 4.83 | 0 | 63.1 | NMR | Air quench |  |  |  |  | 100.01 | 0.215 | 0 | 0.1674 | 0.5694 | 0.631 |  | 3.401434 | 1.284349 | 0.7125896 | 1.350358 | 0.7125896 | 0.7125896 | 0.08158961 |  | 3.401434 | 1.284349 | 0.6546333 | 1.817676 | 0.6546333 | 0.6546333 | 0.0005585313 | 0.02851813
248 | 507 | 8 | 1 | 37.5 | 0.3333333 | 0 | 41.66667 | 0 | 0 | 0 | 0 | 0 | 0 | 37.5 | 0 | 20.83333 | 0 | 0 | 0 | 0 | 0 | 0 | 0 | 0 | 0 | 0 | 0 | 0 | 0 | 0 | 0 | 45 | NMR | Air quench |  |  |  |  | 100 | 0.375 | 0 | 0.4166667 | 0.2083333 | 0.45 |  | 0.5 | 0.9 | 0.53125 | 0.625 | 0.4533333 | 0.4533333 | 0.003333333 |  | 0.5 | 0.9 | 0.5911803 | 0.4854518 | 0.4737249 | 0.4737249 | 0.0005628727 | 0.0001470613
604 | 348 | a0.60 | 1 | 13.34 | 0.7907064 | 4.04 | 16.8 | 0 | 0 | 0 | 5.34 | 0 | 0 | 8 | 0 | 63.47 | 0 | 0 | 0 | 2.35 | 0 | 0 | 0 | 0 | 0 | 0 | 0 | 0 | 0 | 0 | 0 | 35.72513 | NMR | Air quench |  |  |  |  | 100 | 0.1334 | 0.0404 | 0.168 | 0.6347 | 0.3572513 |  | 3.045585 | 0.6401152 | 0.6903491 | 1.261396 | 0.6401152 | 0.6401152 | 0.2828639 |  | 1.586353 | 0.3334166 | 0.6149383 | 0.9842627 | 0.3334166 | 0.3334166 | 0.0005680911 | 0.01099889
68 | 46 | LBS | 1 | 20 | 0.66625 | 0 | 26.7 | 0 | 0 | 0 | 20 | 0 | 0 | 0 | 0 | 53.3 | 0 | 0 | 0 | 0 | 0 | 0 | 0 | 0 | 0 | 0 | 0 | 0 | 0 | 0 | 0 | 60 | NMR | Water quench |  |  |  |  | 100 | 0.2 | 0 | 0.267 | 0.533 | 0.6 |  | 1.996255 | 0.7490637 | 0.6247659 | 0.9990637 | 0.6247659 | 0.6247659 | 0.02476592 |  | 1.996255 | 0.7490637 | 0.6239027 | 1.172473 | 0.6239027 | 0.6239027 | 0.000571337 | 0.019009
163 | 99 |  | 1 | 21.1 | 0.6666667 | 0 | 26.3 | 0 | 0 | 0 | 0 | 0 | 0 | 21.1 | 0 | 52.6 | 0 | 0 | 0 | 0 | 0 | 0 | 0 | 0 | 0 | 0 | 0 | 0 | 0 | 0 | 0 | 60 | NMR | not known |  |  |  |  | 100 | 0.211 | 0 | 0.263 | 0.526 | 0.6 |  | 2 | 0.8022814 | 0.625 | 1 | 0.625 | 0.625 | 0.025 |  | 2 | 0.8022814 | 0.6239846 | 1.174193 | 0.6239846 | 0.6239846 | 0.0005752593 | 0.019009
266 | 157 | 26 | 1 | 21.05263 | 0.6666667 | 0 | 26.31579 | 0 | 0 | 0 | 0 | 0 | 0 | 21.05263 | 0 | 52.63158 | 0 | 0 | 0 | 0 | 0 | 0 | 0 | 0 | 0 | 0 | 0 | 0 | 0 | 0 | 0 | 60 | NMR | Air quench |  |  |  |  | 100 | 0.2105263 | 0 | 0.2631579 | 0.5263158 | 0.6 |  | 2 | 0.8 | 0.625 | 1 | 0.625 | 0.625 | 0.025 |  | 2 | 0.8 | 0.6239846 | 1.174193 | 0.6239846 | 0.6239846 | 0.0005752593 | 0.019009
267 | 158 | 27 | 1 | 23.07692 | 0.6666667 | 0 | 25.64103 | 0 | 0 | 0 | 0 | 0 | 0 | 23.07692 | 0 | 51.28205 | 0 | 0 | 0 | 0 | 0 | 0 | 0 | 0 | 0 | 0 | 0 | 0 | 0 | 0 | 0 | 60 | NMR | Air quench |  |  |  |  | 100 | 0.2307692 | 0 | 0.2564103 | 0.5128205 | 0.6 |  | 2 | 0.9 | 0.625 | 1 | 0.625 | 0.625 | 0.025 |  | 2 | 0.9 | 0.6239846 | 1.174193 | 0.6239846 | 0.6239846 | 0.0005752593 | 0.019009
414 | 271 |  | 1 | 25 | 0.6666667 | 0 | 25 | 0 | 0 | 0 | 0 | 0 | 0 | 25 | 0 | 50 | 0 | 0 | 0 | 0 | 0 | 0 | 0 | 0 | 0 | 0 | 0 | 0 | 0 | 0 | 0 | 60 | NMR | Air quench |  |  |  |  | 100 | 0.25 | 0 | 0.25 | 0.5 | 0.6 |  | 2 | 1 | 0.625 | 1 | 0.625 | 0.625 | 0.025 |  | 2 | 1 | 0.6239846 | 1.174193 | 0.6239846 | 0.6239846 | 0.0005752593 | 0.019009
318 | 205 |  | 1 | 20 | 0.75 | 0 | 20 | 0 | 0 | 0 | 0 | 0 | 0 | 20 | 0 | 60 | 0 | 0 | 0 | 0 | 0 | 0 | 0 | 0 | 0 | 0 | 0 | 0 | 0 | 0 | 0 | 67 | NMR | Water quench |  |  |  |  | 100 | 0.2 | 0 | 0.2 | 0.6 | 0.67 |  | 3 | 1 | 0.6875 | 1.25 | 0.6875 | 0.6875 | 0.0175 |  | 3 | 1 | 0.6458541 | 1.633354 | 0.6458541 | 0.6458541 | 0.0005830246 | 0.04321123
12 | 9 | S464.0(15) | 1 | 47.4 | 0.6463878 | 0 | 14.6 | 23.3 | 0 | 0 | 0 | 0 | 0 | 24.1 | 4 | 34 | 0 | 0 | 0 | 0 | 0 | 0 | 0 | 0 | 0 | 0 | 0 | 0 | 0 | 0 | 0 | 43.2 | NMR | Water quench |  |  |  |  | 100 | 0.241 | 0 | 0.146 | 0.34 | 0.432 |  | 2.328767 | 1.650685 | 0.6455479 | 1.082192 | 0.532509 | 0.532509 | 0.100509 |  | 2.328767 | 2.44863 | 0.6311745 | 1.32515 | 0.4077821 | 0.4077821 | 0.0005865059 | 0.0009076291
30 | 19 | NCBPS(30) | 1 | 47.4 | 0.6463878 | 0 | 14.6 | 23.3 | 0 | 0 | 0 | 0 | 0 | 24.1 | 4 | 34 | 0 | 0 | 0 | 0 | 0 | 0 | 0 | 0 | 0 | 0 | 0 | 0 | 0 | 0 | 0 | 43.2 | NMR | Water quench |  |  |  |  | 100 | 0.241 | 0 | 0.146 | 0.34 | 0.432 |  | 2.328767 | 1.650685 | 0.6455479 | 1.082192 | 0.532509 | 0.532509 | 0.100509 |  | 2.328767 | 2.44863 | 0.6311745 | 1.32515 | 0.4077821 | 0.4077821 | 0.0005865059 | 0.0009076291
386 | 254 | ISG | 1 | 18.3 | 0.7900262 | 3.8 | 16 | 5.7 | 0 | 0 | 0 | 0 | 0 | 12.6 | 0 | 60.2 | 0 | 0 | 0 | 1.7 | 0 | 0 | 0 | 0 | 0 | 0 | 0 | 0 | 0 | 0 | 0 | 45 | NMR | Water quench |  |  | Atm |  | 100 | 0.126 | 0.038 | 0.16 | 0.602 | 0.45 |  | 3.040404 | 0.6363636 | 0.6900253 | 1.260101 | 0.6363636 | 0.6363636 | 0.1863636 |  | 1.658402 | 0.4256198 | 0.616514 | 1.017345 | 0.4256198 | 0.4256198 | 0.0005943925 | 0.0001470613
403 | 515 | LJ2b Al | 1 | 21.2 | 0.4761905 | 3.2 | 39.6 | 0 | 0 | 0 | 0 | 0 | 0 | 21.2 | 0 | 36 | 0 | 0 | 0 | 0 | 0 | 0 | 0 | 0 | 0 | 0 | 0 | 0 | 0 | 0 | 0 | 38 | NMR | Water quench |  |  |  |  | 100 | 0.212 | 0.032 | 0.396 | 0.36 | 0.38 |  | 0.8411215 | 0.4953271 | 0.5525701 | 0.7102804 | 0.4953271 | 0.4953271 | 0.1153271 |  | 0.6870229 | 0.4045802 | 0.5952704 | 0.5713254 | 0.4045802 | 0.4045802 | 0.0006041839 | 0.006744825
410 | 521 |  | 1 | 40 | 0.3333333 | 0 | 40 | 0 | 0 | 0 | 0 | 0 | 0 | 40 | 0 | 20 | 0 | 0 | 0 | 0 | 0 | 0 | 0 | 0 | 0 | 0 | 0 | 0 | 0 | 0 | 0 | 47 | NMR | Air quench |  |  |  |  | 100 | 0.4 | 0 | 0.4 | 0.2 | 0.47 |  | 0.5 | 1 | 0.53125 | 0.625 | 0.425 | 0.425 | 0.045 |  | 0.5 | 1 | 0.5911803 | 0.4854518 | 0.4453916 | 0.4453916 | 0.0006055731 | 6.198598e-05
352 | 374 | 2 | 1 | 55.55556 | 0.5 | 0 | 22.22222 | 0 | 0 | 0 | 0 | 0 | 0 | 55.55556 | 0 | 22.22222 | 0 | 0 | 0 | 0 | 0 | 0 | 0 | 0 | 0 | 0 | 0 | 0 | 0 | 0 | 0 | 13 | NMR | Air quench |  |  |  |  | 100 | 0.5555556 | 0 | 0.2222222 | 0.2222222 | 0.13 |  | 1 | 2.5 | 0.5625 | 0.75 | 0.125 | 0.125 | 0.005 |  | 1 | 2.5 | 0.602115 | 0.7150322 | 0.1558731 | 0.1558731 | 0.0006694159 | 0.1103083
269 | 160 | 29 | 1 | 33.33333 | 0.6666667 | 0 | 22.22222 | 0 | 0 | 0 | 0 | 0 | 0 | 33.33333 | 0 | 44.44444 | 0 | 0 | 0 | 0 | 0 | 0 | 0 | 0 | 0 | 0 | 0 | 0 | 0 | 0 | 0 | 53 | NMR | Air quench |  |  |  |  | 100 | 0.3333333 | 0 | 0.2222222 | 0.4444444 | 0.53 |  | 2 | 1.5 | 0.625 | 1 | 0.5208333 | 0.5208333 | 0.009166667 |  | 2 | 1.5 | 0.6239846 | 1.174193 | 0.5561081 | 0.5561081 | 0.0006816324 | 0.00460676
36 | 24 | 3Ca | 1 | 19 | 0.7974684 | 0 | 16 | 3 | 0 | 0 | 0 | 0 | 0 | 16 | 0 | 63 | 0 | 0 | 0 | 2 | 0 | 0 | 0 | 0 | 0 | 0 | 0 | 0 | 0 | 0 | 0 | 67 | NMR | Air quench |  |  |  |  | 100 | 0.16 | 0 | 0.16 | 0.63 | 0.67 |  | 3.9375 | 1 | 0.74609375 | 1.484375 | 0.74609375 | 0.74609375 | 0.07609375 |  | 2.863636 | 0.7954545 | 0.6428719 | 1.570741 | 0.6428719 | 0.6428719 | 0.0007359344 | 0.04321123
469 | 316 | Pyrex® | 1 | 4 | 0.8773784 | 1.4 | 11.6 | 0 | 0 | 0 | 0 | 0 | 0 | 4 | 0 | 83 | 0 | 0 | 0 | 0 | 0 | 0 | 0 | 0 | 0 | 0 | 0 | 0 | 0 | 0 | 0 | 26 | NMR | Air quench | Annealed |  |  |  | 100 | 0.04 | 0.014 | 0.116 | 0.83 | 0.26 |  | 6.384615 | 0.3076923 | 0.8990385 | 2.096154 | 0.3076923 | 0.3076923 | 0.04769231 |  | 4.825581 | 0.2325581 | 0.6857787 | 2.471589 | 0.2325581 | 0.2325581 | 0.0007530557 | 0.04085528
182 | 115 | 10 | 1 | 16.6 | 0.8009592 | 0 | 16.6 | 0 | 0 | 0 | 0 | 0 | 0 | 16.6 | 0 | 66.8 | 0 | 0 | 0 | 0 | 0 | 0 | 0 | 0 | 0 | 0 | 0 | 0 | 0 | 0 | 0 | 64 | NMR | Water quench |  |  |  |  | 100 | 0.166 | 0 | 0.166 | 0.668 | 0.64 |  | 4.024096 | 1 | 0.751506 | 1.506024 | 0.751506 | 0.751506 | 0.111506 |  | 4.024096 | 1 | 0.6682506 | 2.103579 | 0.6682506 | 0.6682506 | 0.0007980969 | 0.03163885
275 | 165 | 35 | 1 | 33.33333 | 0.75 | 0 | 16.66667 | 0 | 0 | 0 | 0 | 0 | 0 | 33.33333 | 0 | 50 | 0 | 0 | 0 | 0 | 0 | 0 | 0 | 0 | 0 | 0 | 0 | 0 | 0 | 0 | 0 | 55 | NMR | Air quench |  |  |  |  | 100 | 0.3333333 | 0 | 0.1666667 | 0.5 | 0.55 |  | 3 | 2 | 0.6875 | 1.25 | 0.55 | 0.55 | 0 |  | 3 | 2 | 0.6458541 | 1.633354 | 0.5786356 | 0.5786356 | 0.000819998 | 0.007721685
37 | 25 | 6Ca | 1 | 19 | 0.7848101 | 0 | 17 | 6 | 0 | 0 | 0 | 0 | 0 | 13 | 0 | 62 | 0 | 0 | 0 | 2 | 0 | 0 | 0 | 0 | 0 | 0 | 0 | 0 | 0 | 0 | 0 | 61 | NMR | Air quench |  |  |  |  | 100 | 0.13 | 0 | 0.17 | 0.62 | 0.61 |  | 3.647059 | 0.7647059 | 0.7279412 | 1.411765 | 0.7279412 | 0.7279412 | 0.1179412 |  | 2.695652 | 0.6956522 | 0.6391982 | 1.493609 | 0.6391982 | 0.6391982 | 0.0008525321 | 0.02186646
344 | 511 | NBS-K0.5R0.75 | 1 | 33.3 | 0.3333333 | 0 | 44.4 | 0 | 0 | 0 | 0 | 0 | 0 | 33.3 | 0 | 22.2 | 0 | 0 | 0 | 0 | 0 | 0 | 0 | 0 | 0 | 0 | 0 | 0 | 0 | 0 | 0 | 48.7 | NMR | Water quench |  |  |  |  | 99.9 | 0.333 | 0 | 0.444 | 0.222 | 0.487 |  | 0.5 | 0.75 | 0.53125 | 0.625 | 0.4958333 | 0.4958333 | 0.008833333 |  | 0.5 | 0.75 | 0.5911803 | 0.4854518 | 0.5162249 | 0.5162249 | 0.000854097 | 0.000618672
467 | 314 | SNB-K2.12-R1.36 | 1 | 30.4 | 0.6795977 | 0 | 22.3 | 0 | 0 | 0 | 0 | 0 | 0 | 30.4 | 0 | 47.3 | 0 | 0 | 0 | 0 | 0 | 0 | 0 | 0 | 0 | 0 | 0 | 0 | 0 | 0 | 0 | 57 | NMR | Air quench |  |  |  |  | 100 | 0.304 | 0 | 0.223 | 0.473 | 0.57 |  | 2.121076 | 1.363229 | 0.6325673 | 1.030269 | 0.5644235 | 0.5644235 | 0.005576543 |  | 2.121076 | 1.363229 | 0.6266324 | 1.229786 | 0.599322 | 0.599322 | 0.0008597812 | 0.01163661
130 | 456 | 37B-37Si | 1 | 24.7 | 0.4900398 | 0 | 38.4 | 10.6 | 0 | 0 | 0 | 0 | 0 | 14.1 | 0 | 36.9 | 0 | 0 | 0 | 0 | 0 | 0 | 0 | 0 | 0 | 0 | 0 | 0 | 0 | 0 | 0 | 53.5 | NMR | annealed |  |  |  |  | 100 | 0.141 | 0 | 0.384 | 0.369 | 0.535 |  | 0.9609375 | 0.3671875 | 0.5600586 | 0.740234375 | 0.3671875 | 0.3671875 | 0.1678125 |  | 0.9609375 | 0.5052083 | 0.6012608 | 0.6970962 | 0.5052083 | 0.5052083 | 0.0008875434 | 0.005310491
96 | 61 | B21N15 | 1 | 20 | 0.7083333 | 8 | 21 | 5 | 0 | 0 | 0 | 0 | 0 | 15 | 0 | 51 | 0 | 0 | 0 | 0 | 0 | 0 | 0 | 0 | 0 | 0 | 0 | 0 | 0 | 0 | 0 | 36 | NMR | Water quench |  |  |  |  | 100 | 0.15 | 0.08 | 0.21 | 0.51 | 0.36 |  | 1.758621 | 0.5172414 | 0.6099138 | 0.9396552 | 0.5172414 | 0.5172414 | 0.1572414 |  | 0.9622642 | 0.3301887 | 0.6012898 | 0.6977054 | 0.3301887 | 0.3301887 | 0.0008887148 | 0.0104299
312 | 199 |  | 1 | 3.614458 | 0.75 | 0 | 24.09639 | 0 | 0 | 0 | 0 | 0 | 0 | 3.614458 | 0 | 72.28916 | 0 | 0 | 0 | 0 | 0 | 0 | 0 | 0 | 0 | 0 | 0 | 0 | 0 | 0 | 0 | 18 | NMR | Water quench |  |  |  |  | 100 | 0.03614458 | 0 | 0.2409639 | 0.7228916 | 0.18 |  | 3 | 0.15 | 0.6875 | 1.25 | 0.15 | 0.15 | 0.03 |  | 3 | 0.15 | 0.6458541 | 1.633354 | 0.15 | 0.15 | 0.0009 | 0.07959558
44 | 32 | 8Zr | 1 | 23 | 0.7391304 | 0 | 18 | 4 | 0 | 0 | 0 | 0 | 0 | 19 | 0 | 51 | 0 | 0 | 0 | 8 | 0 | 0 | 0 | 0 | 0 | 0 | 0 | 0 | 0 | 0 | 0 | 53 | NMR | Air quench |  |  |  |  | 100 | 0.19 | 0 | 0.18 | 0.51 | 0.53 |  | 2.833333 | 1.055556 | 0.6770833 | 1.208333 | 0.6770833 | 0.6770833 | 0.1470833 |  | 1.214286 | 0.5 | 0.6068014 | 0.8134238 | 0.5 | 0.5 | 0.0009 | 0.00460676
313 | 200 |  | 1 | 5.882353 | 0.75 | 0 | 23.52941 | 0 | 0 | 0 | 0 | 0 | 0 | 5.882353 | 0 | 70.58824 | 0 | 0 | 0 | 0 | 0 | 0 | 0 | 0 | 0 | 0 | 0 | 0 | 0 | 0 | 0 | 28 | NMR | Water quench |  |  |  |  | 100 | 0.05882353 | 0 | 0.2352941 | 0.7058824 | 0.28 |  | 3 | 0.25 | 0.6875 | 1.25 | 0.25 | 0.25 | 0.03 |  | 3 | 0.25 | 0.6458541 | 1.633354 | 0.25 | 0.25 | 0.0009 | 0.0331702
603 | 347 | a0.75 | 1 | 13.35 | 0.7907064 | 4.04 | 16.8 | 0 | 0 | 0 | 3.34 | 0 | 0 | 10.01 | 0 | 63.47 | 0 | 0 | 0 | 2.35 | 0 | 0 | 0 | 0 | 0 | 0 | 0 | 0 | 0 | 0 | 0 | 36.368 | NMR | Air quench |  |  |  |  | 100.01 | 0.1335 | 0.0404 | 0.168 | 0.6347 | 0.36368 |  | 3.045585 | 0.640595 | 0.6903491 | 1.261396 | 0.640595 | 0.640595 | 0.276915 |  | 1.586353 | 0.3336666 | 0.6149383 | 0.9842627 | 0.3336666 | 0.3336666 | 0.0009008055 | 0.009691788
372 | 244 | 22 | 1 | 33.33333 | 0.8 | 0 | 13.33333 | 0 | 0 | 0 | 0 | 0 | 0 | 33.33333 | 0 | 53.33333 | 0 | 0 | 0 | 0 | 0 | 0 | 0 | 0 | 0 | 0 | 0 | 0 | 0 | 0 | 0 | 63 | NMR | Air quench |  |  |  |  | 100 | 0.3333333 | 0 | 0.1333333 | 0.5333333 | 0.63 |  | 4 | 2.5 | 0.75 | 1.5 | 0.5833333 | 0.5833333 | 0.04666667 |  | 4 | 2.5 | 0.6677236 | 2.092514 | 0.5998094 | 0.5998094 | 0.0009114739 | 0.02818138
385 | 388 | 35 | 1 | 50 | 0.8571429 | 0 | 7.142857 | 0 | 0 | 0 | 0 | 0 | 0 | 50 | 0 | 42.85714 | 0 | 0 | 0 | 0 | 0 | 0 | 0 | 0 | 0 | 0 | 0 | 0 | 0 | 0 | 0 | 16 | NMR | Air quench |  |  |  |  | 100 | 0.5 | 0 | 0.07142857 | 0.4285714 | 0.16 |  | 6 | 7 | 0.875 | 2 | 0.1458333 | 0.1458333 | 0.01416667 |  | 6 | 7 | 0.7114627 | 3.010836 | 0.1297096 | 0.1297096 | 0.0009175076 | 0.09128065
351 | 373 | 1 | 1 | 50 | 0.5 | 0 | 25 | 0 | 0 | 0 | 0 | 0 | 0 | 50 | 0 | 25 | 0 | 0 | 0 | 0 | 0 | 0 | 0 | 0 | 0 | 0 | 0 | 0 | 0 | 0 | 0 | 25 | NMR | Air quench |  |  | Atm |  | 100 | 0.5 | 0 | 0.25 | 0.25 | 0.25 |  | 1 | 2 | 0.5625 | 0.75 | 0.25 | 0.25 | 0 |  | 1 | 2 | 0.602115 | 0.7150322 | 0.2808731 | 0.2808731 | 0.0009531467 | 0.04499781
581 | 337 | B10 | 1 | 7 | 0.8602151 | 0 | 13 | 0 | 0 | 0 | 7 | 0 | 0 | 0 | 0 | 80 | 0 | 0 | 0 | 0 | 0 | 0 | 0 | 0 | 0 | 0 | 0 | 0 | 0 | 0 | 0 | 57 | NMR | Air quench |  |  |  |  | 100 | 0.07 | 0 | 0.13 | 0.8 | 0.57 |  | 6.153846 | 0.5384615 | 0.8846154 | 2.038462 | 0.5384615 | 0.5384615 | 0.03153846 |  | 6.153846 | 0.5384615 | 0.7148272 | 3.081476 | 0.5384615 | 0.5384615 | 0.0009946746 | 0.01163661
247 | 506 | 7 | 1 | 34.78261 | 0.3333333 | 0 | 43.47826 | 0 | 0 | 0 | 0 | 0 | 0 | 34.78261 | 0 | 21.73913 | 0 | 0 | 0 | 0 | 0 | 0 | 0 | 0 | 0 | 0 | 0 | 0 | 0 | 0 | 0 | 47 | NMR | Air quench |  |  |  |  | 100 | 0.3478261 | 0 | 0.4347826 | 0.2173913 | 0.47 |  | 0.5 | 0.8 | 0.53125 | 0.625 | 0.4816667 | 0.4816667 | 0.01166667 |  | 0.5 | 0.8 | 0.5911803 | 0.4854518 | 0.5020583 | 0.5020583 | 0.001027733 | 6.198598e-05
27 | 16 | NBS4-4.00(20) | 1 | 44.5 | 0.8018018 | 0 | 11 | 0 | 0 | 0 | 0 | 0 | 0 | 44.5 | 0 | 44.5 | 0 | 0 | 0 | 0 | 0 | 0 | 0 | 0 | 0 | 0 | 0 | 0 | 0 | 0 | 0 | 38 | NMR | Water quench |  |  |  |  | 100 | 0.445 | 0 | 0.11 | 0.445 | 0.38 |  | 4.045455 | 4.045455 | 0.7528409 | 1.511364 | 0.3320802 | 0.3320802 | 0.0479198 |  | 4.045455 | 4.045455 | 0.6687177 | 2.113385 | 0.3479167 | 0.3479167 | 0.001029335 | 0.006744825
370 | 242 | 20 | 1 | 23.07692 | 0.8 | 0 | 15.38462 | 0 | 0 | 0 | 0 | 0 | 0 | 23.07692 | 0 | 61.53846 | 0 | 0 | 0 | 0 | 0 | 0 | 0 | 0 | 0 | 0 | 0 | 0 | 0 | 0 | 0 | 70 | NMR | Air quench |  |  |  |  | 100 | 0.2307692 | 0 | 0.1538462 | 0.6153846 | 0.7 |  | 4 | 1.5 | 0.75 | 1.5 | 0.75 | 0.75 | 0.05 |  | 4 | 1.5 | 0.6677236 | 2.092514 | 0.6677236 | 0.6677236 | 0.001041764 | 0.05658362
395 | 262 | BASN3 | 1 | 21 | 0.9323741 | 9.6 | 4.7 | 0 | 0 | 0 | 0 | 0 | 0 | 21 | 0 | 64.8 | 0 | 0 | 0 | 0 | 0 | 0 | 0 | 0 | 0 | 0 | 0 | 0 | 0 | 0 | 0 | 52 | NMR | Water quench |  |  |  |  | 100.1 | 0.21 | 0.096 | 0.047 | 0.648 | 0.52 |  | 4.531469 | 1.468531 | 0.7832168 | 1.632867 | 0.7832168 | 0.7832168 | 0.2632168 |  | 1.50348 | 0.487239 | 0.6131259 | 0.9462106 | 0.487239 | 0.487239 | 0.001073284 | 0.003349298
283 | 173 |  | 1 | 27.27273 | 0.5 | 0 | 36.36364 | 0 | 0 | 0 | 0 | 0 | 0 | 27.27273 | 0 | 36.36364 | 0 | 0 | 0 | 0 | 0 | 0 | 0 | 0 | 0 | 0 | 0 | 0 | 0 | 0 | 0 | 56 | NMR | Water quench |  |  |  |  | 100 | 0.2727273 | 0 | 0.3636364 | 0.3636364 | 0.56 |  | 1 | 0.75 | 0.5625 | 0.75 | 0.5625 | 0.5625 | 0.0025 |  | 1 | 0.75 | 0.602115 | 0.7150322 | 0.5933731 | 0.5933731 | 0.001113762 | 0.009579147
436 | 291 |  | 1 | 18.8 | 0.8785901 | 4.6 | 9.3 | 0 | 0 | 0 | 0 | 0 | 0 | 18.8 | 0 | 67.3 | 0 | 0 | 0 | 0 | 0 | 0 | 0 | 0 | 0 | 0 | 0 | 0 | 0 | 0 | 0 | 66.71152 | NMR | Air quench |  |  |  |  | 100 | 0.188 | 0.046 | 0.093 | 0.673 | 0.6671152 |  | 4.841727 | 1.352518 | 0.8026079 | 1.710432 | 0.8026079 | 0.8026079 | 0.1354927 |  | 2.429603 | 0.6787004 | 0.6333798 | 1.37145 | 0.6333798 | 0.6333798 | 0.001138079 | 0.04202021
176 | 110 | 4 | 1 | 6.5 | 0.6417112 | 0 | 33.5 | 0 | 0 | 0 | 0 | 0 | 0 | 6.5 | 0 | 60 | 0 | 0 | 0 | 0 | 0 | 0 | 0 | 0 | 0 | 0 | 0 | 0 | 0 | 0 | 0 | 16 | NMR | Water quench |  |  |  |  | 100 | 0.065 | 0 | 0.335 | 0.6 | 0.16 |  | 1.791045 | 0.1940299 | 0.6119403 | 0.9477612 | 0.1940299 | 0.1940299 | 0.03402985 |  | 1.791045 | 0.1940299 | 0.6194148 | 1.078249 | 0.1940299 | 0.1940299 | 0.001158031 | 0.09128065
98 | 63 | B21N05 | 1 | 20 | 0.7083333 | 8 | 21 | 15 | 0 | 0 | 0 | 0 | 0 | 5 | 0 | 51 | 0 | 0 | 0 | 0 | 0 | 0 | 0 | 0 | 0 | 0 | 0 | 0 | 0 | 0 | 0 | 27 | NMR | Water quench |  |  |  |  | 100 | 0.05 | 0.08 | 0.21 | 0.51 | 0.27 |  | 1.758621 | 0.1724138 | 0.6099138 | 0.9396552 | 0.1724138 | 0.1724138 | 0.09758621 |  | 0.9622642 | 0.2358491 | 0.6012898 | 0.6977054 | 0.2358491 | 0.2358491 | 0.001166287 | 0.03691274
605 | 349 | a0.50 | 1 | 13.34 | 0.7907064 | 4.04 | 16.8 | 0 | 0 | 0 | 6.67 | 0 | 0 | 6.67 | 0 | 63.47 | 0 | 0 | 0 | 2.35 | 0 | 0 | 0 | 0 | 0 | 0 | 0 | 0 | 0 | 0 | 0 | 36.77119 | NMR | Air quench |  |  |  |  | 100 | 0.1334 | 0.0404 | 0.168 | 0.6347 | 0.3677119 |  | 3.045585 | 0.6401152 | 0.6903491 | 1.261396 | 0.6401152 | 0.6401152 | 0.2724032 |  | 1.586353 | 0.3334166 | 0.6149383 | 0.9842627 | 0.3334166 | 0.3334166 | 0.001176168 | 0.00891418
192 | 472 | 20 | 1 | 20 | 0.4375 | 0 | 45 | 0 | 0 | 0 | 0 | 0 | 0 | 20 | 0 | 35 | 0 | 0 | 0 | 0 | 0 | 0 | 0 | 0 | 0 | 0 | 0 | 0 | 0 | 0 | 0 | 41 | NMR | Water quench |  |  |  |  | 100 | 0.2 | 0 | 0.45 | 0.35 | 0.41 |  | 0.7777778 | 0.4444444 | 0.5486111 | 0.6944444 | 0.4444444 | 0.4444444 | 0.03444444 |  | 0.7777778 | 0.4444444 | 0.5972551 | 0.6129965 | 0.4444444 | 0.4444444 | 0.00118642 | 0.002717212
226 | 141 | 54 | 1 | 40 | 0.8333333 | 0 | 10 | 0 | 0 | 0 | 0 | 0 | 0 | 40 | 0 | 50 | 0 | 0 | 0 | 0 | 0 | 0 | 0 | 0 | 0 | 0 | 0 | 0 | 0 | 0 | 0 | 50 | NMR | Water quench |  |  |  |  | 100 | 0.4 | 0 | 0.1 | 0.5 | 0.5 |  | 5 | 4 | 0.8125 | 1.75 | 0.4642857 | 0.4642857 | 0.03571429 |  | 5 | 4 | 0.6895932 | 2.551675 | 0.4654477 | 0.4654477 | 0.001193864 | 0.001434373
316 | 203 |  | 1 | 11.9912 | 0.75 | 0 | 22.0022 | 0 | 0 | 0 | 0 | 0 | 0 | 11.9912 | 0 | 66.0066 | 0 | 0 | 0 | 0 | 0 | 0 | 0 | 0 | 0 | 0 | 0 | 0 | 0 | 0 | 0 | 51 | NMR | Water quench |  |  |  |  | 100 | 0.119912 | 0 | 0.220022 | 0.660066 | 0.51 |  | 3 | 0.545 | 0.6875 | 1.25 | 0.545 | 0.545 | 0.035 |  | 3 | 0.545 | 0.6458541 | 1.633354 | 0.545 | 0.545 | 0.001225 | 0.002291835
249 | 508 | 9 | 1 | 40 | 0.3333333 | 0 | 40 | 0 | 0 | 0 | 0 | 0 | 0 | 40 | 0 | 20 | 0 | 0 | 0 | 0 | 0 | 0 | 0 | 0 | 0 | 0 | 0 | 0 | 0 | 0 | 0 | 41 | NMR | Air quench |  |  |  |  | 100 | 0.4 | 0 | 0.4 | 0.2 | 0.41 |  | 0.5 | 1 | 0.53125 | 0.625 | 0.425 | 0.425 | 0.015 |  | 0.5 | 1 | 0.5911803 | 0.4854518 | 0.4453916 | 0.4453916 | 0.001252566 | 0.002717212
47 | 35 | 0Ca2La | 1 | 18 | 0.775 | 0 | 18 | 0 | 0 | 0 | 0 | 0 | 0 | 18 | 0 | 62 | 0 | 0 | 0 | 0 | 0 | 0 | 0 | 0 | 2 | 0 | 0 | 0 | 0 | 0 | 0 | 62 | NMR | Air quench |  |  |  |  | 100 | 0.18 | 0 | 0.18 | 0.62 | 0.62 |  | 3.444444 | 1 | 0.7152778 | 1.361111 | 0.7152778 | 0.7152778 | 0.09527778 |  | 3.444444 | 1.037037 | 0.6555739 | 1.837425 | 0.6555739 | 0.6555739 | 0.001265502 | 0.02492392
612 | 356 | b0.00 | 1 | 13.34 | 0.7907064 | 4.04 | 16.8 | 0 | 0 | 0 | 0 | 13.34 | 0 | 0 | 0 | 63.47 | 0 | 0 | 0 | 2.35 | 0 | 0 | 0 | 0 | 0 | 0 | 0 | 0 | 0 | 0 | 0 | 36.90119 | NMR | Air quench |  |  |  |  | 100 | 0.1334 | 0.0404 | 0.168 | 0.6347 | 0.3690119 |  | 3.045585 | 0.6401152 | 0.6903491 | 1.261396 | 0.6401152 | 0.6401152 | 0.2711033 |  | 1.586353 | 0.3334166 | 0.6149383 | 0.9842627 | 0.3334166 | 0.3334166 | 0.001267019 | 0.008670407
274 | 164 | 34 | 1 | 27.27273 | 0.75 | 0 | 18.18182 | 0 | 0 | 0 | 0 | 0 | 0 | 27.27273 | 0 | 54.54545 | 0 | 0 | 0 | 0 | 0 | 0 | 0 | 0 | 0 | 0 | 0 | 0 | 0 | 0 | 0 | 61 | NMR | Air quench |  |  |  |  | 100 | 0.2727273 | 0 | 0.1818182 | 0.5454545 | 0.61 |  | 3 | 1.5 | 0.6875 | 1.25 | 0.6416667 | 0.6416667 | 0.03166667 |  | 3 | 1.5 | 0.6458541 | 1.633354 | 0.6458541 | 0.6458541 | 0.001285516 | 0.02186646
317 | 204 |  | 1 | 15.78947 | 0.75 | 0 | 21.05263 | 0 | 0 | 0 | 0 | 0 | 0 | 15.78947 | 0 | 63.15789 | 0 | 0 | 0 | 0 | 0 | 0 | 0 | 0 | 0 | 0 | 0 | 0 | 0 | 0 | 0 | 61 | NMR | Water quench |  |  |  |  | 100 | 0.1578947 | 0 | 0.2105263 | 0.6315789 | 0.61 |  | 3 | 0.75 | 0.6875 | 1.25 | 0.6875 | 0.6875 | 0.0775 |  | 3 | 0.75 | 0.6458541 | 1.633354 | 0.6458541 | 0.6458541 | 0.001285516 | 0.02186646
334 | 221 | NAB20 | 1 | 25 | 0.9090909 | 20 | 5 | 0 | 0 | 0 | 0 | 0 | 0 | 25 | 0 | 50 | 0 | 0 | 0 | 0 | 0 | 0 | 0 | 0 | 0 | 0 | 0 | 0 | 0 | 0 | 0 | 33 | NMR | Slow cooled (10 °C/min) |  |  |  |  | 100 | 0.25 | 0.2 | 0.05 | 0.5 | 0.33 |  | 2 | 1 | 0.625 | 1 | 0.625 | 0.625 | 0.295 |  | 0.5882353 | 0.2941176 | 0.5931099 | 0.525966 | 0.2941176 | 0.2941176 | 0.001287543 | 0.01745751
402 | 267 | LJ6 | 1 | 18.4 | 0.6984334 | 5 | 23.1 | 8 | 0 | 0 | 0 | 0 | 0 | 10.4 | 0 | 53.5 | 0 | 0 | 0 | 0 | 0 | 0 | 0 | 0 | 0 | 0 | 0 | 0 | 0 | 0 | 0 | 37 | NMR | Water quench |  |  |  |  | 100 | 0.104 | 0.05 | 0.231 | 0.535 | 0.37 |  | 1.903915 | 0.3701068 | 0.6189947 | 0.9759786 | 0.3701068 | 0.3701068 | 0.0001067616 |  | 1.241299 | 0.3341067 | 0.6073921 | 0.8258273 | 0.3341067 | 0.3341067 | 0.001288327 | 0.008487363
150 | 86 | NBF67.18.1 | 1 | 12.6669 | 0.7930527 | 0 | 17.85474 | 0 | 0 | 1.056364 | 0 | 0 | 0 | 12.6669 | 0 | 68.42199 | 0 | 0 | 0 | 0 | 0 | 0 | 0 | 0 | 0 | 0 | 0 | 0 | 0 | 0 | 0 | 70 | XANES | Air quench |  |  |  |  | 100 | 0.126669 | 0 | 0.1785474 | 0.6842199 | 0.7 |  | 3.832147 | 0.7094421 | 0.7395092 | 1.458037 | 0.7094421 | 0.7094421 | 0.009442094 |  | 3.832147 | 0.7094421 | 0.6640528 | 2.015443 | 0.6640528 | 0.6640528 | 0.001292204 | 0.05658362
355 | 235 | 5 | 1 | 33.33333 | 0.6666667 | 0 | 22.22222 | 0 | 0 | 0 | 0 | 0 | 0 | 33.33333 | 0 | 44.44444 | 0 | 0 | 0 | 0 | 0 | 0 | 0 | 0 | 0 | 0 | 0 | 0 | 0 | 0 | 0 | 52 | NMR | Air quench |  |  |  |  | 100 | 0.3333333 | 0 | 0.2222222 | 0.4444444 | 0.52 |  | 2 | 1.5 | 0.625 | 1 | 0.5208333 | 0.5208333 | 0.0008333333 |  | 2 | 1.5 | 0.6239846 | 1.174193 | 0.5561081 | 0.5561081 | 0.001303794 | 0.003349298
164 | 100 |  | 1 | 20.6 | 0.663728 | 0 | 26.7 | 0 | 0 | 0 | 0 | 0 | 0 | 20.6 | 0 | 52.7 | 0 | 0 | 0 | 0 | 0 | 0 | 0 | 0 | 0 | 0 | 0 | 0 | 0 | 0 | 0 | 66 | NMR | not known |  |  |  |  | 100 | 0.206 | 0 | 0.267 | 0.527 | 0.66 |  | 1.973783 | 0.7715356 | 0.6233614 | 0.9934457 | 0.6233614 | 0.6233614 | 0.03663858 |  | 1.973783 | 0.7715356 | 0.6234112 | 1.162155 | 0.6234112 | 0.6234112 | 0.00133874 | 0.03915377
58 | 399 | CABS20 | 1 | 15.28 | 0.7238246 | 14.96 | 19.15 | 15.28 | 0 | 0 | 0 | 0 | 0 | 0 | 0 | 50.19 | 0 | 0 | 0 | 0 | 0 | 0 | 0 | 0 | 0 | 0 | 0 | 0 | 0 | 0 | 0 | 6 | NMR | not known |  |  |  |  | 99.58 | 0 | 0.1496 | 0.1915 | 0.5019 | 0.06 |  | 1.471416 | 0 | 0.5919635 | 0.867854 | 0 | 0 | 0.06 |  | 0.6353969 | 0.0967211 | 0.5941413 | 0.5476207 | 0.0967211 | 0.0967211 | 0.001348439 | 0.161706
97 | 62 | B21N10 | 1 | 20 | 0.7083333 | 8 | 21 | 10 | 0 | 0 | 0 | 0 | 0 | 10 | 0 | 51 | 0 | 0 | 0 | 0 | 0 | 0 | 0 | 0 | 0 | 0 | 0 | 0 | 0 | 0 | 0 | 32 | NMR | Water quench |  |  |  |  | 100 | 0.1 | 0.08 | 0.21 | 0.51 | 0.32 |  | 1.758621 | 0.3448276 | 0.6099138 | 0.9396552 | 0.3448276 | 0.3448276 | 0.02482759 |  | 0.9622642 | 0.2830189 | 0.6012898 | 0.6977054 | 0.2830189 | 0.2830189 | 0.001367604 | 0.02020005
323 | 210 |  | 1 | 6.24414 | 0.8 | 0 | 18.75117 | 0 | 0 | 0 | 0 | 0 | 0 | 6.24414 | 0 | 75.00469 | 0 | 0 | 0 | 0 | 0 | 0 | 0 | 0 | 0 | 0 | 0 | 0 | 0 | 0 | 0 | 37 | NMR | Water quench |  |  |  |  | 100 | 0.0624414 | 0 | 0.1875117 | 0.7500469 | 0.37 |  | 4 | 0.333 | 0.75 | 1.5 | 0.333 | 0.333 | 0.037 |  | 4 | 0.333 | 0.6677236 | 2.092514 | 0.333 | 0.333 | 0.001369 | 0.008487363
181 | 114 | 9 | 1 | 15 | 0.5 | 0 | 42.5 | 0 | 0 | 0 | 0 | 0 | 0 | 15 | 0 | 42.5 | 0 | 0 | 0 | 0 | 0 | 0 | 0 | 0 | 0 | 0 | 0 | 0 | 0 | 0 | 0 | 39 | NMR | Water quench |  |  |  |  | 100 | 0.15 | 0 | 0.425 | 0.425 | 0.39 |  | 1 | 0.3529412 | 0.5625 | 0.75 | 0.3529412 | 0.3529412 | 0.03705882 |  | 1 | 0.3529412 | 0.602115 | 0.7150322 | 0.3529412 | 0.3529412 | 0.001373356 | 0.005202287
454 | 394 | G1 | 1 | 40 | 0.5 | 0 | 30 | 0 | 0 | 0 | 0 | 0 | 0 | 40 | 0 | 30 | 0 | 0 | 0 | 0 | 0 | 0 | 0 | 0 | 0 | 0 | 0 | 0 | 0 | 0 | 0 | 41 | NMR | Water quench |  |  | Atm |  | 100 | 0.4 | 0 | 0.3 | 0.3 | 0.41 |  | 1 | 1.333333 | 0.5625 | 0.75 | 0.4166667 | 0.4166667 | 0.006666667 |  | 1 | 1.333333 | 0.602115 | 0.7150322 | 0.4475397 | 0.4475397 | 0.001409232 | 0.002717212
468 | 315 | SNB-K2.12-R0.72 | 1 | 35.4 | 0.6806202 | 0 | 20.6 | 0 | 0 | 0 | 0 | 0 | 0 | 35.4 | 0 | 43.9 | 0 | 0 | 0 | 0 | 0 | 0 | 0 | 0 | 0 | 0 | 0 | 0 | 0 | 0 | 0 | 49 | NMR | Air quench |  |  |  |  | 99.9 | 0.354 | 0 | 0.206 | 0.439 | 0.49 |  | 2.131068 | 1.718447 | 0.6331917 | 1.032767 | 0.4930612 | 0.4930612 | 0.003061181 |  | 2.131068 | 1.718447 | 0.626851 | 1.234374 | 0.5279223 | 0.5279223 | 0.001438103 | 0.0007769107
592 | 340 | B12.5 | 1 | 44.43 | 0.8479395 | 0 | 6.73 | 21.77 | 0 | 0 | 0 | 0 | 0 | 22.66 | 1.72 | 47.12 | 0 | 0 | 0 | 0 | 0 | 0 | 0 | 0 | 0 | 0 | 0 | 0 | 0 | 0 | 0 | 48.5 | NMR | Air quench | Annealed at 15-40 K below Tg for 5-12h |  | Atm |  | 100 | 0.2266 | 0 | 0.0673 | 0.4712 | 0.485 |  | 7.001486 | 3.367013 | 0.9375929 | 2.250371 | 0.782514 | 0.782514 | 0.297514 |  | 7.001486 | 4.984398 | 0.7333647 | 3.470679 | 0.5231398 | 0.5231398 | 0.001454647 | 0.0005231795
418 | 273 |  | 1 | 20.82 | 0.7654711 | 0 | 18.57 | 0 | 0 | 0 | 0 | 10.29 | 0 | 10.53 | 0 | 60.61 | 0 | 0 | 0 | 0 | 0 | 0 | 0 | 0 | 0 | 0 | 0 | 0 | 0 | 0 | 0 | 69 | NMR | Air quench | Annealed 50 °C below Tg |  | Atm |  | 100 | 0.2082 | 0 | 0.1857 | 0.6061 | 0.69 |  | 3.263866 | 1.121163 | 0.7039917 | 1.315967 | 0.7039917 | 0.7039917 | 0.01399165 |  | 3.263866 | 1.121163 | 0.6516247 | 1.754511 | 0.6516247 | 0.6516247 | 0.001472661 | 0.05192616
420 | 275 |  | 1 | 23.687 | 0.765469 | 0 | 17.898 | 0 | 0 | 0 | 0 | 9.918 | 0 | 10.149 | 0 | 58.416 | 0 | 0 | 0 | 0 | 0 | 0 | 3.62 | 0 | 0 | 0 | 0 | 0 | 0 | 0 | 0 | 69 | NMR | Air quench |  |  |  |  | 100.001 | 0.23687 | 0 | 0.17898 | 0.58416 | 0.69 |  | 3.263828 | 1.323444 | 0.7039893 | 1.315957 | 0.7026542 | 0.7026542 | 0.0126542 |  | 3.263828 | 1.323444 | 0.6516239 | 1.754493 | 0.6516239 | 0.6516239 | 0.001472725 | 0.05192616
381 | 250 | 31 | 1 | 30 | 0.8571429 | 0 | 10 | 0 | 0 | 0 | 0 | 0 | 0 | 30 | 0 | 60 | 0 | 0 | 0 | 0 | 0 | 0 | 0 | 0 | 0 | 0 | 0 | 0 | 0 | 0 | 0 | 75 | NMR | Air quench |  |  |  |  | 100 | 0.3 | 0 | 0.1 | 0.6 | 0.75 |  | 6 | 3 | 0.875 | 2 | 0.7291667 | 0.7291667 | 0.02083333 |  | 6 | 3 | 0.7114627 | 3.010836 | 0.7114627 | 0.7114627 | 0.001485123 | 0.08287093
396 | 263 | BASN4 | 1 | 21.1 | 0.8643579 | 9.6 | 9.4 | 0 | 0 | 0 | 0 | 0 | 0 | 21.1 | 0 | 59.9 | 0 | 0 | 0 | 0 | 0 | 0 | 0 | 0 | 0 | 0 | 0 | 0 | 0 | 0 | 0 | 48 | NMR | Water quench |  |  |  |  | 100 | 0.211 | 0.096 | 0.094 | 0.599 | 0.48 |  | 3.152632 | 1.110526 | 0.6970395 | 1.288158 | 0.6970395 | 0.6970395 | 0.2170395 |  | 1.253138 | 0.4414226 | 0.607651 | 0.8312632 | 0.4414226 | 0.4414226 | 0.001488216 | 0.0003194483
667 | 364 | NeB2 | 1 | 25 | 0.8333333 | 15 | 10 | 0 | 0 | 0 | 0 | 0 | 0 | 25 | 0 | 50 | 0 | 0 | 0 | 0 | 0 | 0 | 0 | 0 | 0 | 0 | 0 | 0 | 0 | 0 | 0 | 39.7 | NMR | Air quench |  |  |  |  | 100 | 0.25 | 0.15 | 0.1 | 0.5 | 0.397 |  | 2 | 1 | 0.625 | 1 | 0.625 | 0.625 | 0.228 |  | 0.7142857 | 0.3571429 | 0.5958666 | 0.5838434 | 0.3571429 | 0.3571429 | 0.001588592 | 0.004241511
246 | 505 | 6 | 1 | 31.81818 | 0.3333333 | 0 | 45.45455 | 0 | 0 | 0 | 0 | 0 | 0 | 31.81818 | 0 | 22.72727 | 0 | 0 | 0 | 0 | 0 | 0 | 0 | 0 | 0 | 0 | 0 | 0 | 0 | 0 | 0 | 49 | NMR | Air quench |  |  |  |  | 100 | 0.3181818 | 0 | 0.4545455 | 0.2272727 | 0.49 |  | 0.5 | 0.7 | 0.53125 | 0.625 | 0.51 | 0.51 | 0.02 |  | 0.5 | 0.7 | 0.5911803 | 0.4854518 | 0.5303916 | 0.5303916 | 0.001631482 | 0.0007769107
5 | 406 | S462.6(28) | 1 | 51.3 | 0.3778234 | 0 | 27.7 | 26.7 | 0 | 0 | 0 | 0 | 0 | 24.6 | 2.6 | 18.4 | 0 | 0 | 0 | 0 | 0 | 0 | 0 | 0 | 0 | 0 | 0 | 0 | 0 | 0 | 0 | 33.5 | NMR | Water quench |  |  |  |  | 100 | 0.246 | 0 | 0.277 | 0.184 | 0.335 |  | 0.6642599 | 0.8880866 | 0.5415162 | 0.666065 | 0.4813478 | 0.4813478 | 0.1463478 |  | 0.6642599 | 1.370036 | 0.5947726 | 0.5608735 | 0.3754873 | 0.3754873 | 0.001639221 | 0.01616124
152 | 88 | NBF67.18.5-800 | 1 | 13.00803 | 0.7830974 | 0 | 17.83885 | 0 | 0 | 4.74839 | 0 | 0 | 0 | 13.00803 | 0 | 64.40473 | 0 | 0 | 0 | 0 | 0 | 0 | 0 | 0 | 0 | 0 | 0 | 0 | 0 | 0 | 0 | 70 | XANES | Air quench |  |  |  |  | 100 | 0.1300803 | 0 | 0.1783885 | 0.6440473 | 0.7 |  | 3.610364 | 0.7291971 | 0.7256478 | 1.402591 | 0.7256478 | 0.7256478 | 0.02564777 |  | 3.610364 | 0.7291971 | 0.6592025 | 1.913609 | 0.6592025 | 0.6592025 | 0.001664438 | 0.05658362
401 | 266 | LJ5 | 1 | 18.5 | 0.6348168 | 5.1 | 27.9 | 8.1 | 0 | 0 | 0 | 0 | 0 | 10.4 | 0 | 48.5 | 0 | 0 | 0 | 0 | 0 | 0 | 0 | 0 | 0 | 0 | 0 | 0 | 0 | 0 | 0 | 34 | NMR | Water quench |  |  |  |  | 100 | 0.104 | 0.051 | 0.279 | 0.485 | 0.34 |  | 1.469697 | 0.3151515 | 0.5918561 | 0.8674242 | 0.3151515 | 0.3151515 | 0.02484848 |  | 1.004141 | 0.2991718 | 0.6022056 | 0.7169335 | 0.2991718 | 0.2991718 | 0.001666938 | 0.01491498
256 | 148 | 16 | 1 | 28.57143 | 0.5 | 0 | 35.71429 | 0 | 0 | 0 | 0 | 0 | 0 | 28.57143 | 0 | 35.71429 | 0 | 0 | 0 | 0 | 0 | 0 | 0 | 0 | 0 | 0 | 0 | 0 | 0 | 0 | 0 | 54 | NMR | Air quench |  |  |  |  | 100 | 0.2857143 | 0 | 0.3571429 | 0.3571429 | 0.54 |  | 1 | 0.8 | 0.5625 | 0.75 | 0.55 | 0.55 | 0.01 |  | 1 | 0.8 | 0.602115 | 0.7150322 | 0.5808731 | 0.5808731 | 0.001670608 | 0.006064222
214 | 134 | 42 | 1 | 30 | 0.5714286 | 0 | 30 | 0 | 0 | 0 | 0 | 0 | 0 | 30 | 0 | 40 | 0 | 0 | 0 | 0 | 0 | 0 | 0 | 0 | 0 | 0 | 0 | 0 | 0 | 0 | 0 | 62 | NMR | Water quench |  |  |  |  | 100 | 0.3 | 0 | 0.3 | 0.4 | 0.62 |  | 1.333333 | 1 | 0.5833333 | 0.8333333 | 0.5444444 | 0.5444444 | 0.07555556 |  | 1.333333 | 1 | 0.6094049 | 0.8680858 | 0.5786249 | 0.5786249 | 0.0017119 | 0.02492392
282 | 172 |  | 1 | 24.81203 | 0.5 | 0 | 37.59398 | 0 | 0 | 0 | 0 | 0 | 0 | 24.81203 | 0 | 37.59398 | 0 | 0 | 0 | 0 | 0 | 0 | 0 | 0 | 0 | 0 | 0 | 0 | 0 | 0 | 0 | 56 | NMR | Water quench |  |  |  |  | 100 | 0.2481203 | 0 | 0.3759398 | 0.3759398 | 0.56 |  | 1 | 0.66 | 0.5625 | 0.75 | 0.5625 | 0.5625 | 0.0025 |  | 1 | 0.66 | 0.602115 | 0.7150322 | 0.602115 | 0.602115 | 0.001773676 | 0.009579147
149 | 85 | NBF67.18.0 | 1 | 13.66407 | 0.8001563 | 0 | 17.25369 | 0 | 0 | 0 | 0 | 0 | 0 | 13.66407 | 0 | 69.08224 | 0 | 0 | 0 | 0 | 0 | 0 | 0 | 0 | 0 | 0 | 0 | 0 | 0 | 0 | 0 | 71 | XANES | Air quench |  | Crushed not ground | Atm. | Total iron reported as FeO. FeO was added as a raw material when preperaing glass samples. Wet chemical and Mossbauer spectroscopy analysis show that Fe3+ dominates in most of glasses, except 18.5-R17 and 18.10-R15 | 100 | 0.1366407 | 0 | 0.1725369 | 0.6908224 | 0.71 |  | 4.003911 | 0.7919505 | 0.7502445 | 1.500978 | 0.7502445 | 0.7502445 | 0.04024446 |  | 4.003911 | 0.7919505 | 0.6678092 | 2.09431 | 0.6678092 | 0.6678092 | 0.001780066 | 0.06144108
270 | 369 | 30 | 1 | 45.45455 | 0.6666667 | 0 | 18.18182 | 0 | 0 | 0 | 0 | 0 | 0 | 45.45455 | 0 | 36.36364 | 0 | 0 | 0 | 0 | 0 | 0 | 0 | 0 | 0 | 0 | 0 | 0 | 0 | 0 | 0 | 39 | NMR | Air quench |  |  |  |  | 100 | 0.4545455 | 0 | 0.1818182 | 0.3636364 | 0.39 |  | 2 | 2.5 | 0.625 | 1 | 0.3125 | 0.3125 | 0.0775 |  | 2 | 2.5 | 0.6239846 | 1.174193 | 0.3477748 | 0.3477748 | 0.001782971 | 0.005202287
325 | 212 |  | 1 | 16.66667 | 0.8 | 0 | 16.66667 | 0 | 0 | 0 | 0 | 0 | 0 | 16.66667 | 0 | 66.66667 | 0 | 0 | 0 | 0 | 0 | 0 | 0 | 0 | 0 | 0 | 0 | 0 | 0 | 0 | 0 | 71 | NMR | Water quench |  |  |  |  | 100 | 0.1666667 | 0 | 0.1666667 | 0.6666667 | 0.71 |  | 4 | 1 | 0.75 | 1.5 | 0.75 | 0.75 | 0.04 |  | 4 | 1 | 0.6677236 | 2.092514 | 0.6677236 | 0.6677236 | 0.001787291 | 0.06144108
23 | 14 | NBS2-0.75(33) | 1 | 20 | 0.66625 | 0 | 26.7 | 0 | 0 | 0 | 0 | 0 | 0 | 20 | 0 | 53.3 | 0 | 0 | 0 | 0 | 0 | 0 | 0 | 0 | 0 | 0 | 0 | 0 | 0 | 0 | 0 | 58.1 | NMR | Water quench |  |  |  |  | 100 | 0.2 | 0 | 0.267 | 0.533 | 0.581 |  | 1.996255 | 0.7490637 | 0.6247659 | 0.9990637 | 0.6247659 | 0.6247659 | 0.04376592 |  | 1.996255 | 0.7490637 | 0.6239027 | 1.172473 | 0.6239027 | 0.6239027 | 0.001840638 | 0.01413082
306 | 193 |  | 1 | 19.99061 | 0.7067449 | 0 | 23.46316 | 0 | 0 | 0 | 0 | 0 | 0 | 19.99061 | 0 | 56.54622 | 0 | 0 | 0 | 0 | 0 | 0 | 0 | 0 | 0 | 0 | 0 | 0 | 0 | 0 | 0 | 59 | NMR | Water quench |  |  |  |  | 100 | 0.1999061 | 0 | 0.2346316 | 0.5654622 | 0.59 |  | 2.41 | 0.852 | 0.650625 | 1.1025 | 0.650625 | 0.650625 | 0.060625 |  | 2.41 | 0.852 | 0.6329511 | 1.362449 | 0.6329511 | 0.6329511 | 0.001844795 | 0.01635153
662 | 359 | HLP-9 | 1 | 23.82046 | 0.8221698 | 4.482513 | 11.51783 | 0.01191571 | 0.03077447 | 2.251217 | 0.2837506 | 0 | 2.437103 | 21.08769 | 0.02353752 | 53.35969 | 0.05842563 | 2.451409 | 1.207007 | 0.7971385 | 0 | 0 | 0 | 0 | 0 | 0 | 0 | 0 | 0 | 0 | 0 | 66 | XAFS | Air quench |  |  |  |  | 100 | 0.2137144 | 0.04482513 | 0.1151783 | 0.5335969 | 0.66 |  | 3.334909 | 1.335686 | 0.7084318 | 1.333727 | 0.708085 | 0.708085 | 0.04808499 |  | 1.675907 | 0.7286421 | 0.6168968 | 1.025382 | 0.6168968 | 0.6168968 | 0.001857886 | 0.03915377
376 | 386 | 26 | 1 | 54.54545 | 0.8 | 0 | 9.090909 | 0 | 0 | 0 | 0 | 0 | 0 | 54.54545 | 0 | 36.36364 | 0 | 0 | 0 | 0 | 0 | 0 | 0 | 0 | 0 | 0 | 0 | 0 | 0 | 0 | 0 | 6 | NMR | Air quench |  |  |  |  | 100 | 0.5454545 | 0 | 0.09090909 | 0.3636364 | 0.06 |  | 4 | 6 | 0.75 | 1.5 | 2.220446e-16 | 2.220446e-16 | 0.06 |  | 4 | 6 | 0.6677236 | 2.092514 | 0.01647604 | 0.01647604 | 0.001894335 | 0.161706
268 | 159 | 28 | 1 | 25 | 0.6666667 | 0 | 25 | 0 | 0 | 0 | 0 | 0 | 0 | 25 | 0 | 50 | 0 | 0 | 0 | 0 | 0 | 0 | 0 | 0 | 0 | 0 | 0 | 0 | 0 | 0 | 0 | 58 | NMR | Air quench |  |  |  |  | 100 | 0.25 | 0 | 0.25 | 0.5 | 0.58 |  | 2 | 1 | 0.625 | 1 | 0.625 | 0.625 | 0.045 |  | 2 | 1 | 0.6239846 | 1.174193 | 0.6239846 | 0.6239846 | 0.001934642 | 0.01389407
606 | 350 | a0.40 | 1 | 13.34 | 0.7907064 | 4.04 | 16.8 | 0 | 0 | 0 | 8 | 0 | 0 | 5.34 | 0 | 63.47 | 0 | 0 | 0 | 2.35 | 0 | 0 | 0 | 0 | 0 | 0 | 0 | 0 | 0 | 0 | 0 | 37.74083 | NMR | Air quench |  |  |  |  | 100 | 0.1334 | 0.0404 | 0.168 | 0.6347 | 0.3774083 |  | 3.045585 | 0.6401152 | 0.6903491 | 1.261396 | 0.6401152 | 0.6401152 | 0.2627068 |  | 1.586353 | 0.3334166 | 0.6149383 | 0.9842627 | 0.3334166 | 0.3334166 | 0.001935269 | 0.007177232
319 | 206 |  | 1 | 23.99772 | 0.75 | 0 | 19.00057 | 0 | 0 | 0 | 0 | 0 | 0 | 23.99772 | 0 | 57.00171 | 0 | 0 | 0 | 0 | 0 | 0 | 0 | 0 | 0 | 0 | 0 | 0 | 0 | 0 | 0 | 69 | NMR | Water quench |  |  |  |  | 100 | 0.2399772 | 0 | 0.1900057 | 0.5700171 | 0.69 |  | 3 | 1.263 | 0.6875 | 1.25 | 0.6851167 | 0.6851167 | 0.004883333 |  | 3 | 1.263 | 0.6458541 | 1.633354 | 0.6458541 | 0.6458541 | 0.001948861 | 0.05192616
107 | 72 | Al15 | 1 |  |  | 12.7 | 4.6 | 0 | 0 | 0.07 | 0 | 0 | 0 | 13.5 | 0 | 69.2 | 0 | 0 | 0 | 0 | 0 | 0 | 0 | 0 | 0 | 0 | 0 | 0 | 0 | 0 | 0 | 19.9 | NMR | Air quench |  |  |  |  | 100.07 | 0.135 | 0.127 | 0.046 | 0.692 | 0.199 |  | 4 | 0.7803468 | 0.75 | 1.5 | 0.75 | 0.75 | 0.551 |  | 1.249097 | 0.2436823 | 0.6075627 | 0.829408 | 0.2436823 | 0.2436823 | 0.001996509 | 0.06923576
276 | 166 | 36 | 1 | 42.85714 | 0.75 | 0 | 14.28571 | 0 | 0 | 0 | 0 | 0 | 0 | 42.85714 | 0 | 42.85714 | 0 | 0 | 0 | 0 | 0 | 0 | 0 | 0 | 0 | 0 | 0 | 0 | 0 | 0 | 0 | 44 | NMR | Air quench |  |  |  |  | 100 | 0.4285714 | 0 | 0.1428571 | 0.4285714 | 0.44 |  | 3 | 3 | 0.6875 | 1.25 | 0.3666667 | 0.3666667 | 0.07333333 |  | 3 | 3 | 0.6458541 | 1.633354 | 0.3953023 | 0.3953023 | 0.001997887 | 0.0004895989
445 | 300 | S6 | 1 | 18.34 | 0.7897018 | 3.82 | 16.01 | 5.71 | 0 | 0 | 0 | 0 | 0 | 12.63 | 0 | 60.12 | 0 | 0 | 0 | 1.71 | 0 | 0 | 0 | 0 | 0 | 0 | 0 | 0 | 0 | 0 | 0 | 47 | NMR | Air quench |  |  |  |  | 100 | 0.1263 | 0.0382 | 0.1601 | 0.6012 | 0.47 |  | 3.03177 | 0.6369138 | 0.6894856 | 1.257943 | 0.6369138 | 0.6369138 | 0.1669138 |  | 1.650741 | 0.4251785 | 0.6163464 | 1.013827 | 0.4251785 | 0.4251785 | 0.002008969 | 6.198598e-05
4 | 4 | S462.6(18) | 1 | 51.3 | 0.5687885 | 0 | 18.4 | 26.7 | 0 | 0 | 0 | 0 | 0 | 24.6 | 2.6 | 27.7 | 0 | 0 | 0 | 0 | 0 | 0 | 0 | 0 | 0 | 0 | 0 | 0 | 0 | 0 | 0 | 31.6 | NMR | Water quench |  |  |  |  | 100 | 0.246 | 0 | 0.184 | 0.277 | 0.316 |  | 1.505435 | 1.336957 | 0.5940897 | 0.8763587 | 0.4900088 | 0.4900088 | 0.1740088 |  | 1.505435 | 2.0625 | 0.6131687 | 0.947108 | 0.3611246 | 0.3611246 | 0.002036234 | 0.02135307
453 | 305 |  | 1 | 9.126214 | 0.7196468 | 2.912621 | 24.66019 | 0 | 0 | 0 | 0 | 0 | 0 | 9.126214 | 0 | 63.30097 | 0 | 0 | 0 | 0 | 0 | 0 | 0 | 0 | 0 | 0 | 0 | 0 | 0 | 0 | 0 | 20.5858 | NMR | Air quench |  |  |  |  | 100 | 0.09126214 | 0.02912621 | 0.2466019 | 0.6330097 | 0.205858 |  | 2.295775 | 0.3309859 | 0.6434859 | 1.073944 | 0.3309859 | 0.3309859 | 0.1251279 |  | 1.743316 | 0.2513369 | 0.618371 | 1.056333 | 0.2513369 | 0.2513369 | 0.00206833 | 0.06567374
296 | 185 |  | 1 | 28.90995 | 0.6666667 | 0 | 23.69668 | 0 | 0 | 0 | 0 | 0 | 0 | 28.90995 | 0 | 47.39336 | 0 | 0 | 0 | 0 | 0 | 0 | 0 | 0 | 0 | 0 | 0 | 0 | 0 | 0 | 0 | 66 | NMR | Water quench |  |  |  |  | 100 | 0.2890995 | 0 | 0.2369668 | 0.4739336 | 0.66 |  | 2 | 1.22 | 0.625 | 1 | 0.5791667 | 0.5791667 | 0.08083333 |  | 2 | 1.22 | 0.6239846 | 1.174193 | 0.6144414 | 0.6144414 | 0.002075584 | 0.03915377
399 | 264 | LJ3 | 1 | 15.8 | 0.537037 | 3.2 | 37.5 | 0 | 0 | 0 | 0 | 0 | 0 | 15.8 | 0 | 43.5 | 0 | 0 | 0 | 0 | 0 | 0 | 0 | 0 | 0 | 0 | 0 | 0 | 0 | 0 | 0 | 36 | NMR | Water quench |  |  |  |  | 100 | 0.158 | 0.032 | 0.375 | 0.435 | 0.36 |  | 1.068796 | 0.3882064 | 0.5667998 | 0.767199 | 0.3882064 | 0.3882064 | 0.02820639 |  | 0.8648111 | 0.3141153 | 0.5991585 | 0.6529588 | 0.3141153 | 0.3141153 | 0.002105405 | 0.0104299
41 | 29 | 2Zr | 1 | 22 | 0.7662338 | 0 | 18 | 4 | 0 | 0 | 0 | 0 | 0 | 18 | 0 | 59 | 0 | 0 | 0 | 2 | 0 | 0 | 0 | 0 | 0 | 0 | 0 | 0 | 0 | 0 | 0 | 68 | NMR | Air quench |  |  |  |  | 101 | 0.18 | 0 | 0.18 | 0.59 | 0.68 |  | 3.277778 | 1 | 0.7048611 | 1.319444 | 0.7048611 | 0.7048611 | 0.02486111 |  | 2.458333 | 0.8333333 | 0.6340081 | 1.384642 | 0.6340081 | 0.6340081 | 0.002115255 | 0.0474687
295 | 184 |  | 1 | 25 | 0.6666667 | 0 | 25 | 0 | 0 | 0 | 0 | 0 | 0 | 25 | 0 | 50 | 0 | 0 | 0 | 0 | 0 | 0 | 0 | 0 | 0 | 0 | 0 | 0 | 0 | 0 | 0 | 67 | NMR | Water quench |  |  |  |  | 100 | 0.25 | 0 | 0.25 | 0.5 | 0.67 |  | 2 | 1 | 0.625 | 1 | 0.625 | 0.625 | 0.045 |  | 2 | 1 | 0.6239846 | 1.174193 | 0.6239846 | 0.6239846 | 0.00211742 | 0.04321123
611 | 355 | b0.25 | 1 | 13.35 | 0.7907064 | 4.04 | 16.8 | 0 | 0 | 0 | 0 | 10.01 | 0 | 3.34 | 0 | 63.47 | 0 | 0 | 0 | 2.35 | 0 | 0 | 0 | 0 | 0 | 0 | 0 | 0 | 0 | 0 | 0 | 38.15454 | NMR | Air quench |  |  |  |  | 100.01 | 0.1335 | 0.0404 | 0.168 | 0.6347 | 0.3815454 |  | 3.045585 | 0.640595 | 0.6903491 | 1.261396 | 0.640595 | 0.640595 | 0.2590496 |  | 1.586353 | 0.3336666 | 0.6149383 | 0.9842627 | 0.3336666 | 0.3336666 | 0.002292382 | 0.006493373
279 | 169 |  | 1 | 14.96599 | 0.5 | 0 | 42.51701 | 0 | 0 | 0 | 0 | 0 | 0 | 14.96599 | 0 | 42.51701 | 0 | 0 | 0 | 0 | 0 | 0 | 0 | 0 | 0 | 0 | 0 | 0 | 0 | 0 | 0 | 40 | NMR | Water quench |  |  |  |  | 100 | 0.1496599 | 0 | 0.4251701 | 0.4251701 | 0.4 |  | 1 | 0.352 | 0.5625 | 0.75 | 0.352 | 0.352 | 0.048 |  | 1 | 0.352 | 0.602115 | 0.7150322 | 0.352 | 0.352 | 0.002304 | 0.00385975
421 | 276 |  | 1 | 24.644 | 0.7654732 | 0 | 17.673 | 0 | 0 | 0 | 0 | 9.793 | 0 | 10.021 | 0 | 57.683 | 0 | 0 | 0 | 0 | 0 | 0 | 4.83 | 0 | 0 | 0 | 0 | 0 | 0 | 0 | 0 | 70 | NMR | Air quench |  |  |  |  | 100 | 0.24644 | 0 | 0.17673 | 0.57683 | 0.7 |  | 3.263905 | 1.394444 | 0.7039941 | 1.315976 | 0.6900018 | 0.6900018 | 0.009998163 |  | 3.263905 | 1.394444 | 0.6516256 | 1.754529 | 0.6516256 | 0.6516256 | 0.002340084 | 0.05658362
419 | 274 |  | 1 | 22.736 | 0.7654665 | 0 | 18.121 | 0 | 0 | 0 | 0 | 10.041 | 0 | 10.275 | 0 | 59.143 | 0 | 0 | 0 | 0 | 0 | 0 | 2.42 | 0 | 0 | 0 | 0 | 0 | 0 | 0 | 0 | 70 | NMR | Air quench |  |  |  |  | 100 | 0.22736 | 0 | 0.18121 | 0.59143 | 0.7 |  | 3.263782 | 1.254677 | 0.7039864 | 1.315946 | 0.7039864 | 0.7039864 | 0.003986397 |  | 3.263782 | 1.254677 | 0.6516229 | 1.754472 | 0.6516229 | 0.6516229 | 0.002340344 | 0.05658362
435 | 290 |  | 1 | 18.8 | 0.8529785 | 2.3 | 11.6 | 0 | 0 | 0 | 0 | 0 | 0 | 18.8 | 0 | 67.3 | 0 | 0 | 0 | 0 | 0 | 0 | 0 | 0 | 0 | 0 | 0 | 0 | 0 | 0 | 0 | 69.94268 | NMR | Air quench |  |  |  |  | 100 | 0.188 | 0.023 | 0.116 | 0.673 | 0.6994268 |  | 4.841727 | 1.352518 | 0.8026079 | 1.710432 | 0.8026079 | 0.8026079 | 0.1031811 |  | 3.235577 | 0.9038462 | 0.6510061 | 1.741521 | 0.6510061 | 0.6510061 | 0.002344568 | 0.05631125
132 | 76 | 12B-63Si | 1 | 25.4 | 0.8552279 | 0 | 10.8 | 10.6 | 0 | 0 | 0 | 0 | 0 | 14.8 | 0 | 63.8 | 0 | 0 | 0 | 0 | 0 | 0 | 0 | 0 | 0 | 0 | 0 | 0 | 0 | 0 | 0 | 75.8 | NMR | annealed |  |  |  |  | 100 | 0.148 | 0 | 0.108 | 0.638 | 0.758 |  | 5.907407 | 1.37037 | 0.869213 | 1.976852 | 0.869213 | 0.869213 | 0.111213 |  | 5.907407 | 1.861111 | 0.7094377 | 2.968321 | 0.7094377 | 0.7094377 | 0.002358293 | 0.0875409
143 | 79 | BABS27_WQ | 1 | 18.69 | 0.9091155 | 7.48 | 6.71 | 0 | 0 | 0 | 0 | 0 | 0 | 0 | 0 | 67.12 | 0 | 0 | 0 | 0 | 18.69 | 0 | 0 | 0 | 0 | 0 | 0 | 0 | 0 | 0 | 0 | 30.4 | NMR | Water quench |  |  | Atm. |  | 100 | 0 | 0.0748 | 0.0671 | 0.6712 | 0.304 |  | 4.730092 | 0 | 0.7956307 | 1.682523 | 0 | 0 | 0.304 |  | 1.832378 | 0.2551188 | 0.6203187 | 1.097227 | 0.2551188 | 0.2551188 | 0.002389376 | 0.02500411
100 | 65 | Al0 | 1 |  |  | 0.16 | 4.84 | 0 | 0 | 0.15 | 0 | 0 | 0 | 14.77 | 0 | 80.08 | 0 | 0 | 0 | 0 | 0 | 0 | 0 | 0 | 0 | 0 | 0 | 0 | 0 | 0 | 0 | 94.9 | NMR | Air quench | 2h 450 and 560 °C | Powder | Atm. |  | 100 | 0.1477 | 0.0016 | 0.0484 | 0.8008 | 0.949 |  | 16.016 | 2.954 | 1.501 | 4.504 | 1.501 | 1 | 0.051 |  | 14.61314 | 2.695255 | 0.899828 | 6.965651 | 0.899828 | 0.899828 | 0.002417883 | 0.2370454
264 | 155 | 24 | 1 | 16.66667 | 0.6666667 | 0 | 27.77778 | 0 | 0 | 0 | 0 | 0 | 0 | 16.66667 | 0 | 55.55556 | 0 | 0 | 0 | 0 | 0 | 0 | 0 | 0 | 0 | 0 | 0 | 0 | 0 | 0 | 0 | 55 | NMR | Air quench |  |  |  |  | 100 | 0.1666667 | 0 | 0.2777778 | 0.5555556 | 0.55 |  | 2 | 0.6 | 0.625 | 1 | 0.6 | 0.6 | 0.05 |  | 2 | 0.6 | 0.6239846 | 1.174193 | 0.6 | 0.6 | 0.0025 | 0.007721685
304 | 191 |  | 1 | 14.75 | 0.7067449 | 0 | 25 | 0 | 0 | 0 | 0 | 0 | 0 | 14.75 | 0 | 60.25 | 0 | 0 | 0 | 0 | 0 | 0 | 0 | 0 | 0 | 0 | 0 | 0 | 0 | 0 | 0 | 54 | NMR | Water quench |  |  |  |  | 100 | 0.1475 | 0 | 0.25 | 0.6025 | 0.54 |  | 2.41 | 0.59 | 0.650625 | 1.1025 | 0.59 | 0.59 | 0.05 |  | 2.41 | 0.59 | 0.6329511 | 1.362449 | 0.59 | 0.59 | 0.0025 | 0.006064222
22 | 13 | NBS2-0.50(33) | 1 | 14.3 | 0.6662777 | 0 | 28.6 | 0 | 0 | 0 | 0 | 0 | 0 | 14.3 | 0 | 57.1 | 0 | 0 | 0 | 0 | 0 | 0 | 0 | 0 | 0 | 0 | 0 | 0 | 0 | 0 | 0 | 45 | NMR | Water quench |  |  |  |  | 100 | 0.143 | 0 | 0.286 | 0.571 | 0.45 |  | 1.996503 | 0.5 | 0.6247815 | 0.9991259 | 0.5 | 0.5 | 0.05 |  | 1.996503 | 0.5 | 0.6239081 | 1.172587 | 0.5 | 0.5 | 0.0025 | 0.0001470613
244 | 503 | 4 | 1 | 25 | 0.3333333 | 0 | 50 | 0 | 0 | 0 | 0 | 0 | 0 | 25 | 0 | 25 | 0 | 0 | 0 | 0 | 0 | 0 | 0 | 0 | 0 | 0 | 0 | 0 | 0 | 0 | 0 | 45 | NMR | Air quench |  |  |  |  | 100 | 0.25 | 0 | 0.5 | 0.25 | 0.45 |  | 0.5 | 0.5 | 0.53125 | 0.625 | 0.5 | 0.5 | 0.05 |  | 0.5 | 0.5 | 0.5911803 | 0.4854518 | 0.5 | 0.5 | 0.0025 | 0.0001470613
253 | 145 | 13 | 1 | 20 | 0.5 | 0 | 40 | 0 | 0 | 0 | 0 | 0 | 0 | 20 | 0 | 40 | 0 | 0 | 0 | 0 | 0 | 0 | 0 | 0 | 0 | 0 | 0 | 0 | 0 | 0 | 0 | 45 | NMR | Air quench |  |  |  |  | 100 | 0.2 | 0 | 0.4 | 0.4 | 0.45 |  | 1 | 0.5 | 0.5625 | 0.75 | 0.5 | 0.5 | 0.05 |  | 1 | 0.5 | 0.602115 | 0.7150322 | 0.5 | 0.5 | 0.0025 | 0.0001470613
263 | 154 | 23 | 1 | 14.28571 | 0.6666667 | 0 | 28.57143 | 0 | 0 | 0 | 0 | 0 | 0 | 14.28571 | 0 | 57.14286 | 0 | 0 | 0 | 0 | 0 | 0 | 0 | 0 | 0 | 0 | 0 | 0 | 0 | 0 | 0 | 45 | NMR | Air quench |  |  |  |  | 100 | 0.1428571 | 0 | 0.2857143 | 0.5714286 | 0.45 |  | 2 | 0.5 | 0.625 | 1 | 0.5 | 0.5 | 0.05 |  | 2 | 0.5 | 0.6239846 | 1.174193 | 0.5 | 0.5 | 0.0025 | 0.0001470613
277 | 167 |  | 1 | 9.090909 | 0.5 | 0 | 45.45455 | 0 | 0 | 0 | 0 | 0 | 0 | 9.090909 | 0 | 45.45455 | 0 | 0 | 0 | 0 | 0 | 0 | 0 | 0 | 0 | 0 | 0 | 0 | 0 | 0 | 0 | 25 | NMR | Water quench | Annealed 3h at Tg | Powder | Atm |  | 100 | 0.09090909 | 0 | 0.4545455 | 0.4545455 | 0.25 |  | 1 | 0.2 | 0.5625 | 0.75 | 0.2 | 0.2 | 0.05 |  | 1 | 0.2 | 0.602115 | 0.7150322 | 0.2 | 0.2 | 0.0025 | 0.04499781
534 | 322 | CABS-20_0.3 | 1 | 20 | 0.7083333 | 8 | 21 | 20 | 0 | 0 | 0 | 0 | 0 | 0 | 0 | 51 | 0 | 0 | 0 | 0 | 0 | 0 | 0 | 0 | 0 | 0 | 0 | 0 | 0 | 0 | 0 | 24 | NMR | Water quench |  |  |  |  | 100 | 0 | 0.08 | 0.21 | 0.51 | 0.24 |  | 1.758621 | 0 | 0.6099138 | 0.9396552 | 0 | 0 | 0.24 |  | 0.9622642 | 0.1886792 | 0.6012898 | 0.6977054 | 0.1886792 | 0.1886792 | 0.00263382 | 0.04934035
255 | 147 | 15 | 1 | 25.92593 | 0.5 | 0 | 37.03704 | 0 | 0 | 0 | 0 | 0 | 0 | 25.92593 | 0 | 37.03704 | 0 | 0 | 0 | 0 | 0 | 0 | 0 | 0 | 0 | 0 | 0 | 0 | 0 | 0 | 0 | 55 | NMR | Air quench |  |  |  |  | 100 | 0.2592593 | 0 | 0.3703704 | 0.3703704 | 0.55 |  | 1 | 0.7 | 0.5625 | 0.75 | 0.5625 | 0.5625 | 0.0125 |  | 1 | 0.7 | 0.602115 | 0.7150322 | 0.602115 | 0.602115 | 0.002715976 | 0.007721685
571 | 330 | BBS433 | 1 | 40 | 0.5 | 0 | 30 | 0 | 0 | 0 | 0 | 0 | 0 | 0 | 0 | 30 | 0 | 0 | 0 | 0 | 40 | 0 | 0 | 0 | 0 | 0 | 0 | 0 | 0 | 0 | 0 | 55 | NMR | Water quench |  | Powder | Atm |  | 100 | 0 | 0 | 0.3 | 0.3 | 0.55 |  | 1 | 0 | 0.5625 | 0.75 | 0 | 0 | 0.55 |  | 1 | 0.6666667 | 0.602115 | 0.7150322 | 0.602115 | 0.602115 | 0.002715976 | 0.007721685
369 | 241 | 19 | 1 | 16.66667 | 0.8 | 0 | 16.66667 | 0 | 0 | 0 | 0 | 0 | 0 | 16.66667 | 0 | 66.66667 | 0 | 0 | 0 | 0 | 0 | 0 | 0 | 0 | 0 | 0 | 0 | 0 | 0 | 0 | 0 | 72 | NMR | Air quench |  |  |  |  | 100 | 0.1666667 | 0 | 0.1666667 | 0.6666667 | 0.72 |  | 4 | 1 | 0.75 | 1.5 | 0.75 | 0.75 | 0.03 |  | 4 | 1 | 0.6677236 | 2.092514 | 0.6677236 | 0.6677236 | 0.002732819 | 0.06649854
608 | 352 | a0.00 | 1 | 13.34 | 0.7907064 | 4.04 | 16.8 | 0 | 0 | 0 | 13.34 | 0 | 0 | 0 | 0 | 63.47 | 0 | 0 | 0 | 2.35 | 0 | 0 | 0 | 0 | 0 | 0 | 0 | 0 | 0 | 0 | 0 | 38.59856 | NMR | Air quench |  |  |  |  | 100 | 0.1334 | 0.0404 | 0.168 | 0.6347 | 0.3859856 |  | 3.045585 | 0.6401152 | 0.6903491 | 1.261396 | 0.6401152 | 0.6401152 | 0.2541295 |  | 1.586353 | 0.3334166 | 0.6149383 | 0.9842627 | 0.3334166 | 0.3334166 | 0.002763498 | 0.00579749
382 | 251 | 32 | 1 | 36.36364 | 0.8571429 | 0 | 9.090909 | 0 | 0 | 0 | 0 | 0 | 0 | 36.36364 | 0 | 54.54545 | 0 | 0 | 0 | 0 | 0 | 0 | 0 | 0 | 0 | 0 | 0 | 0 | 0 | 0 | 0 | 62 | NMR | Air quench |  |  |  |  | 100 | 0.3636364 | 0 | 0.09090909 | 0.5454545 | 0.62 |  | 6 | 4 | 0.875 | 2 | 0.5833333 | 0.5833333 | 0.03666667 |  | 6 | 4 | 0.7114627 | 3.010836 | 0.5672096 | 0.5672096 | 0.002786825 | 0.02492392
305 | 192 |  | 1 | 17.67262 | 0.7067449 | 0 | 24.14293 | 0 | 0 | 0 | 0 | 0 | 0 | 17.67262 | 0 | 58.18445 | 0 | 0 | 0 | 0 | 0 | 0 | 0 | 0 | 0 | 0 | 0 | 0 | 0 | 0 | 0 | 58 | NMR | Water quench |  |  |  |  | 100 | 0.1767262 | 0 | 0.2414293 | 0.5818445 | 0.58 |  | 2.41 | 0.732 | 0.650625 | 1.1025 | 0.650625 | 0.650625 | 0.070625 |  | 2.41 | 0.732 | 0.6329511 | 1.362449 | 0.6329511 | 0.6329511 | 0.002803816 | 0.01389407
373 | 245 | 23 | 1 | 37.5 | 0.8 | 0 | 12.5 | 0 | 0 | 0 | 0 | 0 | 0 | 37.5 | 0 | 50 | 0 | 0 | 0 | 0 | 0 | 0 | 0 | 0 | 0 | 0 | 0 | 0 | 0 | 0 | 0 | 57 | NMR | Air quench |  |  |  |  | 100 | 0.375 | 0 | 0.125 | 0.5 | 0.57 |  | 4 | 3 | 0.75 | 1.5 | 0.5 | 0.5 | 0.07 |  | 4 | 3 | 0.6677236 | 2.092514 | 0.516476 | 0.516476 | 0.002864814 | 0.01163661
3 | 3 | S462.6(14) | 1 | 51.3 | 0.6625514 | 0 | 13.8 | 26.7 | 0 | 0 | 0 | 0 | 0 | 24.6 | 2.6 | 32.2 | 0 | 0 | 0 | 0 | 0 | 0 | 0 | 0 | 0 | 0 | 0 | 0 | 0 | 0 | 0 | 29.5 | NMR | Water quench |  |  |  |  | 99.9 | 0.246 | 0 | 0.138 | 0.322 | 0.295 |  | 2.333333 | 1.782609 | 0.6458333 | 1.083333 | 0.5068748 | 0.5068748 | 0.2118748 |  | 2.333333 | 2.75 | 0.6312744 | 1.327247 | 0.3485478 | 0.3485478 | 0.002867362 | 0.02793139
292 | 181 |  | 1 | 17.49175 | 0.6666667 | 0 | 27.50275 | 0 | 0 | 0 | 0 | 0 | 0 | 17.49175 | 0 | 55.0055 | 0 | 0 | 0 | 0 | 0 | 0 | 0 | 0 | 0 | 0 | 0 | 0 | 0 | 0 | 0 | 57 | NMR | Water quench |  |  |  |  | 100 | 0.1749175 | 0 | 0.2750275 | 0.550055 | 0.57 |  | 2 | 0.636 | 0.625 | 1 | 0.625 | 0.625 | 0.055 |  | 2 | 0.636 | 0.6239846 | 1.174193 | 0.6239846 | 0.6239846 | 0.002914333 | 0.01163661
294 | 183 |  | 1 | 18.91892 | 0.6666667 | 0 | 27.02703 | 0 | 0 | 0 | 0 | 0 | 0 | 18.91892 | 0 | 54.05405 | 0 | 0 | 0 | 0 | 0 | 0 | 0 | 0 | 0 | 0 | 0 | 0 | 0 | 0 | 0 | 57 | NMR | Water quench |  |  |  |  | 100 | 0.1891892 | 0 | 0.2702703 | 0.5405405 | 0.57 |  | 2 | 0.7 | 0.625 | 1 | 0.625 | 0.625 | 0.055 |  | 2 | 0.7 | 0.6239846 | 1.174193 | 0.6239846 | 0.6239846 | 0.002914333 | 0.01163661
45 | 33 | 0Ca0La | 1 | 20 | 0.775 | 0 | 18 | 0 | 0 | 0 | 0 | 0 | 0 | 20 | 0 | 62 | 0 | 0 | 0 | 0 | 0 | 0 | 0 | 0 | 0 | 0 | 0 | 0 | 0 | 0 | 0 | 71 | NMR | Air quench |  |  | Atm. |  | 100 | 0.2 | 0 | 0.18 | 0.62 | 0.71 |  | 3.444444 | 1.111111 | 0.7152778 | 1.361111 | 0.7152778 | 0.7152778 | 0.005277778 |  | 3.444444 | 1.111111 | 0.6555739 | 1.837425 | 0.6555739 | 0.6555739 | 0.002962201 | 0.06144108
663 | 360 | LAWE-1A | 1 | 28.72592 | 0.833486 | 4.092958 | 9.827235 | 2.476612 | 0 | 2.35635 | 2.709116 | 0 | 2.512235 | 21.02796 | 0 | 49.19022 | 0 | 1.199273 | 2.942404 | 1.665634 | 0 | 0 | 0 | 0 | 0 | 0 | 0 | 0 | 0 | 0 | 0 | 67 | NMR | Air quench |  |  | Atm |  | 100 | 0.2373707 | 0.04092958 | 0.09827235 | 0.4919022 | 0.67 |  | 3.533731 | 1.705226 | 0.7208582 | 1.383433 | 0.6649665 | 0.6649665 | 0.005033459 |  | 1.576813 | 0.8880217 | 0.6147297 | 0.9798822 | 0.6147297 | 0.6147297 | 0.003054809 | 0.04321123
452 | 304 |  | 1 | 9.215686 | 0.7196468 | 1.960784 | 24.90196 | 0 | 0 | 0 | 0 | 0 | 0 | 9.215686 | 0 | 63.92157 | 0 | 0 | 0 | 0 | 0 | 0 | 0 | 0 | 0 | 0 | 0 | 0 | 0 | 0 | 0 | 22.60555 | NMR | Air quench |  |  |  |  | 100 | 0.09215686 | 0.01960784 | 0.2490196 | 0.6392157 | 0.2260555 |  | 2.379562 | 0.3430657 | 0.6487226 | 1.094891 | 0.3430657 | 0.3430657 | 0.1170102 |  | 1.952096 | 0.2814371 | 0.6229369 | 1.152197 | 0.2814371 | 0.2814371 | 0.003067124 | 0.0557297
153 | 89 | NBF67.18.5-R5 | 1 | 12.9718 | 0.7934323 | 0 | 16.95184 | 0 | 0 | 4.963868 | 0 | 0 | 0 | 12.9718 | 0 | 65.11249 | 0 | 0 | 0 | 0 | 0 | 0 | 0 | 0 | 0 | 0 | 0 | 0 | 0 | 0 | 0 | 72 | XANES | Air quench |  |  |  |  | 100 | 0.129718 | 0 | 0.1695184 | 0.6511249 | 0.72 |  | 3.841029 | 0.7652153 | 0.7400643 | 1.460257 | 0.7400643 | 0.7400643 | 0.02006431 |  | 3.841029 | 0.7652153 | 0.664247 | 2.019521 | 0.664247 | 0.664247 | 0.003108396 | 0.06649854
195 | 123 | 23 | 1 | 20 | 0.75 | 0 | 20 | 0 | 0 | 0 | 0 | 0 | 0 | 20 | 0 | 60 | 0 | 0 | 0 | 0 | 0 | 0 | 0 | 0 | 0 | 0 | 0 | 0 | 0 | 0 | 0 | 59 | NMR | Water quench |  |  |  |  | 100 | 0.2 | 0 | 0.2 | 0.6 | 0.59 |  | 3 | 1 | 0.6875 | 1.25 | 0.6875 | 0.6875 | 0.0975 |  | 3 | 1 | 0.6458541 | 1.633354 | 0.6458541 | 0.6458541 | 0.00311968 | 0.01635153
665 | 362 | LAWE-290A | 1 | 30.2411 | 0.8384723 | 3.906103 | 9.378594 | 6.904352 | 0 | 2.248776 | 0.06030377 | 6.009242 | 2.413744 | 14.85346 | 0 | 48.68324 | 0 | 1.144523 | 2.808075 | 1.589593 | 0 | 0 | 0 | 0 | 0 | 0 | 0 | 0 | 0 | 0 | 0 | 56 | NMR | Air quench |  |  |  |  | 100 | 0.20923 | 0.03906103 | 0.09378594 | 0.4868324 | 0.56 |  | 3.66461 | 1.57497 | 0.7290381 | 1.416153 | 0.7017849 | 0.7017849 | 0.1417849 |  | 1.635214 | 0.9064317 | 0.6160069 | 1.006697 | 0.6160069 | 0.6160069 | 0.003136769 | 0.009579147
391 | 259 | BFS-B1 | 1 | 34.2 | 0.5818505 | 9.6 | 23.5 | 26.8 | 0 | 0 | 0 | 0 | 0 | 7.4 | 0 | 32.7 | 0 | 0 | 0 | 0 | 0 | 0 | 0 | 0 | 0 | 0 | 0 | 0 | 0 | 0 | 0 | 28 | NMR | Water quench |  |  |  |  | 100 | 0.074 | 0.096 | 0.235 | 0.327 | 0.28 |  | 0.9879154 | 0.223565 | 0.5617447 | 0.7469789 | 0.223565 | 0.223565 | 0.05643505 |  | 0.5282714 | 0.3360258 | 0.5917985 | 0.4984329 | 0.3360258 | 0.3360258 | 0.003138896 | 0.0331702
455 | 395 | G2 | 1 | 38.5 | 0.5 | 1.5 | 30 | 0 | 0 | 0 | 0 | 0 | 0 | 38.5 | 0 | 30 | 0 | 0 | 0 | 0 | 0 | 0 | 0 | 0 | 0 | 0 | 0 | 0 | 0 | 0 | 0 | 43 | NMR | Water quench |  |  |  |  | 100 | 0.385 | 0.015 | 0.3 | 0.3 | 0.43 |  | 0.952381 | 1.222222 | 0.5595238 | 0.7380952 | 0.4371906 | 0.4371906 | 0.007190647 |  | 0.8333333 | 1.069444 | 0.5984701 | 0.6385054 | 0.4865104 | 0.4865104 | 0.003193431 | 0.001032137
67 | 45 | NBS | 1 | 17.5 | 0.6666667 | 0 | 27.5 | 0 | 0 | 0 | 0 | 0 | 0 | 17.5 | 0 | 55 | 0 | 0 | 0 | 0 | 0 | 0 | 0 | 0 | 0 | 0 | 0 | 0 | 0 | 0 | 0 | 56.7 | NMR | Water quench |  |  |  |  | 100 | 0.175 | 0 | 0.275 | 0.55 | 0.567 |  | 2 | 0.6363636 | 0.625 | 1 | 0.625 | 0.625 | 0.058 |  | 2 | 0.6363636 | 0.6239846 | 1.174193 | 0.6239846 | 0.6239846 | 0.003247241 | 0.01099837
308 | 195 |  | 1 | 27.44681 | 0.7067449 | 0 | 21.2766 | 0 | 0 | 0 | 0 | 0 | 0 | 27.44681 | 0 | 51.2766 | 0 | 0 | 0 | 0 | 0 | 0 | 0 | 0 | 0 | 0 | 0 | 0 | 0 | 0 | 0 | 69 | NMR | Water quench |  |  |  |  | 100 | 0.2744681 | 0 | 0.212766 | 0.512766 | 0.69 |  | 2.41 | 1.29 | 0.650625 | 1.1025 | 0.6137415 | 0.6137415 | 0.0762585 |  | 2.41 | 1.29 | 0.6329511 | 1.362449 | 0.6329511 | 0.6329511 | 0.00325458 | 0.05192616
347 | 231 | NBS-K2R0.75 | 1 | 20 | 0.66625 | 0 | 26.7 | 0 | 0 | 0 | 0 | 0 | 0 | 20 | 0 | 53.3 | 0 | 0 | 0 | 0 | 0 | 0 | 0 | 0 | 0 | 0 | 0 | 0 | 0 | 0 | 0 | 56.6 | NMR | Water quench |  |  |  |  | 100 | 0.2 | 0 | 0.267 | 0.533 | 0.566 |  | 1.996255 | 0.7490637 | 0.6247659 | 0.9990637 | 0.6247659 | 0.6247659 | 0.05876592 |  | 1.996255 | 0.7490637 | 0.6239027 | 1.172473 | 0.6239027 | 0.6239027 | 0.003352718 | 0.01078962
427 | 282 | U-4 | 1 | 22.24 | 0.7690991 | 0 | 17.53 | 0 | 0 | 0 | 0 | 11.76 | 0 | 10.48 | 0 | 58.39 | 0 | 0 | 0 | 0 | 0 | 0 | 0 | 0 | 0 | 0 | 0 | 0 | 0 | 1.84 | 0 | 71.1 | NMR | Air quench |  |  |  |  | 100 | 0.2224 | 0 | 0.1753 | 0.5839 | 0.711 |  | 3.330861 | 1.268682 | 0.7081788 | 1.332715 | 0.7081788 | 0.7081788 | 0.002821164 |  | 3.330861 | 1.268682 | 0.6530899 | 1.785272 | 0.6530899 | 0.6530899 | 0.003353582 | 0.06193783
457 | 306 | G4 | 1 | 30 | 0.5 | 10 | 30 | 0 | 0 | 0 | 0 | 0 | 0 | 30 | 0 | 30 | 0 | 0 | 0 | 0 | 0 | 0 | 0 | 0 | 0 | 0 | 0 | 0 | 0 | 0 | 0 | 37 | NMR | Water quench |  |  |  |  | 100 | 0.3 | 0.1 | 0.3 | 0.3 | 0.37 |  | 0.75 | 0.75 | 0.546875 | 0.6875 | 0.530303 | 0.530303 | 0.160303 |  | 0.4285714 | 0.4285714 | 0.5896182 | 0.4526546 | 0.4285714 | 0.4285714 | 0.003430612 | 0.008487363
245 | 504 | 5 | 1 | 28.57143 | 0.3333333 | 0 | 47.61905 | 0 | 0 | 0 | 0 | 0 | 0 | 28.57143 | 0 | 23.80952 | 0 | 0 | 0 | 0 | 0 | 0 | 0 | 0 | 0 | 0 | 0 | 0 | 0 | 0 | 0 | 50 | NMR | Air quench |  |  |  |  | 100 | 0.2857143 | 0 | 0.4761905 | 0.2380952 | 0.5 |  | 0.5 | 0.6 | 0.53125 | 0.625 | 0.53125 | 0.53125 | 0.03125 |  | 0.5 | 0.6 | 0.5911803 | 0.4854518 | 0.5587249 | 0.5587249 | 0.003448618 | 0.001434373
408 | 519 |  | 1 | 28.57143 | 0.3333333 | 0 | 47.61905 | 0 | 0 | 0 | 0 | 0 | 0 | 28.57143 | 0 | 23.80952 | 0 | 0 | 0 | 0 | 0 | 0 | 0 | 0 | 0 | 0 | 0 | 0 | 0 | 0 | 0 | 50 | NMR | Air quench |  |  |  |  | 100 | 0.2857143 | 0 | 0.4761905 | 0.2380952 | 0.5 |  | 0.5 | 0.6 | 0.53125 | 0.625 | 0.53125 | 0.53125 | 0.03125 |  | 0.5 | 0.6 | 0.5911803 | 0.4854518 | 0.5587249 | 0.5587249 | 0.003448618 | 0.001434373
33 | 21 | 0Zr10Na | 1 | 14 | 0.8023256 | 0 | 17 | 4 | 0 | 0 | 0 | 0 | 0 | 10 | 0 | 69 | 0 | 0 | 0 | 0 | 0 | 0 | 0 | 0 | 0 | 0 | 0 | 0 | 0 | 0 | 0 | 61 | NMR | Air quench |  | Powder | Atm. |  | 100 | 0.1 | 0 | 0.17 | 0.69 | 0.61 |  | 4.058824 | 0.5882353 | 0.7536765 | 1.514706 | 0.5882353 | 0.5882353 | 0.02176471 |  | 4.058824 | 0.7058824 | 0.6690101 | 2.119524 | 0.6690101 | 0.6690101 | 0.003482189 | 0.02186646
291 | 180 |  | 1 | 16.66667 | 0.6666667 | 0 | 27.77778 | 0 | 0 | 0 | 0 | 0 | 0 | 16.66667 | 0 | 55.55556 | 0 | 0 | 0 | 0 | 0 | 0 | 0 | 0 | 0 | 0 | 0 | 0 | 0 | 0 | 0 | 54 | NMR | Water quench |  |  |  |  | 100 | 0.1666667 | 0 | 0.2777778 | 0.5555556 | 0.54 |  | 2 | 0.6 | 0.625 | 1 | 0.6 | 0.6 | 0.06 |  | 2 | 0.6 | 0.6239846 | 1.174193 | 0.6 | 0.6 | 0.0036 | 0.006064222
254 | 146 | 14 | 1 | 23.07692 | 0.5 | 0 | 38.46154 | 0 | 0 | 0 | 0 | 0 | 0 | 23.07692 | 0 | 38.46154 | 0 | 0 | 0 | 0 | 0 | 0 | 0 | 0 | 0 | 0 | 0 | 0 | 0 | 0 | 0 | 54 | NMR | Air quench |  |  |  |  | 100 | 0.2307692 | 0 | 0.3846154 | 0.3846154 | 0.54 |  | 1 | 0.6 | 0.5625 | 0.75 | 0.5625 | 0.5625 | 0.0225 |  | 1 | 0.6 | 0.602115 | 0.7150322 | 0.6 | 0.6 | 0.0036 | 0.006064222
348 | 232 | NBS-K4R0.25 | 1 | 4.8 | 0.8004202 | 0 | 19 | 0 | 0 | 0 | 0 | 0 | 0 | 4.8 | 0 | 76.2 | 0 | 0 | 0 | 0 | 0 | 0 | 0 | 0 | 0 | 0 | 0 | 0 | 0 | 0 | 0 | 19.2 | NMR | Water quench |  |  |  |  | 100 | 0.048 | 0 | 0.19 | 0.762 | 0.192 |  | 4.010526 | 0.2526316 | 0.7506579 | 1.502632 | 0.2526316 | 0.2526316 | 0.06063158 |  | 4.010526 | 0.2526316 | 0.6679538 | 2.097348 | 0.2526316 | 0.2526316 | 0.003676188 | 0.07296853
607 | 351 | a0.25 | 1 | 13.35 | 0.7907064 | 4.04 | 16.8 | 0 | 0 | 0 | 10.01 | 0 | 0 | 3.34 | 0 | 63.47 | 0 | 0 | 0 | 2.35 | 0 | 0 | 0 | 0 | 0 | 0 | 0 | 0 | 0 | 0 | 0 | 39.51835 | NMR | Air quench |  |  |  |  | 100.01 | 0.1335 | 0.0404 | 0.168 | 0.6347 | 0.3951835 |  | 3.045585 | 0.640595 | 0.6903491 | 1.261396 | 0.640595 | 0.640595 | 0.2454115 |  | 1.586353 | 0.3336666 | 0.6149383 | 0.9842627 | 0.3336666 | 0.3336666 | 0.003784331 | 0.004481416
345 | 229 | NBS-K2R0.25 | 1 | 7.7 | 0.6663055 | 0 | 30.8 | 0 | 0 | 0 | 0 | 0 | 0 | 7.7 | 0 | 61.5 | 0 | 0 | 0 | 0 | 0 | 0 | 0 | 0 | 0 | 0 | 0 | 0 | 0 | 0 | 0 | 18.7 | NMR | Water quench |  |  |  |  | 100 | 0.077 | 0 | 0.308 | 0.615 | 0.187 |  | 1.996753 | 0.25 | 0.6247971 | 0.9991883 | 0.25 | 0.25 | 0.063 |  | 1.996753 | 0.25 | 0.6239136 | 1.172702 | 0.25 | 0.25 | 0.003969 | 0.0756948
660 | 357 | LAWA44 | 1 | 28.0125 | 0.852732 | 4.12574 | 8.674093 | 2.407785 | 0.008928268 | 2.965755 | 0.3601567 | 0 | 3.350073 | 21.89449 | 0.01434025 | 50.30897 | 0.08475202 | 1.69062 | 2.467907 | 1.646388 | 0 | 0 | 0 | 0 | 0 | 0 | 0 | 0 | 0 | 0 | 0 | 68 | XAFS | Air quench |  |  | Atm |  | 100 | 0.2225464 | 0.0412574 | 0.08674093 | 0.5030897 | 0.68 |  | 3.93044 | 1.738667 | 0.7456525 | 1.48261 | 0.7027261 | 0.7027261 | 0.02272608 |  | 1.670494 | 0.8755258 | 0.6167784 | 1.022897 | 0.6167784 | 0.6167784 | 0.003996967 | 0.0474687
602 | 346 | a1.00 | 1 | 13.34 | 0.7907064 | 4.04 | 16.8 | 0 | 0 | 0 | 0 | 0 | 0 | 13.34 | 0 | 63.47 | 0 | 0 | 0 | 2.35 | 0 | 0 | 0 | 0 | 0 | 0 | 0 | 0 | 0 | 0 | 0 | 39.69073 | NMR | Air quench | Annealed at 500 °C for 1h |  | Atm |  | 100 | 0.1334 | 0.0404 | 0.168 | 0.6347 | 0.3969073 |  | 3.045585 | 0.6401152 | 0.6903491 | 1.261396 | 0.6401152 | 0.6401152 | 0.2432079 |  | 1.586353 | 0.3334166 | 0.6149383 | 0.9842627 | 0.3334166 | 0.3334166 | 0.004031063 | 0.004253594
40 | 28 | 1Zr | 1 | 22 | 0.7792208 | 0 | 17 | 4 | 0 | 0 | 0 | 0 | 0 | 18 | 0 | 60 | 0 | 0 | 0 | 1 | 0 | 0 | 0 | 0 | 0 | 0 | 0 | 0 | 0 | 0 | 0 | 71 | NMR | Air quench |  |  |  |  | 100 | 0.18 | 0 | 0.17 | 0.6 | 0.71 |  | 3.529412 | 1.058824 | 0.7205882 | 1.382353 | 0.7205882 | 0.7205882 | 0.01058824 |  | 3 | 1 | 0.6458541 | 1.633354 | 0.6458541 | 0.6458541 | 0.004114697 | 0.06144108
390 | 258 | BFS-Si | 1 | 33.7 | 0.7552817 | 9.5 | 13.9 | 26.4 | 0 | 0 | 0 | 0 | 0 | 7.3 | 0 | 42.9 | 0 | 0 | 0 | 0 | 0 | 0 | 0 | 0 | 0 | 0 | 0 | 0 | 0 | 0 | 0 | 33 | NMR | Water quench |  |  |  |  | 100 | 0.073 | 0.095 | 0.139 | 0.429 | 0.33 |  | 1.833333 | 0.3119658 | 0.6145833 | 0.9583333 | 0.3119658 | 0.3119658 | 0.01803419 |  | 0.8265896 | 0.3949904 | 0.5983226 | 0.6354089 | 0.3949904 | 0.3949904 | 0.004223748 | 0.01745751
404 | 268 | LJ4b Al free | 1 | 16.4 | 0.5956938 | 0 | 33.8 | 0 | 0 | 0 | 0 | 0 | 0 | 16.4 | 0 | 49.8 | 0 | 0 | 0 | 0 | 0 | 0 | 0 | 0 | 0 | 0 | 0 | 0 | 0 | 0 | 0 | 42 | NMR | Water quench |  |  |  |  | 100 | 0.164 | 0 | 0.338 | 0.498 | 0.42 |  | 1.473373 | 0.4852071 | 0.5920858 | 0.8683432 | 0.4852071 | 0.4852071 | 0.0652071 |  | 1.473373 | 0.4852071 | 0.6124675 | 0.9323864 | 0.4852071 | 0.4852071 | 0.004251966 | 0.001774674
429 | 284 |  | 1 | 13.9 | 0.9144022 | 12.5 | 6.3 | 0 | 0 | 0 | 0 | 0 | 0 | 13.9 | 0 | 67.3 | 0 | 0 | 0 | 0 | 0 | 0 | 0 | 0 | 0 | 0 | 0 | 0 | 0 | 0 | 0 | 18.09631 | NMR | Air quench |  | Powder | Atm |  | 100 | 0.139 | 0.125 | 0.063 | 0.673 | 0.1809631 |  | 3.579787 | 0.7393617 | 0.7237367 | 1.394947 | 0.7237367 | 0.7237367 | 0.5427736 |  | 1.195382 | 0.2468917 | 0.6063879 | 0.8047439 | 0.2468917 | 0.2468917 | 0.004346574 | 0.07905307
222 | 138 | 50 | 1 | 35 | 0.7692308 | 0 | 15 | 0 | 0 | 0 | 0 | 0 | 0 | 35 | 0 | 50 | 0 | 0 | 0 | 0 | 0 | 0 | 0 | 0 | 0 | 0 | 0 | 0 | 0 | 0 | 0 | 49 | NMR | Water quench |  |  |  |  | 100 | 0.35 | 0 | 0.15 | 0.5 | 0.49 |  | 3.333333 | 2.333333 | 0.7083333 | 1.333333 | 0.53125 | 0.53125 | 0.04125 |  | 3.333333 | 2.333333 | 0.6531439 | 1.786407 | 0.5562925 | 0.5562925 | 0.004394689 | 0.0007769107
71 | 49 | NK-BS | 1 | 18.8 | 0.6662562 | 0 | 27.1 | 0 | 0 | 0 | 10.2 | 0 | 0 | 8.6 | 0 | 54.1 | 0 | 0 | 0 | 0 | 0 | 0 | 0 | 0 | 0 | 0 | 0 | 0 | 0 | 0 | 0 | 55.7 | NMR | Water quench |  |  |  |  | 100 | 0.188 | 0 | 0.271 | 0.541 | 0.557 |  | 1.99631 | 0.6937269 | 0.6247694 | 0.9990775 | 0.6247694 | 0.6247694 | 0.06776937 |  | 1.99631 | 0.6937269 | 0.6239039 | 1.172499 | 0.6239039 | 0.6239039 | 0.004476127 | 0.009000908
442 | 297 | S3 | 1 | 14.23 | 0.78967 | 0 | 18.04 | 0 | 0 | 0 | 0 | 0 | 0 | 14.23 | 0 | 67.73 | 0 | 0 | 0 | 0 | 0 | 0 | 0 | 0 | 0 | 0 | 0 | 0 | 0 | 0 | 0 | 73 | NMR | Air quench |  |  |  |  | 100 | 0.1423 | 0 | 0.1804 | 0.6773 | 0.73 |  | 3.754435 | 0.7888027 | 0.7346522 | 1.438609 | 0.7346522 | 0.7346522 | 0.004652162 |  | 3.754435 | 0.7888027 | 0.6623532 | 1.97976 | 0.6623532 | 0.6623532 | 0.004576085 | 0.07175601
426 | 281 | U-3 | 1 | 21.98 | 0.7829699 | 0 | 16.72 | 0 | 0 | 0 | 0 | 12.01 | 0 | 9.97 | 0 | 60.32 | 0 | 0 | 0 | 0 | 0 | 0 | 0 | 0 | 0 | 0 | 0 | 0 | 0 | 0.99 | 0 | 72.7 | NMR | Air quench |  |  |  |  | 100.01 | 0.2198 | 0 | 0.1672 | 0.6032 | 0.727 |  | 3.607656 | 1.314593 | 0.7254785 | 1.401914 | 0.7254785 | 0.7254785 | 0.001521531 |  | 3.607656 | 1.314593 | 0.6591432 | 1.912365 | 0.6591432 | 0.6591432 | 0.00460454 | 0.07015777
422 | 277 |  | 1 | 26.561 | 0.7654684 | 0 | 17.224 | 0 | 0 | 0 | 0 | 9.544 | 0 | 9.767 | 0 | 56.216 | 0 | 0 | 0 | 0 | 0 | 0 | 7.25 | 0 | 0 | 0 | 0 | 0 | 0 | 0 | 0 | 72 | NMR | Air quench |  |  |  |  | 100.001 | 0.26561 | 0 | 0.17224 | 0.56216 | 0.72 |  | 3.263818 | 1.542092 | 0.7039886 | 1.315954 | 0.6636634 | 0.6636634 | 0.05633662 |  | 3.263818 | 1.542092 | 0.6516237 | 1.754489 | 0.6516237 | 0.6516237 | 0.004675322 | 0.06649854
451 | 303 |  | 1 | 9.306931 | 0.7196468 | 0.990099 | 25.14851 | 0 | 0 | 0 | 0 | 0 | 0 | 9.306931 | 0 | 64.55446 | 0 | 0 | 0 | 0 | 0 | 0 | 0 | 0 | 0 | 0 | 0 | 0 | 0 | 0 | 0 | 25.08371 | NMR | Air quench |  |  |  |  | 100 | 0.09306931 | 0.00990099 | 0.2514851 | 0.6455446 | 0.2508371 |  | 2.469697 | 0.3560606 | 0.6543561 | 1.117424 | 0.3560606 | 0.3560606 | 0.1052235 |  | 2.217687 | 0.3197279 | 0.6287453 | 1.274146 | 0.3197279 | 0.3197279 | 0.004745941 | 0.04464337
57 | 398 | CABS10 | 1 | 15.38 | 0.858735 | 15.11 | 9.76 | 15.38 | 0 | 0 | 0 | 0 | 0 | 0 | 0 | 59.33 | 0 | 0 | 0 | 0 | 0 | 0 | 0 | 0 | 0 | 0 | 0 | 0 | 0 | 0 | 0 | 4 | NMR | not known |  |  |  |  | 99.58 | 0 | 0.1511 | 0.0976 | 0.5933 | 0.04 |  | 2.385605 | 0 | 0.6491003 | 1.096401 | 0 | 0 | 0.04 |  | 0.8451567 | 0.1095442 | 0.5987287 | 0.6439342 | 0.1095442 | 0.1095442 | 0.00483639 | 0.1781911
575 | 331 | B2 | 1 | 15 | 0.9411765 | 0 | 5 | 0 | 0 | 0 | 15 | 0 | 0 | 0 | 0 | 80 | 0 | 0 | 0 | 0 | 0 | 0 | 0 | 0 | 0 | 0 | 0 | 0 | 0 | 0 | 0 | 100 | NMR | Air quench |  |  | Atm |  | 100 | 0.15 | 0 | 0.05 | 0.8 | 1 |  | 16 | 3 | 1.5 | 4.5 | 1.5 | 1 | 0 |  | 16 | 3 | 0.930158 | 7.602444 | 0.930158 | 0.930158 | 0.004877899 | 0.2893075
34 | 22 | 4Zr10Na | 1 | 14 | 0.7831325 | 0 | 18 | 4 | 0 | 0 | 0 | 0 | 0 | 10 | 0 | 65 | 0 | 0 | 0 | 4 | 0 | 0 | 0 | 0 | 0 | 0 | 0 | 0 | 0 | 0 | 0 | 47 | NMR | Air quench |  |  |  |  | 101 | 0.1 | 0 | 0.18 | 0.65 | 0.47 |  | 3.611111 | 0.5555556 | 0.7256944 | 1.402778 | 0.5555556 | 0.5555556 | 0.08555556 |  | 2.166667 | 0.4 | 0.6276295 | 1.25072 | 0.4 | 0.4 | 0.0049 | 6.198598e-05
412 | 269 |  | 1 | 13.04348 | 0.6666667 | 0 | 28.98551 | 0 | 0 | 0 | 0 | 0 | 0 | 13.04348 | 0 | 57.97101 | 0 | 0 | 0 | 0 | 0 | 0 | 0 | 0 | 0 | 0 | 0 | 0 | 0 | 0 | 0 | 38 | NMR | Air quench |  |  |  |  | 100 | 0.1304348 | 0 | 0.2898551 | 0.5797101 | 0.38 |  | 2 | 0.45 | 0.625 | 1 | 0.45 | 0.45 | 0.07 |  | 2 | 0.45 | 0.6239846 | 1.174193 | 0.45 | 0.45 | 0.0049 | 0.006744825
576 | 332 | B23 | 1 | 14.87 | 0.9317194 | 0 | 4.96 | 0 | 0 | 0 | 14.87 | 0 | 0 | 0 | 0.85 | 79.28 | 0 | 0 | 0 | 0 | 0 | 0 | 0 | 0 | 0 | 0 | 0 | 0 | 0 | 0 | 0 | 100 | NMR | Water quench |  |  |  |  | 99.96 | 0.1487 | 0 | 0.0496 | 0.7928 | 1 |  | 15.98387 | 2.997984 | 1.498992 | 4.495968 | 1.498992 | 1 | 0 |  | 15.98387 | 2.997984 | 0.9298053 | 7.595038 | 0.9298053 | 0.9298053 | 0.004927295 | 0.2893075
577 | 333 | B3 | 1 | 14.75 | 0.9223551 | 0 | 4.92 | 0 | 0 | 0 | 14.75 | 0 | 0 | 0 | 1.7 | 78.64 | 0 | 0 | 0 | 0 | 0 | 0 | 0 | 0 | 0 | 0 | 0 | 0 | 0 | 0 | 0 | 100 | NMR | Air quench |  |  |  |  | 100.01 | 0.1475 | 0 | 0.0492 | 0.7864 | 1 |  | 15.98374 | 2.997967 | 1.498984 | 4.495935 | 1.498984 | 1 | 0 |  | 15.98374 | 2.997967 | 0.9298024 | 7.594977 | 0.9298024 | 0.9298024 | 0.004927697 | 0.2893075
2 | 2 | S462.6(9) | 1 | 51.3 | 0.7577002 | 0 | 9.2 | 26.7 | 0 | 0 | 0 | 0 | 0 | 24.6 | 2.6 | 36.9 | 0 | 0 | 0 | 0 | 0 | 0 | 0 | 0 | 0 | 0 | 0 | 0 | 0 | 0 | 0 | 26 | NMR | Water quench |  |  |  |  | 100 | 0.246 | 0 | 0.092 | 0.369 | 0.26 |  | 4.01087 | 2.673913 | 0.7506793 | 1.502717 | 0.5556566 | 0.5556566 | 0.2956566 |  | 4.01087 | 4.125 | 0.6679613 | 2.097505 | 0.3303511 | 0.3303511 | 0.004949277 | 0.04085528
397 | 513 | LJ1 | 1 | 21 | 0.4101266 | 0 | 46.6 | 0 | 0 | 0 | 0 | 0 | 0 | 21 | 0 | 32.4 | 0 | 0 | 0 | 0 | 0 | 0 | 0 | 0 | 0 | 0 | 0 | 0 | 0 | 0 | 0 | 38 | NMR | Water quench |  |  |  |  | 100 | 0.21 | 0 | 0.466 | 0.324 | 0.38 |  | 0.695279 | 0.4506438 | 0.5434549 | 0.6738197 | 0.4506438 | 0.4506438 | 0.07064378 |  | 0.695279 | 0.4506438 | 0.5954509 | 0.5751162 | 0.4506438 | 0.4506438 | 0.004990543 | 0.006744825
389 | 257 | BFS | 1 | 33.9 | 0.6690265 | 9.6 | 18.7 | 26.6 | 0 | 0 | 0 | 0 | 0 | 7.3 | 0 | 37.8 | 0 | 0 | 0 | 0 | 0 | 0 | 0 | 0 | 0 | 0 | 0 | 0 | 0 | 0 | 0 | 29 | NMR | Water quench |  |  |  |  | 100 | 0.073 | 0.096 | 0.187 | 0.378 | 0.29 |  | 1.335689 | 0.2579505 | 0.5834806 | 0.8339223 | 0.2579505 | 0.2579505 | 0.03204947 |  | 0.6619965 | 0.3607706 | 0.5947231 | 0.5598342 | 0.3607706 | 0.3607706 | 0.005008475 | 0.02962766
39 | 27 | 0Zr | 1 | 22 | 0.7820513 | 0 | 17 | 4 | 0 | 0 | 0 | 0 | 0 | 18 | 0 | 61 | 0 | 0 | 0 | 0 | 0 | 0 | 0 | 0 | 0 | 0 | 0 | 0 | 0 | 0 | 0 | 73 | NMR | Air quench |  |  |  |  | 100 | 0.18 | 0 | 0.17 | 0.61 | 0.73 |  | 3.588235 | 1.058824 | 0.7242647 | 1.397059 | 0.7242647 | 0.7242647 | 0.005735294 |  | 3.588235 | 1.176471 | 0.6587185 | 1.903448 | 0.6587185 | 0.6587185 | 0.005081048 | 0.07175601
461 | 523 | G8 | 1 | 7 | 0.3414634 | 11 | 54 | 0 | 0 | 0 | 0 | 0 | 0 | 7 | 0 | 28 | 0 | 0 | 0 | 0 | 0 | 0 | 0 | 0 | 0 | 0 | 0 | 0 | 0 | 0 | 0 | 0 | NMR | Water quench |  |  |  |  | 100 | 0.07 | 0.11 | 0.54 | 0.28 | 0 |  | 0.4307692 | 0.1076923 | 0.5269231 | 0.6076923 | 0.1076923 | 0.1076923 | 0.1076923 |  | 0.2857143 | 0.07142857 | 0.5864939 | 0.3870602 | 0.07142857 | 0.07142857 | 0.005102041 | 0.2135613
69 | 47 | LN-BS | 1 | 18.8 | 0.6662562 | 0 | 27.1 | 0 | 0 | 0 | 0 | 10.2 | 0 | 8.6 | 0 | 54.1 | 0 | 0 | 0 | 0 | 0 | 0 | 0 | 0 | 0 | 0 | 0 | 0 | 0 | 0 | 0 | 55.2 | NMR | Water quench |  |  |  |  | 100 | 0.188 | 0 | 0.271 | 0.541 | 0.552 |  | 1.99631 | 0.6937269 | 0.6247694 | 0.9990775 | 0.6247694 | 0.6247694 | 0.07276937 |  | 1.99631 | 0.6937269 | 0.6239039 | 1.172499 | 0.6239039 | 0.6239039 | 0.005170166 | 0.008077177
609 | 353 | b0.75 | 1 | 13.44 | 0.7907064 | 4.04 | 16.8 | 0 | 0 | 0 | 0 | 3.34 | 0 | 10.1 | 0 | 63.47 | 0 | 0 | 0 | 2.35 | 0 | 0 | 0 | 0 | 0 | 0 | 0 | 0 | 0 | 0 | 0 | 40.79934 | NMR | Air quench |  |  |  |  | 100.1 | 0.1344 | 0.0404 | 0.168 | 0.6347 | 0.4079934 |  | 3.045585 | 0.6449136 | 0.6903491 | 1.261396 | 0.6449136 | 0.6449136 | 0.2369202 |  | 1.586353 | 0.335916 | 0.6149383 | 0.9842627 | 0.335916 | 0.335916 | 0.00519515 | 0.002930433
170 | 106 | NABS21 | 1 | 20 | 0.7083333 | 8 | 21 | 0 | 0 | 0 | 0 | 0 | 0 | 20 | 0 | 51 | 0 | 0 | 0 | 0 | 0 | 0 | 0 | 0 | 0 | 0 | 0 | 0 | 0 | 0 | 0 | 45 | NMR | Water quench |  |  |  |  | 100 | 0.2 | 0.08 | 0.21 | 0.51 | 0.45 |  | 1.758621 | 0.6896552 | 0.6099138 | 0.9396552 | 0.6099138 | 0.6099138 | 0.1599138 |  | 0.9622642 | 0.3773585 | 0.6012898 | 0.6977054 | 0.3773585 | 0.3773585 | 0.005276789 | 0.0001470613
570 | 405 | NABS21 | 1 | 20 | 0.7083333 | 8 | 21 | 0 | 0 | 0 | 0 | 0 | 0 | 20 | 0 | 51 | 0 | 0 | 0 | 0 | 0 | 0 | 0 | 0 | 0 | 0 | 0 | 0 | 0 | 0 | 0 | 45 | NMR | Water quench |  |  |  | 40 | 100 | 0.2 | 0.08 | 0.21 | 0.51 | 0.45 |  | 1.758621 | 0.6896552 | 0.6099138 | 0.9396552 | 0.6099138 | 0.6099138 | 0.1599138 |  | 0.9622642 | 0.3773585 | 0.6012898 | 0.6977054 | 0.3773585 | 0.3773585 | 0.005276789 | 0.0001470613
343 | 510 | NBS-K0.5R0.5 | 1 | 25 | 0.3333333 | 0 | 50 | 0 | 0 | 0 | 0 | 0 | 0 | 25 | 0 | 25 | 0 | 0 | 0 | 0 | 0 | 0 | 0 | 0 | 0 | 0 | 0 | 0 | 0 | 0 | 0 | 42.7 | NMR | Water quench |  |  |  |  | 100 | 0.25 | 0 | 0.5 | 0.25 | 0.427 |  | 0.5 | 0.5 | 0.53125 | 0.625 | 0.5 | 0.5 | 0.073 |  | 0.5 | 0.5 | 0.5911803 | 0.4854518 | 0.5 | 0.5 | 0.005329 | 0.001233898
199 | 127 | 27 | OL | 22.2 | 0.6658098 | 0 | 26 | 0 | 0 | 0 | 0 | 0 | 0 | 22.2 | 0 | 51.8 | 0 | 0 | 0 | 0 | 0 | 0 | 0 | 0 | 0 | 0 | 0 | 0 | 0 | 0 | 0 | 55 | NMR | Water quench |  |  |  |  | 100 | 0.222 | 0 | 0.26 | 0.518 | 0.55 |  | 1.992308 | 0.8538462 | 0.6245192 | 0.9980769 | 0.6245192 | 0.6245192 | 0.07451923 |  | 1.992308 | 0.8538462 | 0.6238163 | 1.170661 | 0.6238163 | 0.6238163 | 0.005448852 | 0.007721685
293 | 182 |  | 1 | 17.58242 | 0.6666667 | 0 | 27.47253 | 0 | 0 | 0 | 0 | 0 | 0 | 17.58242 | 0 | 54.94505 | 0 | 0 | 0 | 0 | 0 | 0 | 0 | 0 | 0 | 0 | 0 | 0 | 0 | 0 | 0 | 55 | NMR | Water quench |  |  |  |  | 100 | 0.1758242 | 0 | 0.2747253 | 0.5494505 | 0.55 |  | 2 | 0.64 | 0.625 | 1 | 0.625 | 0.625 | 0.075 |  | 2 | 0.64 | 0.6239846 | 1.174193 | 0.6239846 | 0.6239846 | 0.005473716 | 0.007721685
171 | 107 | BS3 | 1 | 14.23 | 0.78967 | 0 | 18.04 | 0 | 0 | 0 | 0 | 0 | 0 | 14.23 | 0 | 67.73 | 0 | 0 | 0 | 0 | 0 | 0 | 0 | 0 | 0 | 0 | 0 | 0 | 0 | 0 | 0 | 73.7 | NMR | Air quench | Annealed above Tg |  |  |  | 100 | 0.1423 | 0 | 0.1804 | 0.6773 | 0.737 |  | 3.754435 | 0.7888027 | 0.7346522 | 1.438609 | 0.7346522 | 0.7346522 | 0.002347838 |  | 3.754435 | 0.7888027 | 0.6623532 | 1.97976 | 0.6623532 | 0.6623532 | 0.00557214 | 0.07555523
579 | 335 | B7 | 1 | 9.83 | 0.8721304 | 0 | 9.83 | 0 | 0 | 0 | 9.83 | 0 | 0 | 0 | 1.7 | 78.64 | 0 | 0 | 0 | 0 | 0 | 0 | 0 | 0 | 0 | 0 | 0 | 0 | 0 | 0 | 0 | 83 | NMR | Air quench |  |  |  |  | 100 | 0.0983 | 0 | 0.0983 | 0.7864 | 0.83 |  | 8 | 1 | 1 | 2.5 | 1 | 1 | 0.17 |  | 8 | 1 | 0.7552018 | 3.929157 | 0.7552018 | 0.7552018 | 0.005594775 | 0.1353306
129 | 455 | 51B-24Si | 1 | 25.8 | 0.3355795 | 0 | 49.3 | 10.8 | 0 | 0 | 0 | 0 | 0 | 15 | 0 | 24.9 | 0 | 0 | 0 | 0 | 0 | 0 | 0 | 0 | 0 | 0 | 0 | 0 | 0 | 0 | 0 | 48.9 | NMR | annealed |  |  |  |  | 100 | 0.15 | 0 | 0.493 | 0.249 | 0.489 |  | 0.505071 | 0.3042596 | 0.5315669 | 0.6262677 | 0.3042596 | 0.3042596 | 0.1847404 |  | 0.505071 | 0.4137931 | 0.5912912 | 0.4877802 | 0.4137931 | 0.4137931 | 0.005656077 | 0.0007221644
205 | 129 | 33 | 1 | 25 | 0.6666667 | 0 | 25 | 0 | 0 | 0 | 0 | 0 | 0 | 25 | 0 | 50 | 0 | 0 | 0 | 0 | 0 | 0 | 0 | 0 | 0 | 0 | 0 | 0 | 0 | 0 | 0 | 70 | NMR | Water quench |  |  |  |  | 100 | 0.25 | 0 | 0.25 | 0.5 | 0.7 |  | 2 | 1 | 0.625 | 1 | 0.625 | 0.625 | 0.075 |  | 2 | 1 | 0.6239846 | 1.174193 | 0.6239846 | 0.6239846 | 0.005778346 | 0.05658362
321 | 208 |  | 1 | 29.82456 | 0.75 | 0 | 17.54386 | 0 | 0 | 0 | 0 | 0 | 0 | 29.82456 | 0 | 52.63158 | 0 | 0 | 0 | 0 | 0 | 0 | 0 | 0 | 0 | 0 | 0 | 0 | 0 | 0 | 0 | 71 | NMR | Water quench |  |  |  |  | 100 | 0.2982456 | 0 | 0.1754386 | 0.5263158 | 0.71 |  | 3 | 1.7 | 0.6875 | 1.25 | 0.605 | 0.605 | 0.105 |  | 3 | 1.7 | 0.6458541 | 1.633354 | 0.6336356 | 0.6336356 | 0.00583152 | 0.06144108
156 | 92 | NBF67.18.10-R15 | 1 | 11.77876 | 0.7910873 | 0 | 16.35344 | 0 | 0 | 9.942403 | 0 | 0 | 0 | 11.77876 | 0 | 61.9254 | 0 | 0 | 0 | 0 | 0 | 0 | 0 | 0 | 0 | 0 | 0 | 0 | 0 | 0 | 0 | 74 | XANES | Air quench |  |  |  |  | 100 | 0.1177876 | 0 | 0.1635344 | 0.619254 | 0.74 |  | 3.786688 | 0.7202614 | 0.736668 | 1.446672 | 0.7202614 | 0.7202614 | 0.01973857 |  | 3.786688 | 0.7202614 | 0.6630586 | 1.99457 | 0.6630586 | 0.6630586 | 0.005919978 | 0.07721347
56 | 397 | CABS5 | 1 | 15.29 | 0.9285921 | 15.09 | 4.94 | 15.29 | 0 | 0 | 0 | 0 | 0 | 0 | 0 | 64.24 | 0 | 0 | 0 | 0 | 0 | 0 | 0 | 0 | 0 | 0 | 0 | 0 | 0 | 0 | 0 | 4 | NMR | not known |  |  | 0.0001 GPa |  | 99.56 | 0 | 0.1509 | 0.0494 | 0.6424 | 0.04 |  | 3.207189 | 0 | 0.7004493 | 1.301797 | 0 | 0 | 0.04 |  | 0.9837672 | 0.117075 | 0.60176 | 0.7075787 | 0.117075 | 0.117075 | 0.005940562 | 0.1781911
387 | 255 | ISGV | 1 | 18.6 | 0.7896774 | 3.9 | 16.3 | 5.8 | 0 | 0 | 0 | 0 | 0 | 12.8 | 0 | 61.2 | 0 | 0 | 0 | 0 | 0 | 0 | 0 | 0 | 0 | 0 | 0 | 0 | 0 | 0 | 0 | 57 | NMR | Water quench |  |  |  |  | 100 | 0.128 | 0.039 | 0.163 | 0.612 | 0.57 |  | 3.029703 | 0.6336634 | 0.6893564 | 1.257426 | 0.6336634 | 0.6336634 | 0.06366337 |  | 1.918495 | 0.492163 | 0.6222021 | 1.136769 | 0.492163 | 0.492163 | 0.006058597 | 0.01163661
54 | 42 | 17O 12La | 1 | 26 | 0.7567568 | 0 | 18 | 12 | 0 | 0 | 0 | 0 | 0 | 14 | 0 | 56 | 0 | 0 | 0 | 0 | 0 | 0 | 0 | 0 | 0 | 0 | 0 | 0 | 0 | 0 | 0 | 57 | NMR | Air quench |  |  |  |  | 100 | 0.14 | 0 | 0.18 | 0.56 | 0.57 |  | 3.111111 | 0.7777778 | 0.6944444 | 1.277778 | 0.6944444 | 0.6944444 | 0.1244444 |  | 3.111111 | 1.111111 | 0.648284 | 1.684372 | 0.648284 | 0.648284 | 0.006128392 | 0.01163661
379 | 248 | 29 | 1 | 22.22222 | 0.8571429 | 0 | 11.11111 | 0 | 0 | 0 | 0 | 0 | 0 | 22.22222 | 0 | 66.66667 | 0 | 0 | 0 | 0 | 0 | 0 | 0 | 0 | 0 | 0 | 0 | 0 | 0 | 0 | 0 | 79 | NMR | Air quench |  |  |  |  | 100 | 0.2222222 | 0 | 0.1111111 | 0.6666667 | 0.79 |  | 6 | 2 | 0.875 | 2 | 0.875 | 0.875 | 0.085 |  | 6 | 2 | 0.7114627 | 3.010836 | 0.7114627 | 0.7114627 | 0.006168107 | 0.1075008
380 | 249 | 30 | 1 | 26.31579 | 0.8571429 | 0 | 10.52632 | 0 | 0 | 0 | 0 | 0 | 0 | 26.31579 | 0 | 63.15789 | 0 | 0 | 0 | 0 | 0 | 0 | 0 | 0 | 0 | 0 | 0 | 0 | 0 | 0 | 0 | 79 | NMR | Air quench |  |  |  |  | 100 | 0.2631579 | 0 | 0.1052632 | 0.6315789 | 0.79 |  | 6 | 2.5 | 0.875 | 2 | 0.8020833 | 0.8020833 | 0.01208333 |  | 6 | 2.5 | 0.7114627 | 3.010836 | 0.7114627 | 0.7114627 | 0.006168107 | 0.1075008
383 | 252 | 33 | 1 | 41.66667 | 0.8571429 | 0 | 8.333333 | 0 | 0 | 0 | 0 | 0 | 0 | 41.66667 | 0 | 50 | 0 | 0 | 0 | 0 | 0 | 0 | 0 | 0 | 0 | 0 | 0 | 0 | 0 | 0 | 0 | 50 | NMR | Air quench |  |  |  |  | 100 | 0.4166667 | 0 | 0.08333333 | 0.5 | 0.5 |  | 6 | 5 | 0.875 | 2 | 0.4375 | 0.4375 | 0.0625 |  | 6 | 5 | 0.7114627 | 3.010836 | 0.4213763 | 0.4213763 | 0.00618169 | 0.001434373
548 | 590 | Ca2M | 1 | 42.85714 | 0.3333333 | 14.28571 | 28.57143 | 42.85714 | 0 | 0 | 0 | 0 | 0 | 0 | 0 | 14.28571 | 0 | 0 | 0 | 0 | 0 | 0 | 0 | 0 | 0 | 0 | 0 | 0 | 0 | 0 | 0 | 17.1 | NMR | Water quench |  |  |  |  | 100 | 0 | 0.1428571 | 0.2857143 | 0.1428571 | 0.171 |  | 0.3333333 | 0 | 0.5208333 | 0.5833333 | 0 | 0 | 0.171 |  | 0.1666667 | 0.25 | 0.5838904 | 0.3323982 | 0.25 | 0.25 | 0.006241 | 0.08475486
449 | 301 |  | 1 | 9.4 | 0.7196468 | 0 | 25.4 | 0 | 0 | 0 | 0 | 0 | 0 | 9.4 | 0 | 65.2 | 0 | 0 | 0 | 0 | 0 | 0 | 0 | 0 | 0 | 0 | 0 | 0 | 0 | 0 | 0 | 29.0922 | NMR | Air quench |  |  | Atm |  | 100 | 0.094 | 0 | 0.254 | 0.652 | 0.290922 |  | 2.566929 | 0.3700787 | 0.6604331 | 1.141732 | 0.3700787 | 0.3700787 | 0.07915674 |  | 2.566929 | 0.3700787 | 0.636383 | 1.434505 | 0.3700787 | 0.3700787 | 0.00626579 | 0.02931111
425 | 280 | U-2 | 1 | 22.81 | 0.793009 | 0 | 15.87 | 0 | 0 | 0 | 0 | 12.8 | 0 | 10.01 | 0 | 60.8 | 0 | 0 | 0 | 0 | 0 | 0 | 0 | 0 | 0 | 0 | 0 | 0 | 0 | 0.52 | 0 | 74.4 | NMR | Air quench |  |  |  |  | 100 | 0.2281 | 0 | 0.1587 | 0.608 | 0.744 |  | 3.831128 | 1.437303 | 0.7394455 | 1.457782 | 0.7394455 | 0.7394455 | 0.004554505 |  | 3.831128 | 1.437303 | 0.6640305 | 2.014975 | 0.6640305 | 0.6640305 | 0.006395124 | 0.07945245
25 | 415 | NBS0.5-0.50(67) | 1 | 25 | 0.3333333 | 0 | 50 | 0 | 0 | 0 | 0 | 0 | 0 | 25 | 0 | 25 | 0 | 0 | 0 | 0 | 0 | 0 | 0 | 0 | 0 | 0 | 0 | 0 | 0 | 0 | 0 | 42 | NMR | Water quench |  |  |  |  | 100 | 0.25 | 0 | 0.5 | 0.25 | 0.42 |  | 0.5 | 0.5 | 0.53125 | 0.625 | 0.5 | 0.5 | 0.08 |  | 0.5 | 0.5 | 0.5911803 | 0.4854518 | 0.5 | 0.5 | 0.0064 | 0.001774674
374 | 246 | 24 | 1 | 44.44444 | 0.8 | 0 | 11.11111 | 0 | 0 | 0 | 0 | 0 | 0 | 44.44444 | 0 | 44.44444 | 0 | 0 | 0 | 0 | 0 | 0 | 0 | 0 | 0 | 0 | 0 | 0 | 0 | 0 | 0 | 43 | NMR | Air quench |  |  |  |  | 100 | 0.4444444 | 0 | 0.1111111 | 0.4444444 | 0.43 |  | 4 | 4 | 0.75 | 1.5 | 0.3333333 | 0.3333333 | 0.09666667 |  | 4 | 4 | 0.6677236 | 2.092514 | 0.3498094 | 0.3498094 | 0.006430537 | 0.001032137
464 | 311 | SNB-K2.12-R0.56 | 1 | 15.2 | 0.6800472 | 0 | 27.1 | 0 | 0 | 0 | 0 | 0 | 0 | 15.2 | 0 | 57.6 | 0 | 0 | 0 | 0 | 0 | 0 | 0 | 0 | 0 | 0 | 0 | 0 | 0 | 0 | 0 | 48 | NMR | Air quench |  |  |  |  | 99.9 | 0.152 | 0 | 0.271 | 0.576 | 0.48 |  | 2.125461 | 0.5608856 | 0.6328413 | 1.031365 | 0.5608856 | 0.5608856 | 0.08088561 |  | 2.125461 | 0.5608856 | 0.6267283 | 1.2318 | 0.5608856 | 0.5608856 | 0.006542482 | 0.0003194483
133 | 77 | 6B-69Si | 1 | 25.9 | 0.9339623 | 0 | 4.9 | 9.8 | 0 | 0 | 0 | 0 | 0 | 16.1 | 0 | 69.3 | 0 | 0 | 0 | 0 | 0 | 0 | 0 | 0 | 0 | 0 | 0 | 0 | 0 | 0 | 0 | 80.8 | NMR | annealed |  |  |  |  | 100.1 | 0.161 | 0 | 0.049 | 0.693 | 0.808 |  | 14.14286 | 3.285714 | 1.383929 | 4.035714 | 1.383929 | 1 | 0.192 |  | 14.14286 | 4.285714 | 0.8895432 | 6.749716 | 0.8895432 | 0.8895432 | 0.006649292 | 0.1196282
547 | 589 | Ba2M | 1 | 42.85714 | 0.3333333 | 14.28571 | 28.57143 | 0 | 0 | 0 | 0 | 0 | 0 | 0 | 0 | 14.28571 | 0 | 0 | 0 | 0 | 42.85714 | 0 | 0 | 0 | 0 | 0 | 0 | 0 | 0 | 0 | 0 | 16.8 | NMR | Water quench |  |  |  |  | 100 | 0 | 0.1428571 | 0.2857143 | 0.1428571 | 0.168 |  | 0.3333333 | 0 | 0.5208333 | 0.5833333 | 0 | 0 | 0.168 |  | 0.1666667 | 0.25 | 0.5838904 | 0.3323982 | 0.25 | 0.25 | 0.006724 | 0.08651062
320 | 207 |  | 1 | 28.57143 | 0.75 | 0 | 17.85714 | 0 | 0 | 0 | 0 | 0 | 0 | 28.57143 | 0 | 53.57143 | 0 | 0 | 0 | 0 | 0 | 0 | 0 | 0 | 0 | 0 | 0 | 0 | 0 | 0 | 0 | 73 | NMR | Water quench |  |  |  |  | 100 | 0.2857143 | 0 | 0.1785714 | 0.5357143 | 0.73 |  | 3 | 1.6 | 0.6875 | 1.25 | 0.6233333 | 0.6233333 | 0.1066667 |  | 3 | 1.6 | 0.6458541 | 1.633354 | 0.6458541 | 0.6458541 | 0.007080533 | 0.07175601
221 | 137 | 49 | 1 | 35 | 0.6153846 | 0 | 25 | 0 | 0 | 0 | 0 | 0 | 0 | 35 | 0 | 40 | 0 | 0 | 0 | 0 | 0 | 0 | 0 | 0 | 0 | 0 | 0 | 0 | 0 | 0 | 0 | 44 | NMR | Water quench |  |  |  |  | 100 | 0.35 | 0 | 0.25 | 0.4 | 0.44 |  | 1.6 | 1.4 | 0.6 | 0.9 | 0.4888889 | 0.4888889 | 0.04888889 |  | 1.6 | 1.4 | 0.6152368 | 0.9905286 | 0.5242431 | 0.5242431 | 0.007096902 | 0.0004895989
538 | 584 | CABS-43_0.7 | 1 | 43 | 0.3333333 | 14 | 28 | 43 | 0 | 0 | 0 | 0 | 0 | 0 | 0 | 14 | 0 | 0 | 0 | 0 | 0 | 0 | 0 | 0 | 0 | 0 | 0 | 0 | 0 | 0 | 0 | 17.1 | NMR | Water quench |  |  |  |  | 99 | 0 | 0.14 | 0.28 | 0.14 | 0.171 |  | 0.3333333 | 0 | 0.5208333 | 0.5833333 | 0 | 0 | 0.171 |  | 0.1666667 | 0.2559524 | 0.5838904 | 0.3323982 | 0.2559524 | 0.2559524 | 0.007216907 | 0.08475486
309 | 196 |  | 1 | 29.97947 | 0.7067449 | 0 | 20.53388 | 0 | 0 | 0 | 0 | 0 | 0 | 29.97947 | 0 | 49.48665 | 0 | 0 | 0 | 0 | 0 | 0 | 0 | 0 | 0 | 0 | 0 | 0 | 0 | 0 | 0 | 70 | NMR | Water quench |  |  |  |  | 100 | 0.2997947 | 0 | 0.2053388 | 0.4948665 | 0.7 |  | 2.41 | 1.46 | 0.650625 | 1.1025 | 0.5803005 | 0.5803005 | 0.1196995 |  | 2.41 | 1.46 | 0.6329511 | 1.362449 | 0.6137616 | 0.6137616 | 0.007437064 | 0.05658362
530 | 318 | CABS-20_0.1 | 1 | 20 | 0.9027778 | 8 | 7 | 20 | 0 | 0 | 0 | 0 | 0 | 0 | 0 | 65 | 0 | 0 | 0 | 0 | 0 | 0 | 0 | 0 | 0 | 0 | 0 | 0 | 0 | 0 | 0 | 17 | NMR | Water quench | Annealed 50 °C above Tg |  | Atm | water quench without annealing | 100 | 0 | 0.08 | 0.07 | 0.65 | 0.17 |  | 4.333333 | 0 | 0.7708333 | 1.583333 | 0 | 0 | 0.17 |  | 1.666667 | 0.2564103 | 0.6166947 | 1.021139 | 0.2564103 | 0.2564103 | 0.007466732 | 0.08533812
465 | 312 | SNB-K2.12-R0.8 | 1 | 20.3 | 0.6800502 | 0 | 25.5 | 0 | 0 | 0 | 0 | 0 | 0 | 20.3 | 0 | 54.2 | 0 | 0 | 0 | 0 | 0 | 0 | 0 | 0 | 0 | 0 | 0 | 0 | 0 | 0 | 0 | 54 | NMR | Air quench |  |  |  |  | 100 | 0.203 | 0 | 0.255 | 0.542 | 0.54 |  | 2.12549 | 0.7960784 | 0.6328431 | 1.031373 | 0.6328431 | 0.6328431 | 0.09284314 |  | 2.12549 | 0.7960784 | 0.626729 | 1.231813 | 0.626729 | 0.626729 | 0.007521915 | 0.006064222
375 | 385 | 25 | 1 | 50 | 0.8 | 0 | 10 | 0 | 0 | 0 | 0 | 0 | 0 | 50 | 0 | 40 | 0 | 0 | 0 | 0 | 0 | 0 | 0 | 0 | 0 | 0 | 0 | 0 | 0 | 0 | 0 | 27 | NMR | Air quench |  |  |  |  | 100 | 0.5 | 0 | 0.1 | 0.4 | 0.27 |  | 4 | 5 | 0.75 | 1.5 | 0.1666667 | 0.1666667 | 0.1033333 |  | 4 | 5 | 0.6677236 | 2.092514 | 0.1831427 | 0.1831427 | 0.007544189 | 0.03691274
349 | 233 | NBS-K4R0.5 | 1 | 9.1 | 0.79978 | 0 | 18.2 | 0 | 0 | 0 | 0 | 0 | 0 | 9.1 | 0 | 72.7 | 0 | 0 | 0 | 0 | 0 | 0 | 0 | 0 | 0 | 0 | 0 | 0 | 0 | 0 | 0 | 41.2 | NMR | Water quench |  |  |  |  | 100 | 0.091 | 0 | 0.182 | 0.727 | 0.412 |  | 3.994505 | 0.5 | 0.7496566 | 1.498626 | 0.5 | 0.5 | 0.088 |  | 3.994505 | 0.5 | 0.6676035 | 2.089992 | 0.5 | 0.5 | 0.007744 | 0.002512704
664 | 361 | LAWE-95A | 1 | 28.923 | 0.8473301 | 3.79657 | 9.115605 | 7.853721 | 0 | 2.185717 | 0.1623641 | 8.877916 | 4.093794 | 7.935201 | 0 | 50.59233 | 0 | 1.112429 | 2.729333 | 1.545019 | 0 | 0 | 0 | 0 | 0 | 0 | 0 | 0 | 0 | 0 | 0 | 53 | NMR | Air quench |  |  |  |  | 100 | 0.1697548 | 0.0379657 | 0.09115605 | 0.5059233 | 0.53 |  | 3.918188 | 1.314688 | 0.7448868 | 1.479547 | 0.7448868 | 0.7448868 | 0.2148868 |  | 1.748365 | 0.8402375 | 0.6184814 | 1.058652 | 0.6184814 | 0.6184814 | 0.007828962 | 0.00460676
151 | 87 | NBF67.18.1-R12 | 1 | 13.10974 | 0.787748 | 0 | 18.22458 | 0 | 0 | 1.027342 | 0 | 0 | 0 | 13.10974 | 0 | 67.63834 | 0 | 0 | 0 | 0 | 0 | 0 | 0 | 0 | 0 | 0 | 0 | 0 | 0 | 0 | 0 | 75 | XANES | Air quench |  |  |  |  | 100 | 0.1310974 | 0 | 0.1822458 | 0.6763834 | 0.75 |  | 3.71138 | 0.7193438 | 0.7319613 | 1.427845 | 0.7193438 | 0.7193438 | 0.03065624 |  | 3.71138 | 0.7193438 | 0.6614117 | 1.959992 | 0.6614117 | 0.6614117 | 0.007847895 | 0.08287093
398 | 514 | LJ2 | 1 | 20.8 | 0.4734848 | 0 | 41.7 | 0 | 0 | 0 | 0 | 0 | 0 | 20.8 | 0 | 37.5 | 0 | 0 | 0 | 0 | 0 | 0 | 0 | 0 | 0 | 0 | 0 | 0 | 0 | 0 | 0 | 41 | NMR | Water quench |  |  |  |  | 100 | 0.208 | 0 | 0.417 | 0.375 | 0.41 |  | 0.8992806 | 0.498801 | 0.556205 | 0.7248201 | 0.498801 | 0.498801 | 0.08880096 |  | 0.8992806 | 0.498801 | 0.5999123 | 0.6687858 | 0.498801 | 0.498801 | 0.00788561 | 0.002717212
285 | 175 |  | 1 | 33.33333 | 0.5 | 0 | 33.33333 | 0 | 0 | 0 | 0 | 0 | 0 | 33.33333 | 0 | 33.33333 | 0 | 0 | 0 | 0 | 0 | 0 | 0 | 0 | 0 | 0 | 0 | 0 | 0 | 0 | 0 | 62 | NMR | Water quench |  |  |  |  | 100 | 0.3333333 | 0 | 0.3333333 | 0.3333333 | 0.62 |  | 1 | 1 | 0.5625 | 0.75 | 0.5 | 0.5 | 0.12 |  | 1 | 1 | 0.602115 | 0.7150322 | 0.5308731 | 0.5308731 | 0.007943609 | 0.02492392
35 | 23 | 0Ca | 1 | 18 | 0.7875 | 0 | 17 | 0 | 0 | 0 | 0 | 0 | 0 | 18 | 0 | 63 | 0 | 0 | 0 | 2 | 0 | 0 | 0 | 0 | 0 | 0 | 0 | 0 | 0 | 0 | 0 | 73 | NMR | Air quench |  |  |  |  | 100 | 0.18 | 0 | 0.17 | 0.63 | 0.73 |  | 3.705882 | 1.058824 | 0.7316176 | 1.426471 | 0.7316176 | 0.7316176 | 0.001617647 |  | 2.73913 | 0.7826087 | 0.640149 | 1.513573 | 0.640149 | 0.640149 | 0.008073202 | 0.07175601
437 | 292 |  | 1 | 18.8 | 0.9070081 | 7 | 6.9 | 0 | 0 | 0 | 0 | 0 | 0 | 18.8 | 0 | 67.3 | 0 | 0 | 0 | 0 | 0 | 0 | 0 | 0 | 0 | 0 | 0 | 0 | 0 | 0 | 0 | 62.86792 | NMR | Air quench |  |  |  |  | 100 | 0.188 | 0.07 | 0.069 | 0.673 | 0.6286792 |  | 4.841727 | 1.352518 | 0.8026079 | 1.710432 | 0.8026079 | 0.8026079 | 0.1739287 |  | 1.928367 | 0.5386819 | 0.622418 | 1.141302 | 0.5386819 | 0.5386819 | 0.008099505 | 0.02773967
52 | 40 | 8Ca0La | 1 | 20 | 0.7875 | 0 | 17 | 8 | 0 | 0 | 0 | 0 | 0 | 12 | 0 | 63 | 0 | 0 | 0 | 0 | 0 | 0 | 0 | 0 | 0 | 0 | 0 | 0 | 0 | 0 | 0 | 57 | NMR | Air quench |  |  |  |  | 100 | 0.12 | 0 | 0.17 | 0.63 | 0.57 |  | 3.705882 | 0.7058824 | 0.7316176 | 1.426471 | 0.7058824 | 0.7058824 | 0.1358824 |  | 3.705882 | 0.9411765 | 0.6612914 | 1.957467 | 0.6612914 | 0.6612914 | 0.008334123 | 0.01163661
430 | 285 |  | 1 | 13.9 | 0.8774446 | 9.4 | 9.4 | 0 | 0 | 0 | 0 | 0 | 0 | 13.9 | 0 | 67.3 | 0 | 0 | 0 | 0 | 0 | 0 | 0 | 0 | 0 | 0 | 0 | 0 | 0 | 0 | 0 | 38.70814 | NMR | Air quench |  |  |  |  | 100 | 0.139 | 0.094 | 0.094 | 0.673 | 0.3870814 |  | 3.579787 | 0.7393617 | 0.7237367 | 1.394947 | 0.7237367 | 0.7237367 | 0.3366553 |  | 1.431915 | 0.2957447 | 0.6115608 | 0.9133505 | 0.2957447 | 0.2957447 | 0.008342396 | 0.005631824
450 | 302 |  | 1 | 9.353234 | 0.7196468 | 0.4975124 | 25.27363 | 0 | 0 | 0 | 0 | 0 | 0 | 9.353234 | 0 | 64.87562 | 0 | 0 | 0 | 0 | 0 | 0 | 0 | 0 | 0 | 0 | 0 | 0 | 0 | 0 | 0 | 25.11473 | NMR | Air quench |  |  |  |  | 100 | 0.09353234 | 0.004975124 | 0.2527363 | 0.6487562 | 0.2511473 |  | 2.517375 | 0.3629344 | 0.6573359 | 1.129344 | 0.3629344 | 0.3629344 | 0.1117871 |  | 2.379562 | 0.3430657 | 0.6322854 | 1.348473 | 0.3430657 | 0.3430657 | 0.008448991 | 0.04451238
463 | 310 | SNB-K2.12-R0.43 | 1 | 12.2 | 0.6799544 | 0 | 28.1 | 0 | 0 | 0 | 0 | 0 | 0 | 12.2 | 0 | 59.7 | 0 | 0 | 0 | 0 | 0 | 0 | 0 | 0 | 0 | 0 | 0 | 0 | 0 | 0 | 0 | 34 | NMR | Air quench |  | Powder | Atm |  | 100 | 0.122 | 0 | 0.281 | 0.597 | 0.34 |  | 2.124555 | 0.4341637 | 0.6327847 | 1.031139 | 0.4341637 | 0.4341637 | 0.0941637 |  | 2.124555 | 0.4341637 | 0.6267085 | 1.231384 | 0.4341637 | 0.4341637 | 0.008866803 | 0.01491498
346 | 230 | NBS-K2R0.5 | 1 | 14.3 | 0.6662777 | 0 | 28.6 | 0 | 0 | 0 | 0 | 0 | 0 | 14.3 | 0 | 57.1 | 0 | 0 | 0 | 0 | 0 | 0 | 0 | 0 | 0 | 0 | 0 | 0 | 0 | 0 | 0 | 40.4 | NMR | Water quench |  |  |  |  | 100 | 0.143 | 0 | 0.286 | 0.571 | 0.404 |  | 1.996503 | 0.5 | 0.6247815 | 0.9991259 | 0.5 | 0.5 | 0.096 |  | 1.996503 | 0.5 | 0.6239081 | 1.172587 | 0.5 | 0.5 | 0.009216 | 0.003378734
154 | 90 | NBF67.18.5-R17 | 1 | 12.90344 | 0.7923715 | 0 | 17.07492 | 0 | 0 | 4.858709 | 0 | 0 | 0 | 12.90344 | 0 | 65.16293 | 0 | 0 | 0 | 0 | 0 | 0 | 0 | 0 | 0 | 0 | 0 | 0 | 0 | 0 | 0 | 76 | XANES | Air quench |  |  |  |  | 100 | 0.1290344 | 0 | 0.1707492 | 0.6516293 | 0.76 |  | 3.816294 | 0.7556953 | 0.7385184 | 1.454073 | 0.7385184 | 0.7385184 | 0.02148164 |  | 3.816294 | 0.7556953 | 0.6637061 | 2.008164 | 0.6637061 | 0.6637061 | 0.009272522 | 0.08872839
392 | 260 | BFS-B2 | 1 | 34.1 | 0.6174377 | 9.6 | 21.5 | 26.7 | 0 | 0 | 0 | 0 | 0 | 7.4 | 0 | 34.7 | 0 | 0 | 0 | 0 | 0 | 0 | 0 | 0 | 0 | 0 | 0 | 0 | 0 | 0 | 0 | 25 | NMR | Water quench |  |  |  |  | 99.9 | 0.074 | 0.096 | 0.215 | 0.347 | 0.25 |  | 1.115756 | 0.2379421 | 0.5697347 | 0.7789389 | 0.2379421 | 0.2379421 | 0.01205788 |  | 0.5792988 | 0.3464107 | 0.5929145 | 0.5218627 | 0.3464107 | 0.3464107 | 0.00929502 | 0.04499781
668 | 365 | NeB3 | 1 | 25 | 0.7692308 | 10 | 15 | 0 | 0 | 0 | 0 | 0 | 0 | 25 | 0 | 50 | 0 | 0 | 0 | 0 | 0 | 0 | 0 | 0 | 0 | 0 | 0 | 0 | 0 | 0 | 0 | 55.1 | NMR | Air quench |  |  |  |  | 100 | 0.25 | 0.1 | 0.15 | 0.5 | 0.551 |  | 2 | 1 | 0.625 | 1 | 0.625 | 0.625 | 0.074 |  | 0.9090909 | 0.4545455 | 0.6001269 | 0.6732903 | 0.4545455 | 0.4545455 | 0.009303479 | 0.007898431
610 | 354 | b0.50 | 1 | 13.34 | 0.7907064 | 4.04 | 16.8 | 0 | 0 | 0 | 0 | 6.67 | 0 | 6.67 | 0 | 63.47 | 0 | 0 | 0 | 2.35 | 0 | 0 | 0 | 0 | 0 | 0 | 0 | 0 | 0 | 0 | 0 | 43.14027 | NMR | Air quench |  |  |  |  | 100 | 0.1334 | 0.0404 | 0.168 | 0.6347 | 0.4314027 |  | 3.045585 | 0.6401152 | 0.6903491 | 1.261396 | 0.6401152 | 0.6401152 | 0.2087125 |  | 1.586353 | 0.3334166 | 0.6149383 | 0.9842627 | 0.3334166 | 0.3334166 | 0.009601259 | 0.0009439777
225 | 140 | 53 | 1 | 40 | 0.6666667 | 0 | 20 | 0 | 0 | 0 | 0 | 0 | 0 | 40 | 0 | 40 | 0 | 0 | 0 | 0 | 0 | 0 | 0 | 0 | 0 | 0 | 0 | 0 | 0 | 0 | 0 | 55 | NMR | Water quench |  |  |  |  | 100 | 0.4 | 0 | 0.2 | 0.4 | 0.55 |  | 2 | 2 | 0.625 | 1 | 0.4166667 | 0.4166667 | 0.1333333 |  | 2 | 2 | 0.6239846 | 1.174193 | 0.4519414 | 0.4519414 | 0.009615484 | 0.007721685
423 | 278 |  | 1 | 28.469 | 0.7654723 | 0 | 16.776 | 0 | 0 | 0 | 0 | 9.296 | 0 | 9.513 | 0 | 54.755 | 0 | 0 | 0 | 0 | 0 | 0 | 9.66 | 0 | 0 | 0 | 0 | 0 | 0 | 0 | 0 | 75 | NMR | Air quench |  |  |  |  | 100 | 0.28469 | 0 | 0.16776 | 0.54755 | 0.75 |  | 3.263889 | 1.697008 | 0.7039931 | 1.315972 | 0.6360468 | 0.6360468 | 0.1139532 |  | 3.263889 | 1.697008 | 0.6516252 | 1.754521 | 0.6516252 | 0.6516252 | 0.009677596 | 0.08287093
378 | 247 | 28 | 1 | 17.64706 | 0.8571429 | 0 | 11.76471 | 0 | 0 | 0 | 0 | 0 | 0 | 17.64706 | 0 | 70.58824 | 0 | 0 | 0 | 0 | 0 | 0 | 0 | 0 | 0 | 0 | 0 | 0 | 0 | 0 | 0 | 81 | NMR | Air quench |  |  |  |  | 100 | 0.1764706 | 0 | 0.1176471 | 0.7058824 | 0.81 |  | 6 | 1.5 | 0.875 | 2 | 0.875 | 0.875 | 0.065 |  | 6 | 1.5 | 0.7114627 | 3.010836 | 0.7114627 | 0.7114627 | 0.009709599 | 0.1210157
196 | 124 | 24 | 1 | 20 | 0.83375 | 0 | 13.3 | 0 | 0 | 0 | 0 | 0 | 0 | 20 | 0 | 66.7 | 0 | 0 | 0 | 0 | 0 | 0 | 0 | 0 | 0 | 0 | 0 | 0 | 0 | 0 | 0 | 59 | NMR | Water quench |  |  |  |  | 100 | 0.2 | 0 | 0.133 | 0.667 | 0.59 |  | 5.015038 | 1.503759 | 0.8134398 | 1.753759 | 0.8134398 | 0.8134398 | 0.2234398 |  | 5.015038 | 1.503759 | 0.689922 | 2.55858 | 0.689922 | 0.689922 | 0.009984412 | 0.01635153
70 | 48 | LK-BS | 1 | 20 | 0.66625 | 0 | 26.7 | 0 | 0 | 0 | 10 | 10 | 0 | 0 | 0 | 53.3 | 0 | 0 | 0 | 0 | 0 | 0 | 0 | 0 | 0 | 0 | 0 | 0 | 0 | 0 | 0 | 52.3 | NMR | Water quench |  |  |  |  | 100 | 0.2 | 0 | 0.267 | 0.533 | 0.523 |  | 1.996255 | 0.7490637 | 0.6247659 | 0.9990637 | 0.6247659 | 0.6247659 | 0.1017659 |  | 1.996255 | 0.7490637 | 0.6239027 | 1.172473 | 0.6239027 | 0.6239027 | 0.01018135 | 0.003705536
183 | 116 | 11 | 1 | 16.6 | 0.8009592 | 0 | 16.6 | 0 | 0 | 0 | 0 | 0 | 0 | 16.6 | 0 | 66.8 | 0 | 0 | 0 | 0 | 0 | 0 | 0 | 0 | 0 | 0 | 0 | 0 | 0 | 0 | 0 | 77 | NMR | Water quench |  |  |  |  | 100 | 0.166 | 0 | 0.166 | 0.668 | 0.77 |  | 4.024096 | 1 | 0.751506 | 1.506024 | 0.751506 | 0.751506 | 0.01849398 |  | 4.024096 | 1 | 0.6682506 | 2.103579 | 0.6682506 | 0.6682506 | 0.01035294 | 0.09478586
333 | 220 | NAB15 | 1 | 25.0125 | 0.9302163 | 21.25 | 3.75 | 0 | 0 | 0 | 0 | 0 | 0 | 25.0125 | 0 | 49.9875 | 0 | 0 | 0 | 0 | 0 | 0 | 0 | 0 | 0 | 0 | 0 | 0 | 0 | 0 | 0 | 18 | NMR | Slow cooled (10 °C/min) |  |  |  |  | 100 | 0.250125 | 0.2125 | 0.0375 | 0.499875 | 0.18 |  | 1.9995 | 1.0005 | 0.62496875 | 0.999875 | 0.6248385 | 0.6248385 | 0.4448385 |  | 0.5632394 | 0.281831 | 0.5925633 | 0.5144889 | 0.281831 | 0.281831 | 0.01036955 | 0.07959558
327 | 214 |  | 1 | 24.9925 | 0.8 | 0 | 15.0015 | 0 | 0 | 0 | 0 | 0 | 0 | 24.9925 | 0 | 60.006 | 0 | 0 | 0 | 0 | 0 | 0 | 0 | 0 | 0 | 0 | 0 | 0 | 0 | 0 | 0 | 77 | NMR | Water quench |  |  |  |  | 100 | 0.249925 | 0 | 0.150015 | 0.60006 | 0.77 |  | 4 | 1.666 | 0.75 | 1.5 | 0.7223333 | 0.7223333 | 0.04766667 |  | 4 | 1.666 | 0.6677236 | 2.092514 | 0.6677236 | 0.6677236 | 0.01046046 | 0.09478586
145 | 81 | BABS21_FQ | 1 | 18.29 | 0.7374595 | 7.55 | 19.47 | 0 | 0 | 0 | 0 | 0 | 0 | 0 | 0 | 54.69 | 0 | 0 | 0 | 0 | 18.29 | 0 | 0 | 0 | 0 | 0 | 0 | 0 | 0 | 0 | 0 | 28.8 | NMR | Fast quench |  |  | Atm. |  | 100 | 0 | 0.0755 | 0.1947 | 0.5469 | 0.288 |  | 2.024056 | 0 | 0.6265035 | 1.006014 | 0 | 0 | 0.288 |  | 1.101067 | 0.1841152 | 0.6043253 | 0.7614382 | 0.1841152 | 0.1841152 | 0.01079206 | 0.03032017
92 | 57 | B7N10 | 1 | 20 | 0.9027778 | 8 | 7 | 10 | 0 | 0 | 0 | 0 | 0 | 10 | 0 | 65 | 0 | 0 | 0 | 0 | 0 | 0 | 0 | 0 | 0 | 0 | 0 | 0 | 0 | 0 | 0 | 28 | NMR | Water quench |  |  |  |  | 100 | 0.1 | 0.08 | 0.07 | 0.65 | 0.28 |  | 4.333333 | 0.6666667 | 0.7708333 | 1.583333 | 0.6666667 | 0.6666667 | 0.3866667 |  | 1.666667 | 0.3846154 | 0.6166947 | 1.021139 | 0.3846154 | 0.3846154 | 0.01094438 | 0.0331702
350 | 234 | NBS-K4R0.75 | 1 | 13 | 0.8 | 0 | 17.4 | 0 | 0 | 0 | 0 | 0 | 0 | 13 | 0 | 69.6 | 0 | 0 | 0 | 0 | 0 | 0 | 0 | 0 | 0 | 0 | 0 | 0 | 0 | 0 | 0 | 56.3 | NMR | Water quench |  |  |  |  | 100 | 0.13 | 0 | 0.174 | 0.696 | 0.563 |  | 4 | 0.7471264 | 0.75 | 1.5 | 0.7471264 | 0.7471264 | 0.1841264 |  | 4 | 0.7471264 | 0.6677236 | 2.092514 | 0.6677236 | 0.6677236 | 0.01096704 | 0.01017539
424 | 279 | U-0 | 1 | 22.47 | 0.7951761 | 0 | 15.88 | 0 | 0 | 0 | 0 | 12.1 | 0 | 10.37 | 0 | 61.65 | 0 | 0 | 0 | 0 | 0 | 0 | 0 | 0 | 0 | 0 | 0 | 0 | 0 | 0 | 0 | 77.1 | NMR | Air quench | Annealed at 550 °C |  | Atm |  | 100 | 0.2247 | 0 | 0.1588 | 0.6165 | 0.771 |  | 3.882242 | 1.414987 | 0.7426401 | 1.47056 | 0.7426401 | 0.7426401 | 0.02835989 |  | 3.882242 | 1.414987 | 0.6651483 | 2.038445 | 0.6651483 | 0.6651483 | 0.01120458 | 0.0954026
206 | 130 | 34 | 1 | 25 | 0.6666667 | 0 | 25 | 0 | 0 | 0 | 0 | 0 | 0 | 25 | 0 | 50 | 0 | 0 | 0 | 0 | 0 | 0 | 0 | 0 | 0 | 0 | 0 | 0 | 0 | 0 | 0 | 73 | NMR | Water quench |  |  |  |  | 100 | 0.25 | 0 | 0.25 | 0.5 | 0.73 |  | 2 | 1 | 0.625 | 1 | 0.625 | 0.625 | 0.105 |  | 2 | 1 | 0.6239846 | 1.174193 | 0.6239846 | 0.6239846 | 0.01123927 | 0.07175601
94 | 59 | B7N00 | 1 | 20 | 0.9027778 | 8 | 7 | 20 | 0 | 0 | 0 | 0 | 0 | 0 | 0 | 65 | 0 | 0 | 0 | 0 | 0 | 0 | 0 | 0 | 0 | 0 | 0 | 0 | 0 | 0 | 0 | 15 | NMR | Water quench |  |  |  |  | 100 | 0 | 0.08 | 0.07 | 0.65 | 0.15 |  | 4.333333 | 0 | 0.7708333 | 1.583333 | 0 | 0 | 0.15 |  | 1.666667 | 0.2564103 | 0.6166947 | 1.021139 | 0.2564103 | 0.2564103 | 0.01132314 | 0.09742319
90 | 55 | B7N20 | 1 | 20 | 0.9027778 | 8 | 7 | 0 | 0 | 0 | 0 | 0 | 0 | 20 | 0 | 65 | 0 | 0 | 0 | 0 | 0 | 0 | 0 | 0 | 0 | 0 | 0 | 0 | 0 | 0 | 0 | 62 | NMR | Water quench |  |  | Atm. |  | 100 | 0.2 | 0.08 | 0.07 | 0.65 | 0.62 |  | 4.333333 | 1.333333 | 0.7708333 | 1.583333 | 0.7708333 | 0.7708333 | 0.1508333 |  | 1.666667 | 0.5128205 | 0.6166947 | 1.021139 | 0.5128205 | 0.5128205 | 0.01148744 | 0.02492392
543 | 326 | Ba1M | 1 | 42.85714 | 0.5 | 14.28571 | 21.42857 | 0 | 0 | 0 | 0 | 0 | 0 | 0 | 0 | 21.42857 | 0 | 0 | 0 | 0 | 42.85714 | 0 | 0 | 0 | 0 | 0 | 0 | 0 | 0 | 0 | 0 | 16.5 | NMR | Water quench | Annealed 50 °C above Tg |  | Atm | water quench without annealing | 100 | 0 | 0.1428571 | 0.2142857 | 0.2142857 | 0.165 |  | 0.6 | 0 | 0.5375 | 0.65 | 0 | 0 | 0.165 |  | 0.2727273 | 0.2727273 | 0.5862099 | 0.3810971 | 0.2727273 | 0.2727273 | 0.01160517 | 0.08828438
458 | 307 | G5 | 1 | 25 | 0.5 | 15 | 30 | 0 | 0 | 0 | 0 | 0 | 0 | 25 | 0 | 30 | 0 | 0 | 0 | 0 | 0 | 0 | 0 | 0 | 0 | 0 | 0 | 0 | 0 | 0 | 0 | 17 | NMR | Water quench |  |  |  |  | 100 | 0.25 | 0.15 | 0.3 | 0.3 | 0.17 |  | 0.6666667 | 0.5555556 | 0.5416667 | 0.6666667 | 0.5416667 | 0.5416667 | 0.3716667 |  | 0.3333333 | 0.2777778 | 0.5875353 | 0.408925 | 0.2777778 | 0.2777778 | 0.01161605 | 0.08533812
431 | 286 |  | 1 | 13.9 | 0.8423029 | 6.2 | 12.6 | 0 | 0 | 0 | 0 | 0 | 0 | 13.9 | 0 | 67.3 | 0 | 0 | 0 | 0 | 0 | 0 | 0 | 0 | 0 | 0 | 0 | 0 | 0 | 0 | 0 | 48.08484 | NMR | Air quench |  |  |  |  | 100 | 0.139 | 0.062 | 0.126 | 0.673 | 0.4808484 |  | 3.579787 | 0.7393617 | 0.7237367 | 1.394947 | 0.7237367 | 0.7237367 | 0.2428883 |  | 1.799465 | 0.3716578 | 0.619599 | 1.082115 | 0.3716578 | 0.3716578 | 0.0119226 | 0.0003504952
55 | 43 | 17O 5Ca4La | 1 | 25 | 0.7638889 | 0 | 17 | 5 | 0 | 0 | 0 | 0 | 0 | 20 | 0 | 55 | 0 | 0 | 0 | 0 | 0 | 0 | 0 | 0 | 4 | 0 | 0 | 0 | 0 | 0 | 0 | 54 | NMR | Air quench |  |  |  |  | 101 | 0.2 | 0 | 0.17 | 0.55 | 0.54 |  | 3.235294 | 1.176471 | 0.7022059 | 1.308824 | 0.7022059 | 0.7022059 | 0.1622059 |  | 3.235294 | 1.401961 | 0.6509999 | 1.741392 | 0.6509999 | 0.6509999 | 0.01232097 | 0.006064222
341 | 228 | LiB15 | 1 | 25.0125 | 0.9302163 | 21.25 | 3.75 | 0 | 0 | 0 | 0 | 0 | 0 | 25.0125 | 0 | 49.9875 | 0 | 0 | 0 | 0 | 0 | 0 | 0 | 0 | 0 | 0 | 0 | 0 | 0 | 0 | 0 | 17 | NMR | Slow cooled (10 °C/min) |  |  |  |  | 100 | 0.250125 | 0.2125 | 0.0375 | 0.499875 | 0.17 |  | 1.9995 | 1.0005 | 0.62496875 | 0.999875 | 0.6248385 | 0.6248385 | 0.4548385 |  | 0.5632394 | 0.281831 | 0.5925633 | 0.5144889 | 0.281831 | 0.281831 | 0.01250617 | 0.08533812
1 | 1 | S462.6(5) | 1 | 51.3 | 0.8521561 | 0 | 4.6 | 26.7 | 0 | 0 | 0 | 0 | 0 | 24.6 | 2.6 | 41.5 | 0 | 0 | 0 | 0 | 0 | 0 | 0 | 0 | 0 | 0 | 0 | 0 | 0 | 0 | 0 | 16.9 | NMR | Water quench |  | Powder | Atm. |  | 100 | 0.246 | 0 | 0.046 | 0.415 | 0.169 |  | 9.021739 | 5.347826 | 1.063859 | 2.755435 | 0.7302225 | 0.7302225 | 0.5612225 |  | 9.021739 | 8.25 | 0.7775467 | 4.3983 | 0.2818398 | 0.2818398 | 0.01273281 | 0.08592337
460 | 309 | G7 | 1 | 15 | 0.5 | 25 | 30 | 0 | 0 | 0 | 0 | 0 | 0 | 15 | 0 | 30 | 0 | 0 | 0 | 0 | 0 | 0 | 0 | 0 | 0 | 0 | 0 | 0 | 0 | 0 | 0 | 0 | NMR | Water quench |  |  |  |  | 100 | 0.15 | 0.25 | 0.3 | 0.3 | 0 |  | 0.5454545 | 0.2727273 | 0.5340909 | 0.6363636 | 0.2727273 | 0.2727273 | 0.2727273 |  | 0.2307692 | 0.1153846 | 0.5852923 | 0.3618316 | 0.1153846 | 0.1153846 | 0.01331361 | 0.2135613
297 | 186 |  | 1 | 36.17021 | 0.6666667 | 0 | 21.2766 | 0 | 0 | 0 | 0 | 0 | 0 | 36.17021 | 0 | 42.55319 | 0 | 0 | 0 | 0 | 0 | 0 | 0 | 0 | 0 | 0 | 0 | 0 | 0 | 0 | 0 | 63 | NMR | Water quench |  |  |  |  | 100 | 0.3617021 | 0 | 0.212766 | 0.4255319 | 0.63 |  | 2 | 1.7 | 0.625 | 1 | 0.4791667 | 0.4791667 | 0.1508333 |  | 2 | 1.7 | 0.6239846 | 1.174193 | 0.5144414 | 0.5144414 | 0.01335378 | 0.02818138
443 | 298 | S4 | 1 | 13.64 | 0.7896145 | 4.13 | 17.3 | 0 | 0 | 0 | 0 | 0 | 0 | 13.64 | 0 | 64.93 | 0 | 0 | 0 | 0 | 0 | 0 | 0 | 0 | 0 | 0 | 0 | 0 | 0 | 0 | 0 | 52 | NMR | Air quench |  |  |  |  | 100 | 0.1364 | 0.0413 | 0.173 | 0.6493 | 0.52 |  | 3.029865 | 0.6364909 | 0.6893665 | 1.257466 | 0.6364909 | 0.6364909 | 0.1164909 |  | 1.91987 | 0.4033116 | 0.6222322 | 1.1374 | 0.4033116 | 0.4033116 | 0.01361617 | 0.003349298
544 | 327 | Ca1M | 1 | 42.85714 | 0.5 | 14.28571 | 21.42857 | 42.85714 | 0 | 0 | 0 | 0 | 0 | 0 | 0 | 21.42857 | 0 | 0 | 0 | 0 | 0 | 0 | 0 | 0 | 0 | 0 | 0 | 0 | 0 | 0 | 0 | 15.5 | NMR | Water quench |  |  |  |  | 100 | 0 | 0.1428571 | 0.2142857 | 0.2142857 | 0.155 |  | 0.6 | 0 | 0.5375 | 0.65 | 0 | 0 | 0.155 |  | 0.2727273 | 0.2727273 | 0.5862099 | 0.3810971 | 0.2727273 | 0.2727273 | 0.01385971 | 0.09432692
208 | 132 | 36 | 1 | 26.6 | 0.9087193 | 0 | 6.7 | 0 | 0 | 0 | 0 | 0 | 0 | 26.6 | 0 | 66.7 | 0 | 0 | 0 | 0 | 0 | 0 | 0 | 0 | 0 | 0 | 0 | 0 | 0 | 0 | 0 | 68 | NMR | Water quench |  |  |  |  | 100 | 0.266 | 0 | 0.067 | 0.667 | 0.68 |  | 9.955224 | 3.970149 | 1.122201 | 2.988806 | 0.9993804 | 0.9993804 | 0.3193804 |  | 9.955224 | 3.970149 | 0.7979616 | 4.82692 | 0.7979616 | 0.7979616 | 0.01391494 | 0.0474687
191 | 471 | 19 | 1 | 20 | 0.375 | 0 | 50 | 0 | 0 | 0 | 0 | 0 | 0 | 20 | 0 | 30 | 0 | 0 | 0 | 0 | 0 | 0 | 0 | 0 | 0 | 0 | 0 | 0 | 0 | 0 | 0 | 28 | NMR | Water quench |  |  |  |  | 100 | 0.2 | 0 | 0.5 | 0.3 | 0.28 |  | 0.6 | 0.4 | 0.5375 | 0.65 | 0.4 | 0.4 | 0.12 |  | 0.6 | 0.4 | 0.5933672 | 0.5313679 | 0.4 | 0.4 | 0.0144 | 0.0331702
202 | 475 | 30 | 1 | 25 | 0.3333333 | 0 | 50 | 0 | 0 | 0 | 0 | 0 | 0 | 25 | 0 | 25 | 0 | 0 | 0 | 0 | 0 | 0 | 0 | 0 | 0 | 0 | 0 | 0 | 0 | 0 | 0 | 38 | NMR | Water quench |  |  |  |  | 100 | 0.25 | 0 | 0.5 | 0.25 | 0.38 |  | 0.5 | 0.5 | 0.53125 | 0.625 | 0.5 | 0.5 | 0.12 |  | 0.5 | 0.5 | 0.5911803 | 0.4854518 | 0.5 | 0.5 | 0.0144 | 0.006744825
38 | 26 | 9Ca | 1 | 19 | 0.7848101 | 0 | 17 | 9 | 0 | 0 | 0 | 0 | 0 | 10 | 0 | 62 | 0 | 0 | 0 | 2 | 0 | 0 | 0 | 0 | 0 | 0 | 0 | 0 | 0 | 0 | 0 | 51 | NMR | Air quench |  |  |  |  | 100 | 0.1 | 0 | 0.17 | 0.62 | 0.51 |  | 3.647059 | 0.5882353 | 0.7279412 | 1.411765 | 0.5882353 | 0.5882353 | 0.07823529 |  | 2.695652 | 0.6304348 | 0.6391982 | 1.493609 | 0.6304348 | 0.6304348 | 0.01450454 | 0.002291835
328 | 215 |  | 1 | 31.22421 | 0.8 | 0 | 13.75516 | 0 | 0 | 0 | 0 | 0 | 0 | 31.22421 | 0 | 55.02063 | 0 | 0 | 0 | 0 | 0 | 0 | 0 | 0 | 0 | 0 | 0 | 0 | 0 | 0 | 0 | 76 | NMR | Water quench |  |  |  |  | 100 | 0.3122421 | 0 | 0.1375516 | 0.5502063 | 0.76 |  | 4 | 2.27 | 0.75 | 1.5 | 0.6216667 | 0.6216667 | 0.1383333 |  | 4 | 2.27 | 0.6677236 | 2.092514 | 0.6381427 | 0.6381427 | 0.0148492 | 0.08872839
310 | 197 |  | 1 | 33.91473 | 0.7067449 | 0 | 19.37984 | 0 | 0 | 0 | 0 | 0 | 0 | 33.91473 | 0 | 46.70543 | 0 | 0 | 0 | 0 | 0 | 0 | 0 | 0 | 0 | 0 | 0 | 0 | 0 | 0 | 0 | 68 | NMR | Water quench |  |  |  |  | 100 | 0.3391473 | 0 | 0.1937984 | 0.4670543 | 0.68 |  | 2.41 | 1.75 | 0.650625 | 1.1025 | 0.523254 | 0.523254 | 0.156746 |  | 2.41 | 1.75 | 0.6329511 | 1.362449 | 0.5567151 | 0.5567151 | 0.01519917 | 0.0474687
661 | 358 | LAWABP1 | 1 | 25.96174 | 0.8393598 | 6.865748 | 9.30151 | 0 | 0.009211808 | 1.095967 | 1.635015 | 0 | 1.736916 | 22.5898 | 0.03945509 | 48.80741 | 0.08744354 | 2.182579 | 2.236599 | 2.982621 | 0 | 0 | 0 | 0 | 0.4297177 | 0 | 0 | 0 | 0 | 0 | 0 | 70 | XAFS | Air quench |  |  |  |  | 100 | 0.2422482 | 0.06865748 | 0.0930151 | 0.4880741 | 0.7 |  | 3.018905 | 1.498388 | 0.6886816 | 1.254726 | 0.6441021 | 0.6441021 | 0.05589793 |  | 1.067707 | 0.5765358 | 0.6035958 | 0.7461206 | 0.5765358 | 0.5765358 | 0.0152434 | 0.05658362
286 | 370 |  | 1 | 42.85714 | 0.5 | 0 | 28.57143 | 0 | 0 | 0 | 0 | 0 | 0 | 42.85714 | 0 | 28.57143 | 0 | 0 | 0 | 0 | 0 | 0 | 0 | 0 | 0 | 0 | 0 | 0 | 0 | 0 | 0 | 53 | NMR | Water quench |  |  |  |  | 100 | 0.4285714 | 0 | 0.2857143 | 0.2857143 | 0.53 |  | 1 | 1.5 | 0.5625 | 0.75 | 0.375 | 0.375 | 0.155 |  | 1 | 1.5 | 0.602115 | 0.7150322 | 0.4058731 | 0.4058731 | 0.01540749 | 0.00460676
535 | 323 | CABS-43_0.5 | 1 | 43 | 0.5 | 14 | 21 | 43 | 0 | 0 | 0 | 0 | 0 | 0 | 0 | 21 | 0 | 0 | 0 | 0 | 0 | 0 | 0 | 0 | 0 | 0 | 0 | 0 | 0 | 0 | 0 | 15.5 | NMR | Water quench |  |  |  |  | 99 | 0 | 0.14 | 0.21 | 0.21 | 0.155 |  | 0.6 | 0 | 0.5375 | 0.65 | 0 | 0 | 0.155 |  | 0.2727273 | 0.2792208 | 0.5862099 | 0.3810971 | 0.2792208 | 0.2792208 | 0.0154308 | 0.09432692
185 | 118 | 13 | 1 | 18.8 | 0.9236453 | 0 | 6.2 | 0 | 0 | 0 | 0 | 0 | 0 | 18.8 | 0 | 75 | 0 | 0 | 0 | 0 | 0 | 0 | 0 | 0 | 0 | 0 | 0 | 0 | 0 | 0 | 0 | 72 | NMR | Water quench |  |  |  |  | 100 | 0.188 | 0 | 0.062 | 0.75 | 0.72 |  | 12.09677 | 3.032258 | 1.256048 | 3.524194 | 1.256048 | 1 | 0.28 |  | 12.09677 | 3.032258 | 0.8447963 | 5.810235 | 0.8447963 | 0.8447963 | 0.01557412 | 0.06649854
53 | 41 | 10Ca0La | 1 | 20 | 0.775 | 0 | 18 | 10 | 0 | 0 | 0 | 0 | 0 | 10 | 0 | 62 | 0 | 0 | 0 | 0 | 0 | 0 | 0 | 0 | 0 | 0 | 0 | 0 | 0 | 0 | 0 | 53 | NMR | Air quench |  |  |  |  | 100 | 0.1 | 0 | 0.18 | 0.62 | 0.53 |  | 3.444444 | 0.5555556 | 0.7152778 | 1.361111 | 0.5555556 | 0.5555556 | 0.02555556 |  | 3.444444 | 0.8333333 | 0.6555739 | 1.837425 | 0.6555739 | 0.6555739 | 0.0157688 | 0.00460676
567 | 402 | CABS7 | 1 | 20 | 0.9027778 | 8 | 7 | 20 | 0 | 0 | 0 | 0 | 0 | 0 | 0 | 65 | 0 | 0 | 0 | 0 | 0 | 0 | 0 | 0 | 0 | 0 | 0 | 0 | 0 | 0 | 0 | 13 | NMR | Water quench |  |  | Atm | 11 | 100 | 0 | 0.08 | 0.07 | 0.65 | 0.13 |  | 4.333333 | 0 | 0.7708333 | 1.583333 | 0 | 0 | 0.13 |  | 1.666667 | 0.2564103 | 0.6166947 | 1.021139 | 0.2564103 | 0.2564103 | 0.01597955 | 0.1103083
212 | 480 | 40 | 1 | 30 | 0.4285714 | 0 | 40 | 0 | 0 | 0 | 0 | 0 | 0 | 30 | 0 | 30 | 0 | 0 | 0 | 0 | 0 | 0 | 0 | 0 | 0 | 0 | 0 | 0 | 0 | 0 | 0 | 43 | NMR | Water quench |  |  |  |  | 100 | 0.3 | 0 | 0.4 | 0.3 | 0.43 |  | 0.75 | 0.75 | 0.546875 | 0.6875 | 0.530303 | 0.530303 | 0.100303 |  | 0.75 | 0.75 | 0.5966476 | 0.600242 | 0.5569391 | 0.5569391 | 0.01611353 | 0.001032137
439 | 294 |  | 1 | 18.8 | 0.966954 | 11.6 | 2.3 | 0 | 0 | 0 | 0 | 0 | 0 | 18.8 | 0 | 67.3 | 0 | 0 | 0 | 0 | 0 | 0 | 0 | 0 | 0 | 0 | 0 | 0 | 0 | 0 | 0 | 51.316 | NMR | Air quench |  |  |  |  | 100 | 0.188 | 0.116 | 0.023 | 0.673 | 0.51316 |  | 4.841727 | 1.352518 | 0.8026079 | 1.710432 | 0.8026079 | 0.8026079 | 0.2894479 |  | 1.38193 | 0.386037 | 0.6104677 | 0.8903995 | 0.386037 | 0.386037 | 0.01616027 | 0.002604379
568 | 403 | NABS7 | 1 | 20 | 0.9027778 | 8 | 7 | 0 | 0 | 0 | 0 | 0 | 0 | 20 | 0 | 65 | 0 | 0 | 0 | 0 | 0 | 0 | 0 | 0 | 0 | 0 | 0 | 0 | 0 | 0 | 0 | 64 | NMR | Water quench |  |  |  | 57 | 100 | 0.2 | 0.08 | 0.07 | 0.65 | 0.64 |  | 4.333333 | 1.333333 | 0.7708333 | 1.583333 | 0.7708333 | 0.7708333 | 0.1308333 |  | 1.666667 | 0.5128205 | 0.6166947 | 1.021139 | 0.5128205 | 0.5128205 | 0.01617462 | 0.03163885
322 | 209 |  | 1 | 36 | 0.75 | 0 | 16 | 0 | 0 | 0 | 0 | 0 | 0 | 36 | 0 | 48 | 0 | 0 | 0 | 0 | 0 | 0 | 0 | 0 | 0 | 0 | 0 | 0 | 0 | 0 | 0 | 66 | NMR | Water quench |  |  |  |  | 100 | 0.36 | 0 | 0.16 | 0.48 | 0.66 |  | 3 | 2.25 | 0.6875 | 1.25 | 0.5041667 | 0.5041667 | 0.1558333 |  | 3 | 2.25 | 0.6458541 | 1.633354 | 0.5328023 | 0.5328023 | 0.01617926 | 0.03915377
187 | 120 | 15 | 1 | 19.5 | 0.7229814 | 0 | 22.3 | 0 | 0 | 0 | 0 | 0 | 0 | 19.5 | 0 | 58.2 | 0 | 0 | 0 | 0 | 0 | 0 | 0 | 0 | 0 | 0 | 0 | 0 | 0 | 0 | 0 | 51 | NMR | Water quench |  |  |  |  | 100 | 0.195 | 0 | 0.223 | 0.582 | 0.51 |  | 2.609865 | 0.8744395 | 0.6631166 | 1.152466 | 0.6631166 | 0.6631166 | 0.1531166 |  | 2.609865 | 0.8744395 | 0.637322 | 1.454219 | 0.637322 | 0.637322 | 0.0162109 | 0.002291835
168 | 104 | BSNB | 1 | 12.5 | 0.6666667 | 0 | 25 | 0 | 0 | 0 | 0 | 0 | 0 | 12.5 | 0 | 50 | 0 | 0 | 0 | 0 | 0 | 0 | 0 | 12.5 | 0 | 0 | 0 | 0 | 0 | 0 | 0 | 63 | NMR | Air quench |  |  |  |  | 100 | 0.125 | 0 | 0.25 | 0.5 | 0.63 |  | 2 | 0.5 | 0.625 | 1 | 0.5 | 0.5 | 0.13 |  | 2 | 0.5 | 0.6239846 | 1.174193 | 0.5 | 0.5 | 0.0169 | 0.02818138
93 | 58 | B7N05 | 1 | 20 | 0.9027778 | 8 | 7 | 15 | 0 | 0 | 0 | 0 | 0 | 5 | 0 | 65 | 0 | 0 | 0 | 0 | 0 | 0 | 0 | 0 | 0 | 0 | 0 | 0 | 0 | 0 | 0 | 19 | NMR | Water quench |  |  |  |  | 100 | 0.05 | 0.08 | 0.07 | 0.65 | 0.19 |  | 4.333333 | 0.3333333 | 0.7708333 | 1.583333 | 0.3333333 | 0.3333333 | 0.1433333 |  | 1.666667 | 0.3205128 | 0.6166947 | 1.021139 | 0.3205128 | 0.3205128 | 0.0170336 | 0.07405304
95 | 60 | B21N20 | 1 | 20 | 0.7083333 | 8 | 21 | 0 | 0 | 0 | 0 | 0 | 0 | 20 | 0 | 51 | 0 | 0 | 0 | 0 | 0 | 0 | 0 | 0 | 0 | 0 | 0 | 0 | 0 | 0 | 0 | 51 | NMR | Water quench |  |  |  |  | 100 | 0.2 | 0.08 | 0.21 | 0.51 | 0.51 |  | 1.758621 | 0.6896552 | 0.6099138 | 0.9396552 | 0.6099138 | 0.6099138 | 0.09991379 |  | 0.9622642 | 0.3773585 | 0.6012898 | 0.6977054 | 0.3773585 | 0.3773585 | 0.01759377 | 0.002291835
596 | 344 | B12.5-Sr10 | 1 | 44.43 | 0.8479395 | 0 | 6.73 | 11.77 | 0 | 0 | 0 | 0 | 0 | 22.66 | 1.72 | 47.12 | 0 | 0 | 0 | 0 | 0 | 0 | 0 | 0 | 0 | 0 | 10 | 0 | 0 | 0 | 0 | 39 | NMR | Air quench |  |  |  |  | 100 | 0.2266 | 0 | 0.0673 | 0.4712 | 0.39 |  | 7.001486 | 3.367013 | 0.9375929 | 2.250371 | 0.782514 | 0.782514 | 0.392514 |  | 7.001486 | 4.984398 | 0.7333647 | 3.470679 | 0.5231398 | 0.5231398 | 0.01772621 | 0.005202287
48 | 36 | 0Ca4La | 1 | 18 | 0.7692308 | 0 | 18 | 0 | 0 | 0 | 0 | 0 | 0 | 18 | 0 | 60 | 0 | 0 | 0 | 0 | 0 | 0 | 0 | 0 | 4 | 0 | 0 | 0 | 0 | 0 | 0 | 52 | NMR | Air quench |  |  |  |  | 100 | 0.18 | 0 | 0.18 | 0.6 | 0.52 |  | 3.333333 | 1 | 0.7083333 | 1.333333 | 0.7083333 | 0.7083333 | 0.1883333 |  | 3.333333 | 1.074074 | 0.6531439 | 1.786407 | 0.6531439 | 0.6531439 | 0.01772731 | 0.003349298
438 | 293 |  | 1 | 18.8 | 0.9360223 | 9.3 | 4.6 | 0 | 0 | 0 | 0 | 0 | 0 | 18.8 | 0 | 67.3 | 0 | 0 | 0 | 0 | 0 | 0 | 0 | 0 | 0 | 0 | 0 | 0 | 0 | 0 | 0 | 58.39076 | NMR | Air quench |  |  |  |  | 100 | 0.188 | 0.093 | 0.046 | 0.673 | 0.5839076 |  | 4.841727 | 1.352518 | 0.8026079 | 1.710432 | 0.8026079 | 0.8026079 | 0.2187003 |  | 1.610048 | 0.4497608 | 0.6154565 | 0.9951422 | 0.4497608 | 0.4497608 | 0.01799537 | 0.01483054
146 | 82 | BABS21_WQ | 1 | 18.29 | 0.7374595 | 7.55 | 19.47 | 0 | 0 | 0 | 0 | 0 | 0 | 0 | 0 | 54.69 | 0 | 0 | 0 | 0 | 18.29 | 0 | 0 | 0 | 0 | 0 | 0 | 0 | 0 | 0 | 0 | 32 | NMR | Water quench |  |  | Atm. |  | 100 | 0 | 0.0755 | 0.1947 | 0.5469 | 0.32 |  | 2.024056 | 0 | 0.6265035 | 1.006014 | 0 | 0 | 0.32 |  | 1.101067 | 0.1841152 | 0.6043253 | 0.7614382 | 0.1841152 | 0.1841152 | 0.01846469 | 0.02020005
194 | 122 | 22 | 1 | 20 | 0.625 | 0 | 30 | 0 | 0 | 0 | 0 | 0 | 0 | 20 | 0 | 50 | 0 | 0 | 0 | 0 | 0 | 0 | 0 | 0 | 0 | 0 | 0 | 0 | 0 | 0 | 0 | 48 | NMR | Water quench |  |  |  |  | 100 | 0.2 | 0 | 0.3 | 0.5 | 0.48 |  | 1.666667 | 0.6666667 | 0.6041667 | 0.9166667 | 0.6041667 | 0.6041667 | 0.1241667 |  | 1.666667 | 0.6666667 | 0.6166947 | 1.021139 | 0.6166947 | 0.6166947 | 0.01868545 | 0.0003194483
26 | 15 | NBS5.10-1.31(16) | 1 | 17.7 | 0.835966 | 0 | 13.5 | 0 | 0 | 0 | 0 | 0 | 0 | 17.7 | 0 | 68.8 | 0 | 0 | 0 | 0 | 0 | 0 | 0 | 0 | 0 | 0 | 0 | 0 | 0 | 0 | 0 | 83 | NMR | Water quench |  |  |  |  | 100 | 0.177 | 0 | 0.135 | 0.688 | 0.83 |  | 5.096296 | 1.311111 | 0.8185185 | 1.774074 | 0.8185185 | 0.8185185 | 0.01148148 |  | 5.096296 | 1.311111 | 0.6916991 | 2.595891 | 0.6916991 | 0.6916991 | 0.01912713 | 0.1353306
179 | 112 | 7 | 1 | 12.5 | 0.8571429 | 0 | 12.5 | 0 | 0 | 0 | 0 | 0 | 0 | 12.5 | 0 | 75 | 0 | 0 | 0 | 0 | 0 | 0 | 0 | 0 | 0 | 0 | 0 | 0 | 0 | 0 | 0 | 85 | NMR | Water quench |  |  |  |  | 100 | 0.125 | 0 | 0.125 | 0.75 | 0.85 |  | 6 | 1 | 0.875 | 2 | 0.875 | 0.875 | 0.025 |  | 6 | 1 | 0.7114627 | 3.010836 | 0.7114627 | 0.7114627 | 0.01919258 | 0.1504456
213 | 133 | 41 | 1 | 30 | 0.5714286 | 0 | 30 | 0 | 0 | 0 | 0 | 0 | 0 | 30 | 0 | 40 | 0 | 0 | 0 | 0 | 0 | 0 | 0 | 0 | 0 | 0 | 0 | 0 | 0 | 0 | 0 | 44 | NMR | Water quench |  |  |  |  | 100 | 0.3 | 0 | 0.3 | 0.4 | 0.44 |  | 1.333333 | 1 | 0.5833333 | 0.8333333 | 0.5444444 | 0.5444444 | 0.1044444 |  | 1.333333 | 1 | 0.6094049 | 0.8680858 | 0.5786249 | 0.5786249 | 0.01921686 | 0.0004895989
329 | 216 |  | 1 | 33.86243 | 0.8 | 0 | 13.22751 | 0 | 0 | 0 | 0 | 0 | 0 | 33.86243 | 0 | 52.91005 | 0 | 0 | 0 | 0 | 0 | 0 | 0 | 0 | 0 | 0 | 0 | 0 | 0 | 0 | 0 | 73 | NMR | Water quench |  |  |  |  | 100 | 0.3386243 | 0 | 0.1322751 | 0.5291005 | 0.73 |  | 4 | 2.56 | 0.75 | 1.5 | 0.5733333 | 0.5733333 | 0.1566667 |  | 4 | 2.56 | 0.6677236 | 2.092514 | 0.5898094 | 0.5898094 | 0.01965341 | 0.07175601
332 | 219 | NAB10 | 1 | 25 | 0.952381 | 22.5 | 2.5 | 0 | 0 | 0 | 0 | 0 | 0 | 25 | 0 | 50 | 0 | 0 | 0 | 0 | 0 | 0 | 0 | 0 | 0 | 0 | 0 | 0 | 0 | 0 | 0 | 13 | NMR | Slow cooled (10 °C/min) |  |  | Atm. |  | 100 | 0.25 | 0.225 | 0.025 | 0.5 | 0.13 |  | 2 | 1 | 0.625 | 1 | 0.625 | 0.625 | 0.495 |  | 0.5405405 | 0.2702703 | 0.5920669 | 0.5040664 | 0.2702703 | 0.2702703 | 0.01967575 | 0.1103083
593 | 341 | B12.5-Mg5 | 1 | 44.43 | 0.8479395 | 0 | 6.73 | 16.77 | 0 | 0 | 0 | 0 | 5 | 22.66 | 1.72 | 47.12 | 0 | 0 | 0 | 0 | 0 | 0 | 0 | 0 | 0 | 0 | 0 | 0 | 0 | 0 | 0 | 38 | NMR | Air quench |  |  |  |  | 100 | 0.2266 | 0 | 0.0673 | 0.4712 | 0.38 |  | 7.001486 | 3.367013 | 0.9375929 | 2.250371 | 0.782514 | 0.782514 | 0.402514 |  | 7.001486 | 4.984398 | 0.7333647 | 3.470679 | 0.5231398 | 0.5231398 | 0.02048901 | 0.006744825
594 | 342 | B12.5-Mg10 | 1 | 44.43 | 0.8479395 | 0 | 6.73 | 11.77 | 0 | 0 | 0 | 0 | 10 | 22.66 | 1.72 | 47.12 | 0 | 0 | 0 | 0 | 0 | 0 | 0 | 0 | 0 | 0 | 0 | 0 | 0 | 0 | 0 | 38 | NMR | Air quench |  |  |  |  | 100 | 0.2266 | 0 | 0.0673 | 0.4712 | 0.38 |  | 7.001486 | 3.367013 | 0.9375929 | 2.250371 | 0.782514 | 0.782514 | 0.402514 |  | 7.001486 | 4.984398 | 0.7333647 | 3.470679 | 0.5231398 | 0.5231398 | 0.02048901 | 0.006744825
184 | 117 | 12 | 1 | 18.8 | 0.9236453 | 0 | 6.2 | 0 | 0 | 0 | 0 | 0 | 0 | 18.8 | 0 | 75 | 0 | 0 | 0 | 0 | 0 | 0 | 0 | 0 | 0 | 0 | 0 | 0 | 0 | 0 | 0 | 70 | NMR | Water quench |  |  |  |  | 100 | 0.188 | 0 | 0.062 | 0.75 | 0.7 |  | 12.09677 | 3.032258 | 1.256048 | 3.524194 | 1.256048 | 1 | 0.3 |  | 12.09677 | 3.032258 | 0.8447963 | 5.810235 | 0.8447963 | 0.8447963 | 0.02096597 | 0.05658362
574 | 401 |  | 1 | 16 | 0.8809524 | 0 | 10 | 0 | 0 | 0 | 0 | 0 | 0 | 16 | 0 | 74 | 0 | 0 | 0 | 0 | 0 | 0 | 0 | 0 | 0 | 0 | 0 | 0 | 0 | 0 | 0 | 88.8 | NMR | Air quench (20 K/min) |  |  | 0.1 MPa |  | 100 | 0.16 | 0 | 0.1 | 0.74 | 0.888 |  | 7.4 | 1.6 | 0.9625 | 2.35 | 0.9625 | 0.9625 | 0.0745 |  | 7.4 | 1.6 | 0.74208 | 3.653661 | 0.74208 | 0.74208 | 0.02129263 | 0.1813679
203 | 476 | 31 | 1 | 25 | 0.4666667 | 0 | 40 | 0 | 0 | 0 | 0 | 0 | 0 | 25 | 0 | 35 | 0 | 0 | 0 | 0 | 0 | 0 | 0 | 0 | 0 | 0 | 0 | 0 | 0 | 0 | 0 | 45 | NMR | Water quench |  |  |  |  | 100 | 0.25 | 0 | 0.4 | 0.35 | 0.45 |  | 0.875 | 0.625 | 0.5546875 | 0.71875 | 0.5546875 | 0.5546875 | 0.1046875 |  | 0.875 | 0.625 | 0.5993813 | 0.6576371 | 0.5993813 | 0.5993813 | 0.02231478 | 0.0001470613
413 | 270 |  | 1 | 16.66667 | 0.6666667 | 0 | 27.77778 | 0 | 0 | 0 | 0 | 0 | 0 | 16.66667 | 0 | 55.55556 | 0 | 0 | 0 | 0 | 0 | 0 | 0 | 0 | 0 | 0 | 0 | 0 | 0 | 0 | 0 | 45 | NMR | Air quench |  |  |  |  | 100 | 0.1666667 | 0 | 0.2777778 | 0.5555556 | 0.45 |  | 2 | 0.6 | 0.625 | 1 | 0.6 | 0.6 | 0.15 |  | 2 | 0.6 | 0.6239846 | 1.174193 | 0.6 | 0.6 | 0.0225 | 0.0001470613
215 | 135 | 43 | 1 | 30 | 0.7857143 | 0 | 15 | 0 | 0 | 0 | 0 | 0 | 0 | 30 | 0 | 55 | 0 | 0 | 0 | 0 | 0 | 0 | 0 | 0 | 0 | 0 | 0 | 0 | 0 | 0 | 0 | 50 | NMR | Water quench |  |  |  |  | 100 | 0.3 | 0 | 0.15 | 0.55 | 0.5 |  | 3.666667 | 2 | 0.7291667 | 1.416667 | 0.629085 | 0.629085 | 0.129085 |  | 3.666667 | 2 | 0.6604338 | 1.939461 | 0.6500472 | 0.6500472 | 0.02251415 | 0.001434373
106 | 71 | Al12.5 | 1 |  |  | 10.4 | 4.4 | 0 | 0 | 0.07 | 0 | 0 | 0 | 13.1 | 0 | 72 | 0 | 0 | 0 | 0 | 0 | 0 | 0 | 0 | 0 | 0 | 0 | 0 | 0 | 0 | 0 | 43.6 | NMR | Air quench |  |  |  |  | 99.97 | 0.131 | 0.104 | 0.044 | 0.72 | 0.436 |  | 4.864865 | 0.8851351 | 0.8040541 | 1.716216 | 0.8040541 | 0.8040541 | 0.3680541 |  | 1.565217 | 0.2847826 | 0.6144761 | 0.9745578 | 0.2847826 | 0.2847826 | 0.0228667 | 0.000682614
144 | 80 | BABS27_FQ-AN | 1 | 18.69 | 0.9091155 | 7.48 | 6.71 | 0 | 0 | 0 | 0 | 0 | 0 | 0 | 0 | 67.12 | 0 | 0 | 0 | 0 | 18.69 | 0 | 0 | 0 | 0 | 0 | 0 | 0 | 0 | 0 | 0 | 40.7 | NMR | Slow cooled | Annealed |  | Atm. |  | 100 | 0 | 0.0748 | 0.0671 | 0.6712 | 0.407 |  | 4.730092 | 0 | 0.7956307 | 1.682523 | 0 | 0 | 0.407 |  | 1.832378 | 0.2551188 | 0.6203187 | 1.097227 | 0.2551188 | 0.2551188 | 0.02306791 | 0.003038973
595 | 343 | B12.5-Sr5 | 1 | 44.43 | 0.8479395 | 0 | 6.73 | 16.77 | 0 | 0 | 0 | 0 | 0 | 22.66 | 1.72 | 47.12 | 0 | 0 | 0 | 0 | 0 | 0 | 0 | 0 | 0 | 0 | 5 | 0 | 0 | 0 | 0 | 37 | NMR | Air quench |  |  |  |  | 100 | 0.2266 | 0 | 0.0673 | 0.4712 | 0.37 |  | 7.001486 | 3.367013 | 0.9375929 | 2.250371 | 0.782514 | 0.782514 | 0.412514 |  | 7.001486 | 4.984398 | 0.7333647 | 3.470679 | 0.5231398 | 0.5231398 | 0.02345181 | 0.008487363
597 | 345 | B12.5-Mg5-Sr10 | 1 | 44.43 | 0.8479395 | 0 | 6.73 | 6.77 | 0 | 0 | 0 | 0 | 5 | 22.66 | 1.72 | 47.12 | 0 | 0 | 0 | 0 | 0 | 0 | 0 | 0 | 0 | 0 | 10 | 0 | 0 | 0 | 0 | 37 | NMR | Air quench |  |  |  |  | 100 | 0.2266 | 0 | 0.0673 | 0.4712 | 0.37 |  | 7.001486 | 3.367013 | 0.9375929 | 2.250371 | 0.782514 | 0.782514 | 0.412514 |  | 7.001486 | 4.984398 | 0.7333647 | 3.470679 | 0.5231398 | 0.5231398 | 0.02345181 | 0.008487363
180 | 113 | 8 | 1 | 13.3 | 0.7693195 | 0 | 20 | 0 | 0 | 0 | 0 | 0 | 0 | 13.3 | 0 | 66.7 | 0 | 0 | 0 | 0 | 0 | 0 | 0 | 0 | 0 | 0 | 0 | 0 | 0 | 0 | 0 | 50 | NMR | Water quench |  |  |  |  | 100 | 0.133 | 0 | 0.2 | 0.667 | 0.5 |  | 3.335 | 0.665 | 0.7084375 | 1.33375 | 0.665 | 0.665 | 0.165 |  | 3.335 | 0.665 | 0.6531804 | 1.787173 | 0.6531804 | 0.6531804 | 0.02346423 | 0.001434373
193 | 121 | 21 | 1 | 20 | 0.53125 | 0 | 37.5 | 0 | 0 | 0 | 0 | 0 | 0 | 20 | 0 | 42.5 | 0 | 0 | 0 | 0 | 0 | 0 | 0 | 0 | 0 | 0 | 0 | 0 | 0 | 0 | 0 | 38 | NMR | Water quench |  |  |  |  | 100 | 0.2 | 0 | 0.375 | 0.425 | 0.38 |  | 1.133333 | 0.5333333 | 0.5708333 | 0.7833333 | 0.5333333 | 0.5333333 | 0.1533333 |  | 1.133333 | 0.5333333 | 0.605031 | 0.7762536 | 0.5333333 | 0.5333333 | 0.02351111 | 0.006744825
311 | 198 |  | 1 | 39.85891 | 0.7067449 | 0 | 17.63668 | 0 | 0 | 0 | 0 | 0 | 0 | 39.85891 | 0 | 42.50441 | 0 | 0 | 0 | 0 | 0 | 0 | 0 | 0 | 0 | 0 | 0 | 0 | 0 | 0 | 0 | 61 | NMR | Water quench |  |  |  |  | 100 | 0.3985891 | 0 | 0.1763668 | 0.4250441 | 0.61 |  | 2.41 | 2.26 | 0.650625 | 1.1025 | 0.4229308 | 0.4229308 | 0.1870692 |  | 2.41 | 2.26 | 0.6329511 | 1.362449 | 0.456392 | 0.456392 | 0.02359543 | 0.02186646
148 | 84 | Cm doped ISG | 1 | 18.3 | 0.7899447 | 3.81 | 15.96 | 5.69 | 0 | 0 | 0 | 0 | 0 | 12.61 | 0 | 60.02 | 0 | 0 | 0 | 1.71 | 0 | 0 | 0 | 0 | 0 | 0 | 0 | 0 | 0 | 0 | 0 | 58 | NMR | Slow cooled (1K/min) |  | Powder | Atm. |  | 99.8 | 0.1261 | 0.0381 | 0.1596 | 0.6002 | 0.58 |  | 3.035913 | 0.6378351 | 0.6897446 | 1.258978 | 0.6378351 | 0.6378351 | 0.0578351 |  | 1.652078 | 0.425406 | 0.6163757 | 1.014441 | 0.425406 | 0.425406 | 0.0238993 | 0.01389407
578 | 334 | B6 | 1 | 10 | 0.8888889 | 0 | 10 | 0 | 0 | 0 | 10 | 0 | 0 | 0 | 0 | 80 | 0 | 0 | 0 | 0 | 0 | 0 | 0 | 0 | 0 | 0 | 0 | 0 | 0 | 0 | 0 | 91 | NMR | Air quench |  |  |  |  | 100 | 0.1 | 0 | 0.1 | 0.8 | 0.91 |  | 8 | 1 | 1 | 2.5 | 1 | 1 | 0.09 |  | 8 | 1 | 0.7552018 | 3.929157 | 0.7552018 | 0.7552018 | 0.02396249 | 0.2005903
204 | 128 | 32 | 1 | 25 | 0.5333333 | 0 | 35 | 0 | 0 | 0 | 0 | 0 | 0 | 25 | 0 | 40 | 0 | 0 | 0 | 0 | 0 | 0 | 0 | 0 | 0 | 0 | 0 | 0 | 0 | 0 | 0 | 45 | NMR | Water quench |  |  |  |  | 100 | 0.25 | 0 | 0.35 | 0.4 | 0.45 |  | 1.142857 | 0.7142857 | 0.5714286 | 0.7857143 | 0.5714286 | 0.5714286 | 0.1214286 |  | 1.142857 | 0.7142857 | 0.6052392 | 0.7806266 | 0.6052392 | 0.6052392 | 0.02409922 | 0.0001470613
260 | 151 | 20 | 1 | 34.78261 | 0.6666667 | 0 | 21.73913 | 0 | 0 | 0 | 0 | 0 | 0 | 34.78261 | 0 | 43.47826 | 0 | 0 | 0 | 0 | 0 | 0 | 0 | 0 | 0 | 0 | 0 | 0 | 0 | 0 | 0 | 38 | NMR | Air quench |  |  |  |  | 100 | 0.3478261 | 0 | 0.2173913 | 0.4347826 | 0.38 |  | 2 | 1.6 | 0.625 | 1 | 0.5 | 0.5 | 0.12 |  | 2 | 1.6 | 0.6239846 | 1.174193 | 0.5352748 | 0.5352748 | 0.02411025 | 0.006744825
339 | 226 | LiB5 | 1 | 25 | 0.9756098 | 23.75 | 1.25 | 0 | 0 | 0 | 0 | 0 | 0 | 25 | 0 | 50 | 0 | 0 | 0 | 0 | 0 | 0 | 0 | 0 | 0 | 0 | 0 | 0 | 0 | 0 | 0 | 10 | NMR | Slow cooled (10 °C/min) |  |  |  |  | 100 | 0.25 | 0.2375 | 0.0125 | 0.5 | 0.1 |  | 2 | 1 | 0.625 | 1 | 0.625 | 0.625 | 0.525 |  | 0.5194805 | 0.2597403 | 0.5916063 | 0.4943965 | 0.2597403 | 0.2597403 | 0.02551695 | 0.1311359
340 | 227 | LiB10 | 1 | 25 | 0.952381 | 22.5 | 2.5 | 0 | 0 | 0 | 0 | 0 | 0 | 25 | 0 | 50 | 0 | 0 | 0 | 0 | 0 | 0 | 0 | 0 | 0 | 0 | 0 | 0 | 0 | 0 | 0 | 11 | NMR | Slow cooled (10 °C/min) |  |  |  |  | 100 | 0.25 | 0.225 | 0.025 | 0.5 | 0.11 |  | 2 | 1 | 0.625 | 1 | 0.625 | 0.625 | 0.515 |  | 0.5405405 | 0.2702703 | 0.5920669 | 0.5040664 | 0.2702703 | 0.2702703 | 0.02568656 | 0.1239933
172 | 108 | BS6 | 1 | 16.45 | 0.7897018 | 5.71 | 16.01 | 3.82 | 0 | 0 | 0 | 0 | 0 | 12.63 | 0 | 60.12 | 0 | 0 | 0 | 1.71 | 0 | 0 | 0 | 0 | 0 | 0 | 0 | 0 | 0 | 0 | 0 | 49.4 | NMR | Air quench |  |  |  |  | 100 | 0.1263 | 0.0571 | 0.1601 | 0.6012 | 0.494 |  | 2.767956 | 0.5814917 | 0.6729972 | 1.191989 | 0.5814917 | 0.5814917 | 0.08749171 |  | 1.366985 | 0.3306048 | 0.6101408 | 0.8835373 | 0.3306048 | 0.3306048 | 0.02669798 | 0.001015896
330 | 217 |  | 1 | 37.5 | 0.8 | 0 | 12.5 | 0 | 0 | 0 | 0 | 0 | 0 | 37.5 | 0 | 50 | 0 | 0 | 0 | 0 | 0 | 0 | 0 | 0 | 0 | 0 | 0 | 0 | 0 | 0 | 0 | 68 | NMR | Water quench |  |  |  |  | 100 | 0.375 | 0 | 0.125 | 0.5 | 0.68 |  | 4 | 3 | 0.75 | 1.5 | 0.5 | 0.5 | 0.18 |  | 4 | 3 | 0.6677236 | 2.092514 | 0.516476 | 0.516476 | 0.02674009 | 0.0474687
666 | 363 | NeB1 | 1 | 25 | 0.9090909 | 20 | 5 | 0 | 0 | 0 | 0 | 0 | 0 | 25 | 0 | 50 | 0 | 0 | 0 | 0 | 0 | 0 | 0 | 0 | 0 | 0 | 0 | 0 | 0 | 0 | 0 | 12.7 | NMR | Air quench | Annealed at 570 °C for 2h |  | Atm |  | 100 | 0.25 | 0.2 | 0.05 | 0.5 | 0.127 |  | 2 | 1 | 0.625 | 1 | 0.625 | 0.625 | 0.498 |  | 0.5882353 | 0.2941176 | 0.5931099 | 0.525966 | 0.2941176 | 0.2941176 | 0.02792831 | 0.11231
207 | 131 | 35 | 1 | 25 | 0.8 | 0 | 15 | 0 | 0 | 0 | 0 | 0 | 0 | 25 | 0 | 60 | 0 | 0 | 0 | 0 | 0 | 0 | 0 | 0 | 0 | 0 | 0 | 0 | 0 | 0 | 0 | 50 | NMR | Water quench |  |  |  |  | 100 | 0.25 | 0 | 0.15 | 0.6 | 0.5 |  | 4 | 1.666667 | 0.75 | 1.5 | 0.7222222 | 0.7222222 | 0.2222222 |  | 4 | 1.666667 | 0.6677236 | 2.092514 | 0.6677236 | 0.6677236 | 0.02813122 | 0.001434373
109 | 74 | Al20 | 1 |  |  | 19.61 | 5 | 0 | 0 | 0.14 | 0 | 0 | 0 | 14.73 | 0 | 60.52 | 0 | 0 | 0 | 0 | 0 | 0 | 0 | 0 | 0 | 0 | 0 | 0 | 0 | 0 | 0 | 0.8 | NMR | Air quench |  |  |  |  | 100 | 0.1473 | 0.1961 | 0.05 | 0.6052 | 0.008 |  | 2.459163 | 0.5985372 | 0.6536977 | 1.114791 | 0.5985372 | 0.5985372 | 0.5905372 |  | 0.7253116 | 0.176534 | 0.5961077 | 0.588906 | 0.176534 | 0.176534 | 0.02840372 | 0.2062312
101 | 66 | Al1 | 1 |  |  | 1.16 | 4.85 | 0 | 0 | 0.14 | 0 | 0 | 0 | 14.6 | 0 | 79.38 | 0 | 0 | 0 | 0 | 0 | 0 | 0 | 0 | 0 | 0 | 0 | 0 | 0 | 0 | 0 | 93.2 | NMR | Air quench |  |  |  |  | 100.13 | 0.146 | 0.0116 | 0.0485 | 0.7938 | 0.932 |  | 13.20799 | 2.429285 | 1.325499 | 3.801997 | 1.325499 | 1 | 0.068 |  | 8.364594 | 1.538462 | 0.7631753 | 4.096565 | 0.7631753 | 0.7631753 | 0.02850179 | 0.2207807
147 | 83 | BABS21_FQ-AN | 1 | 18.29 | 0.7374595 | 7.55 | 19.47 | 0 | 0 | 0 | 0 | 0 | 0 | 0 | 0 | 54.69 | 0 | 0 | 0 | 0 | 18.29 | 0 | 0 | 0 | 0 | 0 | 0 | 0 | 0 | 0 | 0 | 35.6 | NMR | Slow cooled | Annealed |  | Atm. |  | 100 | 0 | 0.0755 | 0.1947 | 0.5469 | 0.356 |  | 2.024056 | 0 | 0.6265035 | 1.006014 | 0 | 0 | 0.356 |  | 1.101067 | 0.1841152 | 0.6043253 | 0.7614382 | 0.1841152 | 0.1841152 | 0.0295444 | 0.01126292
299 | 371 |  | 1 | 42.96578 | 0.6666667 | 0 | 19.01141 | 0 | 0 | 0 | 0 | 0 | 0 | 42.96578 | 0 | 38.02281 | 0 | 0 | 0 | 0 | 0 | 0 | 0 | 0 | 0 | 0 | 0 | 0 | 0 | 0 | 0 | 57 | NMR | Water quench |  |  |  |  | 100 | 0.4296578 | 0 | 0.1901141 | 0.3802281 | 0.57 |  | 2 | 2.26 | 0.625 | 1 | 0.3625 | 0.3625 | 0.2075 |  | 2 | 2.26 | 0.6239846 | 1.174193 | 0.3977748 | 0.3977748 | 0.02966153 | 0.01163661
300 | 372 |  | 1 | 45.45455 | 0.6666667 | 0 | 18.18182 | 0 | 0 | 0 | 0 | 0 | 0 | 45.45455 | 0 | 36.36364 | 0 | 0 | 0 | 0 | 0 | 0 | 0 | 0 | 0 | 0 | 0 | 0 | 0 | 0 | 0 | 52 | NMR | Water quench |  |  |  |  | 100 | 0.4545455 | 0 | 0.1818182 | 0.3636364 | 0.52 |  | 2 | 2.5 | 0.625 | 1 | 0.3125 | 0.3125 | 0.2075 |  | 2 | 2.5 | 0.6239846 | 1.174193 | 0.3477748 | 0.3477748 | 0.02966153 | 0.003349298
66 | 44 | LBS | 1 | 20 | 0.66625 | 0 | 26.7 | 0 | 0 | 0 | 0 | 20 | 0 | 0 | 0 | 53.3 | 0 | 0 | 0 | 0 | 0 | 0 | 0 | 0 | 0 | 0 | 0 | 0 | 0 | 0 | 0 | 45 | NMR | Water quench |  |  | Atm. |  | 100 | 0.2 | 0 | 0.267 | 0.533 | 0.45 |  | 1.996255 | 0.7490637 | 0.6247659 | 0.9990637 | 0.6247659 | 0.6247659 | 0.1747659 |  | 1.996255 | 0.7490637 | 0.6239027 | 1.172473 | 0.6239027 | 0.6239027 | 0.03024213 | 0.0001470613
157 | 93 | Zr0La | 1 | 21.98 | 0.8885102 | 3.5 | 7.85 | 7.07 | 0 | 0 | 0 | 0 | 0 | 14.91 | 0 | 62.56 | 0 | 0 | 0 | 0 | 0 | 0 | 0 | 0 | 4.1 | 0 | 0 | 0 | 0 | 0 | 0 | 46.6 | NMR | Air quench |  |  | Atm. |  | 99.99 | 0.1491 | 0.035 | 0.0785 | 0.6256 | 0.466 |  | 5.511894 | 1.313656 | 0.8444934 | 1.877974 | 0.8444934 | 0.8444934 | 0.3784934 |  | 2.863158 | 0.9067124 | 0.6428614 | 1.570521 | 0.6428614 | 0.6428614 | 0.03127996 | 1.500104e-05
298 | 187 |  | 1 | 40 | 0.6666667 | 0 | 20 | 0 | 0 | 0 | 0 | 0 | 0 | 40 | 0 | 40 | 0 | 0 | 0 | 0 | 0 | 0 | 0 | 0 | 0 | 0 | 0 | 0 | 0 | 0 | 0 | 63 | NMR | Water quench |  |  |  |  | 100 | 0.4 | 0 | 0.2 | 0.4 | 0.63 |  | 2 | 2 | 0.625 | 1 | 0.4166667 | 0.4166667 | 0.2133333 |  | 2 | 2 | 0.6239846 | 1.174193 | 0.4519414 | 0.4519414 | 0.03170486 | 0.02818138
160 | 96 | Zr3La | 1 | 21.3 | 0.8867109 | 3.4 | 7.34 | 6.96 | 0 | 0 | 0 | 0 | 0 | 14.34 | 0 | 57.45 | 0 | 0 | 0 | 6.57 | 0 | 0 | 0 | 0 | 3.91 | 0 | 0 | 0 | 0 | 0 | 0 | 29.2 | NMR | Air quench |  |  |  |  | 99.97 | 0.1434 | 0.034 | 0.0734 | 0.5745 | 0.292 |  | 5.349162 | 1.335196 | 0.8343226 | 1.837291 | 0.8343226 | 0.8343226 | 0.5423226 |  | 1.413284 | 0.4704387 | 0.6111534 | 0.904796 | 0.4704387 | 0.4704387 | 0.03184037 | 0.02894316
459 | 308 | G6 | 1 | 20 | 0.5 | 20 | 30 | 0 | 0 | 0 | 0 | 0 | 0 | 20 | 0 | 30 | 0 | 0 | 0 | 0 | 0 | 0 | 0 | 0 | 0 | 0 | 0 | 0 | 0 | 0 | 0 | 0 | NMR | Water quench |  |  |  |  | 100 | 0.2 | 0.2 | 0.3 | 0.3 | 0 |  | 0.6 | 0.4 | 0.5375 | 0.65 | 0.4 | 0.4 | 0.4 |  | 0.2727273 | 0.1818182 | 0.5862099 | 0.3810971 | 0.1818182 | 0.1818182 | 0.03305785 | 0.2135613
108 | 73 | Al17.5 | 1 |  |  | 17.18 | 4.99 | 0 | 0 | 0.13 | 0 | 0 | 0 | 14.73 | 0 | 62.97 | 0 | 0 | 0 | 0 | 0 | 0 | 0 | 0 | 0 | 0 | 0 | 0 | 0 | 0 | 0 | 1 | NMR | Air quench |  |  |  |  | 100 | 0.1473 | 0.1718 | 0.0499 | 0.6297 | 0.01 |  | 2.840325 | 0.6644114 | 0.6775203 | 1.210081 | 0.6644114 | 0.6644114 | 0.6544114 |  | 0.8542939 | 0.1998372 | 0.5989285 | 0.6481296 | 0.1998372 | 0.1998372 | 0.03603816 | 0.2044187
159 | 95 | Zr2La | 1 | 20.78 | 0.8898866 | 3.27 | 7.48 | 6.78 | 0 | 0 | 0 | 0 | 0 | 14 | 0 | 60.45 | 0 | 0 | 0 | 4.17 | 0 | 0 | 0 | 0 | 3.83 | 0 | 0 | 0 | 0 | 0 | 0 | 37 | NMR | Air quench |  |  |  |  | 99.98 | 0.14 | 0.0327 | 0.0748 | 0.6045 | 0.37 |  | 5.623256 | 1.302326 | 0.8514535 | 1.905814 | 0.8514535 | 0.8514535 | 0.4814535 |  | 1.827941 | 0.5644592 | 0.6202217 | 1.09519 | 0.5644592 | 0.5644592 | 0.03781439 | 0.008487363
470 | 317 | E-glass | 1 | 26.6 | 0.9052133 | 8.7 | 6 | 24.9 | 0 | 0 | 0 | 0 | 0.9 | 0.8 | 0 | 57.3 | 0 | 0 | 0 | 0 | 0 | 0 | 0 | 0 | 0 | 0 | 0 | 0 | 0 | 0 | 0 | 14 | NMR | Slow cooling (0.017 °C/s) |  |  |  |  | 98.6 | 0.008 | 0.087 | 0.06 | 0.573 | 0.14 |  | 3.897959 | 0.05442177 | 0.7436224 | 1.47449 | 0.05442177 | 0.05442177 | 0.08557823 |  | 1.404412 | 0.3357843 | 0.6109593 | 0.9007222 | 0.3357843 | 0.3357843 | 0.0383315 | 0.1037657
331 | 218 |  | 1 | 43.69369 | 0.8 | 0 | 11.26126 | 0 | 0 | 0 | 0 | 0 | 0 | 43.69369 | 0 | 45.04505 | 0 | 0 | 0 | 0 | 0 | 0 | 0 | 0 | 0 | 0 | 0 | 0 | 0 | 0 | 0 | 57 | NMR | Water quench |  |  |  |  | 100 | 0.4369369 | 0 | 0.1126126 | 0.4504505 | 0.57 |  | 4 | 3.88 | 0.75 | 1.5 | 0.3533333 | 0.3533333 | 0.2166667 |  | 4 | 3.88 | 0.6677236 | 2.092514 | 0.3698094 | 0.3698094 | 0.04007629 | 0.01163661
76 | 54 | HF-5 | 1 | 10.6 | 0.7744361 | 4.4 | 9 | 0 | 0 | 0 | 0 | 0 | 0 | 10.6 | 0 | 30.9 | 0 | 0 | 0 | 0 | 0 | 0 | 0 | 45.1 | 0 | 0 | 0 | 0 | 0 | 0 | 0 | 60.2 | NMR | Air quench |  |  |  |  | 100 | 0.106 | 0.044 | 0.09 | 0.309 | 0.602 |  | 2.30597 | 0.7910448 | 0.6441231 | 1.076493 | 0.6441231 | 0.6441231 | 0.04212313 |  | 1.161654 | 0.3984962 | 0.6056503 | 0.7892574 | 0.3984962 | 0.3984962 | 0.04141378 | 0.01956449
440 | 295 | (NC)BS | 1 | 27.45 | 0.9241902 | 0 | 5.5 | 11.22 | 0 | 0 | 0 | 0 | 0 | 16.23 | 0 | 67.05 | 0 | 0 | 0 | 0 | 0 | 0 | 0 | 0 | 0 | 0 | 0 | 0 | 0 | 0 | 0 | 64 | NMR | Air quench |  |  | Atm |  | 100 | 0.1623 | 0 | 0.055 | 0.6705 | 0.64 |  | 12.19091 | 2.950909 | 1.261932 | 3.547727 | 1.261932 | 1 | 0.36 |  | 12.19091 | 3.970909 | 0.846855 | 5.853458 | 0.846855 | 0.846855 | 0.04278899 | 0.03163885
220 | 484 | 48 | 1 | 35 | 0.4615385 | 0 | 35 | 0 | 0 | 0 | 0 | 0 | 0 | 35 | 0 | 30 | 0 | 0 | 0 | 0 | 0 | 0 | 0 | 0 | 0 | 0 | 0 | 0 | 0 | 0 | 0 | 30 | NMR | Water quench |  |  |  |  | 100 | 0.35 | 0 | 0.35 | 0.3 | 0.3 |  | 0.8571429 | 1 | 0.5535714 | 0.7142857 | 0.4797619 | 0.4797619 | 0.1797619 |  | 0.8571429 | 1 | 0.5989908 | 0.6494378 | 0.5084289 | 0.5084289 | 0.04344261 | 0.02628513
158 | 94 | Zr1La | 1 | 21.38 | 0.8758988 | 3.14 | 8.63 | 6.88 | 0 | 0 | 0 | 0 | 0 | 14.5 | 0 | 60.91 | 0 | 0 | 0 | 1.93 | 0 | 0 | 0 | 0 | 4 | 0 | 0 | 0 | 0 | 0 | 0 | 41.6 | NMR | Air quench |  |  |  |  | 99.99 | 0.145 | 0.0314 | 0.0863 | 0.6091 | 0.416 |  | 5.175021 | 1.231946 | 0.8234388 | 1.793755 | 0.8234388 | 0.8234388 | 0.4074388 |  | 2.257598 | 0.7143563 | 0.6296181 | 1.292472 | 0.6296181 | 0.6296181 | 0.0456327 | 0.002127689
186 | 119 | 14 | 1 | 19.5 | 0.7229814 | 0 | 22.3 | 0 | 0 | 0 | 0 | 0 | 0 | 19.5 | 0 | 58.2 | 0 | 0 | 0 | 0 | 0 | 0 | 0 | 0 | 0 | 0 | 0 | 0 | 0 | 0 | 0 | 42 | NMR | Water quench |  |  |  |  | 100 | 0.195 | 0 | 0.223 | 0.582 | 0.42 |  | 2.609865 | 0.8744395 | 0.6631166 | 1.152466 | 0.6631166 | 0.6631166 | 0.2431166 |  | 2.609865 | 0.8744395 | 0.637322 | 1.454219 | 0.637322 | 0.637322 | 0.04722887 | 0.001774674
337 | 224 | NAB80 | 1 | 25 | 0.7142857 | 5 | 20 | 0 | 0 | 0 | 0 | 0 | 0 | 25 | 0 | 50 | 0 | 0 | 0 | 0 | 0 | 0 | 0 | 0 | 0 | 0 | 0 | 0 | 0 | 0 | 0 | 83 | NMR | Slow cooled (10 °C/min) |  |  |  |  | 100 | 0.25 | 0.05 | 0.2 | 0.5 | 0.83 |  | 2 | 1 | 0.625 | 1 | 0.625 | 0.625 | 0.205 |  | 1.25 | 0.625 | 0.6075824 | 0.8298224 | 0.6075824 | 0.6075824 | 0.04946958 | 0.1353306
338 | 225 | NBS | 1 | 25 | 0.6666667 | 0 | 25 | 0 | 0 | 0 | 0 | 0 | 0 | 25 | 0 | 50 | 0 | 0 | 0 | 0 | 0 | 0 | 0 | 0 | 0 | 0 | 0 | 0 | 0 | 0 | 0 | 85 | NMR | Slow cooled (10 °C/min) |  |  |  |  | 100 | 0.25 | 0 | 0.25 | 0.5 | 0.85 |  | 2 | 1 | 0.625 | 1 | 0.625 | 0.625 | 0.225 |  | 2 | 1 | 0.6239846 | 1.174193 | 0.6239846 | 0.6239846 | 0.05108298 | 0.1504456
388 | 256 | ISG-Si | 1 | 18.5 | 0.8507079 | 3.8 | 11.6 | 5.7 | 0 | 0 | 0 | 0 | 0 | 12.8 | 0 | 66.1 | 0 | 0 | 0 | 0 | 0 | 0 | 0 | 0 | 0 | 0 | 0 | 0 | 0 | 0 | 0 | 81 | NMR | Water quench |  |  |  |  | 100 | 0.128 | 0.038 | 0.116 | 0.661 | 0.81 |  | 4.292208 | 0.8311688 | 0.768263 | 1.573052 | 0.768263 | 0.768263 | 0.04173701 |  | 2.466418 | 0.5839552 | 0.6341849 | 1.388354 | 0.5839552 | 0.5839552 | 0.05109624 | 0.1210157
572 | 609 | BBS352 | 1 | 28 | 0.3333333 | 0 | 48 | 0 | 0 | 0 | 0 | 0 | 0 | 0 | 0 | 24 | 0 | 0 | 0 | 0 | 28 | 0 | 0 | 0 | 0 | 0 | 0 | 0 | 0 | 0 | 0 | 52 | NMR | Water quench |  |  |  |  | 100 | 0 | 0 | 0.48 | 0.24 | 0.52 |  | 0.5 | 0 | 0.53125 | 0.625 | 0 | 0 | 0.52 |  | 0.5 | 0.2916667 | 0.5911803 | 0.4854518 | 0.2916667 | 0.2916667 | 0.05213611 | 0.003349298
102 | 67 | Al2.5 | 1 |  |  | 2 | 4.7 | 0 | 0 | 0.08 | 0 | 0 | 0 | 14.4 | 0 | 78.8 | 0 | 0 | 0 | 0 | 0 | 0 | 0 | 0 | 0 | 0 | 0 | 0 | 0 | 0 | 0 | 94.6 | NMR | Air quench |  |  |  |  | 99.98 | 0.144 | 0.02 | 0.047 | 0.788 | 0.946 |  | 11.76119 | 2.149254 | 1.235075 | 3.440299 | 1.235075 | 1 | 0.054 |  | 6.204724 | 1.133858 | 0.7159399 | 3.104837 | 0.7159399 | 0.7159399 | 0.05292764 | 0.2341332
177 | 111 | 5 | 1 | 11.8 | 0.9366953 | 0 | 5.9 | 0 | 0 | 0 | 0 | 0 | 0 | 11.8 | 0 | 87.3 | 0 | 0 | 0 | 0 | 0 | 0 | 0 | 0 | 0 | 0 | 0 | 0 | 0 | 0 | 0 | 67 | NMR | Water quench |  |  |  |  | 105 | 0.118 | 0 | 0.059 | 0.873 | 0.67 |  | 14.79661 | 2 | 1.424788 | 4.199153 | 1.424788 | 1 | 0.33 |  | 14.79661 | 2 | 0.9038405 | 7.049894 | 0.9038405 | 0.9038405 | 0.05468136 | 0.04321123
49 | 37 | 0Ca8La | 1 | 14 | 0.7564103 | 0 | 19 | 0 | 0 | 0 | 0 | 0 | 0 | 14 | 0 | 59 | 0 | 0 | 0 | 0 | 0 | 0 | 0 | 0 | 8 | 0 | 0 | 0 | 0 | 0 | 0 | 41 | NMR | Air quench |  |  |  |  | 100 | 0.14 | 0 | 0.19 | 0.59 | 0.41 |  | 3.105263 | 0.7368421 | 0.6940789 | 1.276316 | 0.6940789 | 0.6940789 | 0.2840789 |  | 3.105263 | 0.877193 | 0.6481562 | 1.681686 | 0.6481562 | 0.6481562 | 0.05671835 | 0.002717212
75 | 53 | HF-4 | 1 | 12.3 | 0.776087 | 5 | 10.3 | 0 | 0 | 0 | 0 | 0 | 0 | 12.3 | 0 | 35.7 | 0 | 0 | 0 | 0 | 0 | 0 | 0 | 36.7 | 0 | 0 | 0 | 0 | 0 | 0 | 0 | 65.4 | NMR | Air quench |  |  |  |  | 100 | 0.123 | 0.05 | 0.103 | 0.357 | 0.654 |  | 2.333333 | 0.8039216 | 0.6458333 | 1.083333 | 0.6458333 | 0.6458333 | 0.008166667 |  | 1.178218 | 0.4059406 | 0.6060126 | 0.7968628 | 0.4059406 | 0.4059406 | 0.06153347 | 0.03681529
103 | 68 | Al5 | 1 |  |  | 4 | 4.2 | 0 | 0 | 0.07 | 0 | 0 | 0 | 13.6 | 0 | 78.1 | 0 | 0 | 0 | 0 | 0 | 0 | 0 | 0 | 0 | 0 | 0 | 0 | 0 | 0 | 0 | 91.6 | NMR | Air quench |  |  |  |  | 99.97 | 0.136 | 0.04 | 0.042 | 0.781 | 0.916 |  | 9.52439 | 1.658537 | 1.095274 | 2.881098 | 1.095274 | 1 | 0.084 |  | 3.866337 | 0.6732673 | 0.6648005 | 2.031141 | 0.6648005 | 0.6648005 | 0.0631012 | 0.2060008
405 | 516 |  | 1 | 0 | 0.3333333 | 0 | 66.66667 | 0 | 0 | 0 | 0 | 0 | 0 | 0 | 0 | 33.33333 | 0 | 0 | 0 | 0 | 0 | 0 | 0 | 0 | 0 | 0 | 0 | 0 | 0 | 0 | 0 | 0 | NMR | Air quench |  |  | Atm |  | 100 | 0 | 0 | 0.6666667 | 0.3333333 | 0 |  | 0.5 | 0 | 0.53125 | 0.625 | 0 | 0 | 0 |  | 0.5 | 0 | 0.5911803 | 0.4854518 | 0 | 0 | 0 | 0.2135613
474 | 528 | Bi40BSi20 | 1 | 0 | 0.3333333 | 0 | 40 | 0 | 0 | 0 | 0 | 0 | 0 | 0 | 0 | 20 | 0 | 0 | 0 | 0 | 0 | 40 | 0 | 0 | 0 | 0 | 0 | 0 | 0 | 0 | 0 | 46 | NMR | Air quench |  |  |  |  | 100 | 0 | 0 | 0.4 | 0.2 | 0.46 |  | 0.5 | 0 | 0.53125 | 0.625 | 0 | 0 | 0.46 |  | 0.5 | 0.3333333 | 0.5911803 | 0.4854518 | 0.3333333 | 0.3333333 | 0.01604444 | 4.52363e-06
478 | 532 | Bi50BSi20 | 1 | 0 | 0.4 | 0 | 30 | 0 | 0 | 0 | 0 | 0 | 0 | 0 | 0 | 20 | 0 | 0 | 0 | 0 | 0 | 50 | 0 | 0 | 0 | 0 | 0 | 0 | 0 | 0 | 0 | 42 | NMR | Air quench |  |  |  |  | 100 | 0 | 0 | 0.3 | 0.2 | 0.42 |  | 0.6666667 | 0 | 0.5416667 | 0.6666667 | 0 | 0 | 0.42 |  | 0.6666667 | 0.5555556 | 0.5948252 | 0.5619786 | 0.5555556 | 0.5555556 | 0.01837531 | 0.001774674
485 | 539 | Bi50BAl2Si20 | 1 | 0 | 0.4166667 | 2 | 28 | 0 | 0 | 0 | 0 | 0 | 0 | 0 | 0 | 20 | 0 | 0 | 0 | 0 | 0 | 50 | 0 | 0 | 0 | 0 | 0 | 0 | 0 | 0 | 0 | 38 | NMR | Air quench |  |  |  |  | 100 | 0 | 0.02 | 0.28 | 0.2 | 0.38 |  | 0.6666667 | 0 | 0.5416667 | 0.6666667 | 0 | 0 | 0.38 |  | 0.5555556 | 0.462963 | 0.5923952 | 0.5109607 | 0.462963 | 0.462963 | 0.006882853 | 0.006744825
488 | 542 | Bi50BAl4Si20 | 1 | 0 | 0.4347826 | 4 | 26 | 0 | 0 | 0 | 0 | 0 | 0 | 0 | 0 | 20 | 0 | 0 | 0 | 0 | 0 | 50 | 0 | 0 | 0 | 0 | 0 | 0 | 0 | 0 | 0 | 30 | NMR | Air quench |  |  |  |  | 100 | 0 | 0.04 | 0.26 | 0.2 | 0.3 |  | 0.6666667 | 0 | 0.5416667 | 0.6666667 | 0 | 0 | 0.3 |  | 0.4761905 | 0.3968254 | 0.5906596 | 0.4745194 | 0.3968254 | 0.3968254 | 0.009375157 | 0.02628513
491 | 545 | Bi50BAl6Si20 | 1 | 0 | 0.4545455 | 6 | 24 | 0 | 0 | 0 | 0 | 0 | 0 | 0 | 0 | 20 | 0 | 0 | 0 | 0 | 0 | 50 | 0 | 0 | 0 | 0 | 0 | 0 | 0 | 0 | 0 | 29 | NMR | Air quench |  |  |  |  | 100 | 0 | 0.06 | 0.24 | 0.2 | 0.29 |  | 0.6666667 | 0 | 0.5416667 | 0.6666667 | 0 | 0 | 0.29 |  | 0.4166667 | 0.3472222 | 0.5893578 | 0.4471884 | 0.3472222 | 0.3472222 | 0.003274383 | 0.02962766
494 | 548 | Bi50BAl8Si20 | 1 | 0 | 0.4761905 | 8 | 22 | 0 | 0 | 0 | 0 | 0 | 0 | 0 | 0 | 20 | 0 | 0 | 0 | 0 | 0 | 50 | 0 | 0 | 0 | 0 | 0 | 0 | 0 | 0 | 0 | 25 | NMR | Air quench |  |  |  |  | 100 | 0 | 0.08 | 0.22 | 0.2 | 0.25 |  | 0.6666667 | 0 | 0.5416667 | 0.6666667 | 0 | 0 | 0.25 |  | 0.3703704 | 0.308642 | 0.5883453 | 0.425931 | 0.308642 | 0.308642 | 0.003438881 | 0.04499781
532 | 320 | LABS-43_0.1 | 1 | 0 | 0.9047619 | 14 | 4 | 0 | 0 | 0 | 0 | 0 | 0 | 0 | 0 | 38 | 0 | 0 | 0 | 0 | 0 | 0 | 0 | 0 | 43 | 0 | 0 | 0 | 0 | 0 | 0 | 8.2 | NMR | Water quench |  |  |  |  | 99 | 0 | 0.14 | 0.04 | 0.38 | 0.082 |  | 2.111111 | 0 | 0.6319444 | 1.027778 | 0 | 0 | 0.082 |  | 0.6333333 | 0.2388889 | 0.5940962 | 0.5466732 | 0.2388889 | 0.2388889 | 0.02461412 | 0.1444964
533 | 321 | YABS-43_0.1 | 1 | 0 | 0.9047619 | 14 | 4 | 0 | 0 | 0 | 0 | 0 | 0 | 0 | 0 | 38 | 0 | 0 | 0 | 0 | 0 | 0 | 0 | 0 | 0 | 0 | 0 | 0 | 0 | 0 | 43 | 8.5 | NMR | Water quench |  |  |  |  | 99 | 0 | 0.14 | 0.04 | 0.38 | 0.085 |  | 2.111111 | 0 | 0.6319444 | 1.027778 | 0 | 0 | 0.085 |  | 0.6333333 | 0.2388889 | 0.5940962 | 0.5466732 | 0.2388889 | 0.2388889 | 0.02368179 | 0.1422247
536 | 324 | LABS-43_0.5 | 1 | 0 | 0.5 | 14 | 21 | 0 | 0 | 0 | 0 | 0 | 0 | 0 | 0 | 21 | 0 | 0 | 0 | 0 | 0 | 0 | 0 | 0 | 43 | 0 | 0 | 0 | 0 | 0 | 0 | 12.5 | NMR | Water quench |  |  |  |  | 99 | 0 | 0.14 | 0.21 | 0.21 | 0.125 |  | 0.6 | 0 | 0.5375 | 0.65 | 0 | 0 | 0.125 |  | 0.2727273 | 0.1861472 | 0.5862099 | 0.3810971 | 0.1861472 | 0.1861472 | 0.003738978 | 0.1136545
537 | 325 | YABS-43_0.5 | 1 | 0 | 0.5 | 14 | 21 | 0 | 0 | 0 | 0 | 0 | 0 | 0 | 0 | 21 | 0 | 0 | 0 | 0 | 0 | 0 | 0 | 0 | 0 | 0 | 0 | 0 | 0 | 0 | 43 | 11.5 | NMR | Water quench |  |  |  |  | 99 | 0 | 0.14 | 0.21 | 0.21 | 0.115 |  | 0.6 | 0 | 0.5375 | 0.65 | 0 | 0 | 0.115 |  | 0.2727273 | 0.1861472 | 0.5862099 | 0.3810971 | 0.1861472 | 0.1861472 | 0.005061922 | 0.1204971
539 | 585 | LABS-43_0.7 | 1 | 0 | 0.3333333 | 14 | 28 | 0 | 0 | 0 | 0 | 0 | 0 | 0 | 0 | 14 | 0 | 0 | 0 | 0 | 0 | 0 | 0 | 0 | 43 | 0 | 0 | 0 | 0 | 0 | 0 | 15.7 | NMR | Water quench |  |  |  |  | 99 | 0 | 0.14 | 0.28 | 0.14 | 0.157 |  | 0.3333333 | 0 | 0.5208333 | 0.5833333 | 0 | 0 | 0.157 |  | 0.1666667 | 0.1706349 | 0.5838904 | 0.3323982 | 0.1706349 | 0.1706349 | 0.0001859111 | 0.09310241
540 | 586 | YABS-43_0.7 | 1 | 0 | 0.3333333 | 14 | 28 | 0 | 0 | 0 | 0 | 0 | 0 | 0 | 0 | 14 | 0 | 0 | 0 | 0 | 0 | 0 | 0 | 0 | 0 | 0 | 0 | 0 | 0 | 0 | 43 | 14.2 | NMR | Water quench |  |  |  |  | 99 | 0 | 0.14 | 0.28 | 0.14 | 0.142 |  | 0.3333333 | 0 | 0.5208333 | 0.5833333 | 0 | 0 | 0.142 |  | 0.1666667 | 0.1706349 | 0.5838904 | 0.3323982 | 0.1706349 | 0.1706349 | 0.0008199587 | 0.1024812
545 | 328 | La1M | 1 | 0 | 0.5 | 20 | 30 | 0 | 0 | 0 | 0 | 0 | 0 | 0 | 0 | 30 | 0 | 0 | 0 | 0 | 0 | 0 | 0 | 0 | 20 | 0 | 0 | 0 | 0 | 0 | 0 | 12.5 | NMR | Water quench |  |  |  |  | 100 | 0 | 0.2 | 0.3 | 0.3 | 0.125 |  | 0.6 | 0 | 0.5375 | 0.65 | 0 | 0 | 0.125 |  | 0.2727273 | 0.06060606 | 0.5862099 | 0.3810971 | 0.06060606 | 0.06060606 | 0.004146579 | 0.1136545
546 | 329 | Y1M | 1 | 0 | 0.5 | 20 | 30 | 0 | 0 | 0 | 0 | 0 | 0 | 0 | 0 | 30 | 0 | 0 | 0 | 0 | 0 | 0 | 0 | 0 | 0 | 0 | 0 | 0 | 0 | 0 | 20 | 11.5 | NMR | Water quench |  |  |  |  | 100 | 0 | 0.2 | 0.3 | 0.3 | 0.115 |  | 0.6 | 0 | 0.5375 | 0.65 | 0 | 0 | 0.115 |  | 0.2727273 | 0.06060606 | 0.5862099 | 0.3810971 | 0.06060606 | 0.06060606 | 0.002958701 | 0.1204971
549 | 591 | La2M | 1 | 0 | 0.3333333 | 20 | 40 | 0 | 0 | 0 | 0 | 0 | 0 | 0 | 0 | 20 | 0 | 0 | 0 | 0 | 0 | 0 | 0 | 0 | 20 | 0 | 0 | 0 | 0 | 0 | 0 | 15.7 | NMR | Water quench |  |  |  |  | 100 | 0 | 0.2 | 0.4 | 0.2 | 0.157 |  | 0.3333333 | 0 | 0.5208333 | 0.5833333 | 0 | 0 | 0.157 |  | 0.1666667 | 0.05555556 | 0.5838904 | 0.3323982 | 0.05555556 | 0.05555556 | 0.01029098 | 0.09310241
550 | 592 | Y2M | 1 | 0 | 0.3333333 | 20 | 40 | 0 | 0 | 0 | 0 | 0 | 0 | 0 | 0 | 20 | 0 | 0 | 0 | 0 | 0 | 0 | 0 | 0 | 0 | 0 | 0 | 0 | 0 | 0 | 20 | 14.2 | NMR | Water quench |  |  |  |  | 100 | 0 | 0.2 | 0.4 | 0.2 | 0.142 |  | 0.3333333 | 0 | 0.5208333 | 0.5833333 | 0 | 0 | 0.142 |  | 0.1666667 | 0.05555556 | 0.5838904 | 0.3323982 | 0.05555556 | 0.05555556 | 0.007472642 | 0.1024812
583 | 339 | B1112 | 1 | 6.79 | 0.8325287 | 0 | 12.61 | 0 | 0 | 0 | 6.79 | 0 | 0 | 0 | 3 | 77.6 | 0 | 0 | 0 | 0 | 0 | 0 | 0 | 0 | 0 | 0 | 0 | 0 | 0 | 0 | 0 | 28 | NMR | Water quench |  |  |  |  | 100 | 0.0679 | 0 | 0.1261 | 0.776 | 0.28 |  | 6.153846 | 0.5384615 | 0.8846154 | 2.038462 | 0.5384615 | 0.5384615 | 0.2584615 |  | 6.153846 | 0.5384615 | 0.7148272 | 3.081476 | 0.5384615 | 0.5384615 | 0.06680237 | 0.0331702
104 | 69 | Al7.5 | OL |  |  | 5.7 | 4.3 | 0 | 0 | 0.06 | 0 | 0 | 0 | 13 | 0 | 76.9 | 0 | 0 | 0 | 0 | 0 | 0 | 0 | 0 | 0 | 0 | 0 | 0 | 0 | 0 | 0 | 83.1 | NMR | Air quench |  |  |  |  | 99.96 | 0.13 | 0.057 | 0.043 | 0.769 | 0.831 |  | 7.69 | 1.3 | 0.980625 | 2.4225 | 0.980625 | 0.980625 | 0.149625 |  | 2.837638 | 0.4797048 | 0.6423033 | 1.558804 | 0.4797048 | 0.4797048 | 0.1234083 | 0.1279862
105 | 70 | Al10 | OL |  |  | 7.5 | 4.3 | 0 | 0 | 0.07 | 0 | 0 | 0 | 12.3 | 0 | 75.9 | 0 | 0 | 0 | 0 | 0 | 0 | 0 | 0 | 0 | 0 | 0 | 0 | 0 | 0 | 0 | 74.4 | NMR | Air quench |  |  |  |  | 100.07 | 0.123 | 0.075 | 0.043 | 0.759 | 0.744 |  | 6.432203 | 1.042373 | 0.9020127 | 2.108051 | 0.9020127 | 0.9020127 | 0.1580127 |  | 2.212828 | 0.3586006 | 0.628639 | 1.271915 | 0.3586006 | 0.3586006 | 0.1485327 | 0.07330642
224 | 485 | 52 | OL | 40 | 0.3333333 | 0 | 40 | 0 | 0 | 0 | 0 | 0 | 0 | 40 | 0 | 20 | 0 | 0 | 0 | 0 | 0 | 0 | 0 | 0 | 0 | 0 | 0 | 0 | 0 | 0 | 0 | 18 | NMR | Water quench |  |  |  |  | 100 | 0.4 | 0 | 0.4 | 0.2 | 0.18 |  | 0.5 | 1 | 0.53125 | 0.625 | 0.425 | 0.425 | 0.245 |  | 0.5 | 1 | 0.5911803 | 0.4854518 | 0.4453916 | 0.4453916 | 0.0704327 | 0.08599463
198 | 126 | 26 | OL | 22.2 | 0.6658098 | 0 | 26 | 0 | 0 | 0 | 0 | 0 | 0 | 22.2 | 0 | 51.8 | 0 | 0 | 0 | 0 | 0 | 0 | 0 | 0 | 0 | 0 | 0 | 0 | 0 | 0 | 0 | 30 | NMR | Water quench |  |  |  |  | 100 | 0.222 | 0 | 0.26 | 0.518 | 0.3 |  | 1.992308 | 0.8538462 | 0.6245192 | 0.9980769 | 0.6245192 | 0.6245192 | 0.3245192 |  | 1.992308 | 0.8538462 | 0.6238163 | 1.170661 | 0.6238163 | 0.6238163 | 0.104857 | 0.03001501
74 | 52 | HF-3 | OL | 14.2 | 0.7744361 | 5.8 | 12 | 0 | 0 | 0 | 0 | 0 | 0 | 14.2 | 0 | 41.2 | 0 | 0 | 0 | 0 | 0 | 0 | 0 | 26.8 | 0 | 0 | 0 | 0 | 0 | 0 | 0 | 69.7 | NMR | Air quench |  |  |  |  | 100 | 0.142 | 0.058 | 0.12 | 0.412 | 0.697 |  | 2.314607 | 0.7977528 | 0.6446629 | 1.078652 | 0.6446629 | 0.6446629 | 0.05233708 |  | 1.170455 | 0.4034091 | 0.6058428 | 0.7932982 | 0.4034091 | 0.4034091 | 0.08619562 | 0.05006477
50 | 38 | 0Ca10La | OL | 12 | 0.7435897 | 0 | 20 | 0 | 0 | 0 | 0 | 0 | 0 | 12 | 0 | 58 | 0 | 0 | 0 | 0 | 0 | 0 | 0 | 0 | 10 | 0 | 0 | 0 | 0 | 0 | 0 | 35 | NMR | Air quench |  |  |  |  | 100 | 0.12 | 0 | 0.2 | 0.58 | 0.35 |  | 2.9 | 0.6 | 0.68125 | 1.225 | 0.6 | 0.6 | 0.25 |  | 2.9 | 0.7666667 | 0.6436671 | 1.587438 | 0.6436671 | 0.6436671 | 0.08624039 | 0.01519017
336 | 223 | NAB60 | OL | 25.05 | 0.7690531 | 10 | 15 | 0 | 0 | 0 | 0 | 0 | 0 | 25.05 | 0 | 49.95 | 0 | 0 | 0 | 0 | 0 | 0 | 0 | 0 | 0 | 0 | 0 | 0 | 0 | 0 | 0 | 78 | NMR | Slow cooled (10 °C/min) |  |  |  |  | 100 | 0.2505 | 0.1 | 0.15 | 0.4995 | 0.78 |  | 1.998 | 1.002 | 0.624875 | 0.9995 | 0.624354 | 0.624354 | 0.155646 |  | 0.9081818 | 0.4554545 | 0.600107 | 0.6728729 | 0.4554545 | 0.4554545 | 0.1053298 | 0.09409654
335 | 222 | NAB40 | OL | 25 | 0.8333333 | 15 | 10 | 0 | 0 | 0 | 0 | 0 | 0 | 25 | 0 | 50 | 0 | 0 | 0 | 0 | 0 | 0 | 0 | 0 | 0 | 0 | 0 | 0 | 0 | 0 | 0 | 68 | NMR | Slow cooled (10 °C/min) |  |  |  |  | 100 | 0.25 | 0.15 | 0.1 | 0.5 | 0.68 |  | 2 | 1 | 0.625 | 1 | 0.625 | 0.625 | 0.055 |  | 0.7142857 | 0.3571429 | 0.5958666 | 0.5838434 | 0.3571429 | 0.3571429 | 0.1042367 | 0.04274622
531 | 319 | CABS-43_0.1 | OL | 43 | 0.9047619 | 14 | 4 | 43 | 0 | 0 | 0 | 0 | 0 | 0 | 0 | 38 | 0 | 0 | 0 | 0 | 0 | 0 | 0 | 0 | 0 | 0 | 0 | 0 | 0 | 0 | 0 | 5.6 | NMR | Water quench |  |  |  |  | 99 | 0 | 0.14 | 0.04 | 0.38 | 0.056 |  | 2.111111 | 0 | 0.6319444 | 1.027778 | 0 | 0 | 0.056 |  | 0.6333333 | 0.3583333 | 0.5940962 | 0.5466732 | 0.3583333 | 0.3583333 | 0.09140544 | 0.1740962
73 | 51 | HF-2 | OL | 16.5 | 0.7754443 | 6.8 | 13.9 | 0 | 0 | 0 | 0 | 0 | 0 | 16.5 | 0 | 48 | 0 | 0 | 0 | 0 | 0 | 0 | 0 | 14.8 | 0 | 0 | 0 | 0 | 0 | 0 | 0 | 72.4 | NMR | Air quench |  |  |  |  | 100 | 0.165 | 0.068 | 0.139 | 0.48 | 0.724 |  | 2.318841 | 0.7971014 | 0.6449275 | 1.07971 | 0.6449275 | 0.6449275 | 0.07907246 |  | 1.167883 | 0.4014599 | 0.6057866 | 0.7921176 | 0.4014599 | 0.4014599 | 0.1040321 | 0.06287636
72 | 50 | HF-1 | OL | 19.4 | 0.7754821 | 8 | 16.3 | 0 | 0 | 0 | 0 | 0 | 0 | 19.4 | 0 | 56.3 | 0 | 0 | 0 | 0 | 0 | 0 | 0 | 0 | 0 | 0 | 0 | 0 | 0 | 0 | 0 | 75.5 | NMR | Air quench | 2h at 570 °C | Powder | Atm. |  | 100 | 0.194 | 0.08 | 0.163 | 0.563 | 0.755 |  | 2.316872 | 0.7983539 | 0.6448045 | 1.079218 | 0.6448045 | 0.6448045 | 0.1101955 |  | 1.165631 | 0.4016563 | 0.6057373 | 0.7910836 | 0.4016563 | 0.4016563 | 0.1248518 | 0.07938396
6 | 407 | S462.6(37) | not SiO2 | 51.3 | 0.1889117 | 0 | 36.9 | 26.7 | 0 | 0 | 0 | 0 | 0 | 24.6 | 2.6 | 9.2 | 0 | 0 | 0 | 0 | 0 | 0 | 0 | 0 | 0 | 0 | 0 | 0 | 0 | 0 | 0 | 34 | NMR | Water quench |  |  |  |  | 100 | 0.246 | 0 | 0.369 | 0.092 | 0.34 |  | 0.2493225 | 0.6666667 | 0.5155827 | 0.5623306 | 0.4836952 | 0.4836952 | 0.1436952 |  | 0.2493225 | 1.028455 | 0.5856981 | 0.3703505 | 0.3845664 | 0.3845664 | 0.001986168 | 0.01775514
7 | 408 | S462.6(46) | not SiO2 | 51.3 | 0 | 0 | 46.1 | 26.7 | 0 | 0 | 0 | 0 | 0 | 24.6 | 2.6 | 0 | 0 | 0 | 0 | 0 | 0 | 0 | 0 | 0 | 0 | 0 | 0 | 0 | 0 | 0 | 0 | 33.4 | NMR | Water quench |  |  |  |  | 100 | 0.246 | 0 | 0.461 | 0 | 0.334 |  | 0 | 0.5336226 | 0.5 | 0.5 | 0.4887925 | 0.4887925 | 0.1547925 |  | 0 | 0.8232104 | 0.5802455 | 0.2558714 | 0.3911325 | 0.3911325 | 0.003264122 | 0.01939012
15 | 409 | S464.0(39) | not SiO2 | 47.4 | 0.1844106 | 0 | 38.9 | 23.3 | 0 | 0 | 0 | 0 | 0 | 24.1 | 4 | 9.7 | 0 | 0 | 0 | 0 | 0 | 0 | 0 | 0 | 0 | 0 | 0 | 0 | 0 | 0 | 0 | 41.9 | NMR | Water quench |  |  |  |  | 100 | 0.241 | 0 | 0.389 | 0.097 | 0.419 |  | 0.2493573 | 0.6195373 | 0.5155848 | 0.5623393 | 0.4981041 | 0.4981041 | 0.07910405 |  | 0.2493573 | 0.9190231 | 0.5856988 | 0.3703665 | 0.4180189 | 0.4180189 | 9.625357e-07 | 0.00294289
16 | 410 | BN0.11 | not SiO2 | 10 | 0 | 0 | 90 | 0 | 0 | 0 | 0 | 0 | 0 | 10 | 0 | 0 | 0 | 0 | 0 | 0 | 0 | 0 | 0 | 0 | 0 | 0 | 0 | 0 | 0 | 0 | 0 | 11.6 | NMR | Water quench |  | Powder | Atm. |  | 100 | 0.1 | 0 | 0.9 | 0 | 0.116 |  | 0 | 0.1111111 | 0.5 | 0.5 | 0.1111111 | 0.1111111 | 0.004888889 |  | 0 | 0.1111111 | 0.5802455 | 0.2558714 | 0.1111111 | 0.1111111 | 2.390123e-05 | 0.1276264
17 | 411 | BN0.20 | not SiO2 | 17 | 0 | 0 | 83 | 0 | 0 | 0 | 0 | 0 | 0 | 17 | 0 | 0 | 0 | 0 | 0 | 0 | 0 | 0 | 0 | 0 | 0 | 0 | 0 | 0 | 0 | 0 | 0 | 22.5 | NMR | Water quench |  |  |  |  | 100 | 0.17 | 0 | 0.83 | 0 | 0.225 |  | 0 | 0.2048193 | 0.5 | 0.5 | 0.2048193 | 0.2048193 | 0.02018072 |  | 0 | 0.2048193 | 0.5802455 | 0.2558714 | 0.2048193 | 0.2048193 | 0.0004072616 | 0.06162727
18 | 412 | BN0.25 | not SiO2 | 20 | 0 | 0 | 80 | 0 | 0 | 0 | 0 | 0 | 0 | 20 | 0 | 0 | 0 | 0 | 0 | 0 | 0 | 0 | 0 | 0 | 0 | 0 | 0 | 0 | 0 | 0 | 0 | 32 | NMR | Water quench |  |  |  |  | 100 | 0.2 | 0 | 0.8 | 0 | 0.32 |  | 0 | 0.25 | 0.5 | 0.5 | 0.25 | 0.25 | 0.07 |  | 0 | 0.25 | 0.5802455 | 0.2558714 | 0.25 | 0.25 | 0.0049 | 0.02348507
19 | 413 | BN0.50 | not SiO2 | 33.3 | 0 | 0 | 66.7 | 0 | 0 | 0 | 0 | 0 | 0 | 33.3 | 0 | 0 | 0 | 0 | 0 | 0 | 0 | 0 | 0 | 0 | 0 | 0 | 0 | 0 | 0 | 0 | 0 | 43 | NMR | Water quench |  |  |  |  | 100 | 0.333 | 0 | 0.667 | 0 | 0.43 |  | 0 | 0.4992504 | 0.5 | 0.5 | 0.4992504 | 0.4992504 | 0.06925037 |  | 0 | 0.4992504 | 0.5802455 | 0.2558714 | 0.4992504 | 0.4992504 | 0.004795614 | 0.001870425
20 | 414 | BN0.67 | not SiO2 | 40 | 0 | 0 | 60 | 0 | 0 | 0 | 0 | 0 | 0 | 40 | 0 | 0 | 0 | 0 | 0 | 0 | 0 | 0 | 0 | 0 | 0 | 0 | 0 | 0 | 0 | 0 | 0 | 43.8 | NMR | Water quench |  |  |  |  | 100 | 0.4 | 0 | 0.6 | 0 | 0.438 |  | 0 | 0.6666667 | 0.5 | 0.5 | 0.4444444 | 0.4444444 | 0.006444444 |  | 0 | 0.6666667 | 0.5802455 | 0.2558714 | 0.4433137 | 0.4433137 | 2.82359e-05 | 0.00124245
32 | 416 | NCBPS(80) | not SiO2 | 47.4 | 0.1844106 | 0 | 38.9 | 23.3 | 0 | 0 | 0 | 0 | 0 | 24.1 | 4 | 9.7 | 0 | 0 | 0 | 0 | 0 | 0 | 0 | 0 | 0 | 0 | 0 | 0 | 0 | 0 | 0 | 41.9 | NMR | Water quench |  |  |  |  | 100 | 0.241 | 0 | 0.389 | 0.097 | 0.419 |  | 0.2493573 | 0.6195373 | 0.5155848 | 0.5623393 | 0.4981041 | 0.4981041 | 0.07910405 |  | 0.2493573 | 0.9190231 | 0.5856988 | 0.3703665 | 0.4180189 | 0.4180189 | 9.625357e-07 | 0.00294289
60 | 417 | Na-I | not SiO2 | 20 | 0 | 30 | 50 | 0 | 0 | 0 | 0 | 0 | 0 | 20 | 0 | 0 | 0 | 0 | 0 | 0 | 0 | 0 | 0 | 0 | 0 | 0 | 0 | 0 | 0 | 0 | 0 | 2.6 | NMR | Water quench |  |  | Atm. |  | 100 | 0.2 | 0.3 | 0.5 | 0 | 0.026 |  | 0 | 0.25 | 0.5 | 0.5 | 0.25 | 0.25 | 0.224 |  | 0 | 0.1176471 | 0.5802455 | 0.2558714 | 0.1176471 | 0.1176471 | 0.008399183 | 0.2000311
61 | 418 | Ca-I | not SiO2 | 25 | 0 | 25 | 50 | 25 | 0 | 0 | 0 | 0 | 0 | 0 | 0 | 0 | 0 | 0 | 0 | 0 | 0 | 0 | 0 | 0 | 0 | 0 | 0 | 0 | 0 | 0 | 0 | 10.8 | NMR | Water quench |  |  |  |  | 100 | 0 | 0.25 | 0.5 | 0 | 0.108 |  | 0 | 0 | 0.5 | 0.5 | 0 | 0 | 0.108 |  | 0 | 0.08333333 | 0.5802455 | 0.2558714 | 0.08333333 | 0.08333333 | 0.0006084444 | 0.1334064
62 | 419 | Mg-I | not SiO2 | 25 | 0 | 30 | 45 | 0 | 0 | 0 | 0 | 0 | 25 | 0 | 0 | 0 | 0 | 0 | 0 | 0 | 0 | 0 | 0 | 0 | 0 | 0 | 0 | 0 | 0 | 0 | 0 | 8 | NMR | Water quench |  |  |  |  | 100 | 0 | 0.3 | 0.45 | 0 | 0.08 |  | 0 | 0 | 0.5 | 0.5 | 0 | 0 | 0.08 |  | 0 | 0.07575758 | 0.5802455 | 0.2558714 | 0.07575758 | 0.07575758 | 1.799816e-05 | 0.1546443
63 | 420 | Na-II | not SiO2 | 40 | 0 | 20 | 40 | 0 | 0 | 0 | 0 | 0 | 0 | 40 | 0 | 0 | 0 | 0 | 0 | 0 | 0 | 0 | 0 | 0 | 0 | 0 | 0 | 0 | 0 | 0 | 0 | 13.7 | NMR | Water quench |  |  |  |  | 100 | 0.4 | 0.2 | 0.4 | 0 | 0.137 |  | 0 | 0.6666667 | 0.5 | 0.5 | 0.4444444 | 0.4444444 | 0.3074444 |  | 0 | 0.3333333 | 0.5802455 | 0.2558714 | 0.3333333 | 0.3333333 | 0.03854678 | 0.113063
64 | 421 | Ca-II | not SiO2 | 40 | 0 | 20 | 40 | 40 | 0 | 0 | 0 | 0 | 0 | 0 | 0 | 0 | 0 | 0 | 0 | 0 | 0 | 0 | 0 | 0 | 0 | 0 | 0 | 0 | 0 | 0 | 0 | 12 | NMR | Water quench |  |  |  |  | 100 | 0 | 0.2 | 0.4 | 0 | 0.12 |  | 0 | 0 | 0.5 | 0.5 | 0 | 0 | 0.12 |  | 0 | 0.1666667 | 0.5802455 | 0.2558714 | 0.1666667 | 0.1666667 | 0.002177778 | 0.1247844
65 | 422 | Mg-II | not SiO2 | 40 | 0 | 20 | 40 | 0 | 0 | 0 | 0 | 0 | 40 | 0 | 0 | 0 | 0 | 0 | 0 | 0 | 0 | 0 | 0 | 0 | 0 | 0 | 0 | 0 | 0 | 0 | 0 | 8.9 | NMR | Water quench |  |  |  |  | 100 | 0 | 0.2 | 0.4 | 0 | 0.089 |  | 0 | 0 | 0.5 | 0.5 | 0 | 0 | 0.089 |  | 0 | 0.1666667 | 0.5802455 | 0.2558714 | 0.1666667 | 0.1666667 | 0.006032111 | 0.1476468
77 | 423 | AB-0 | not SiO2 | 20.25 | 0 | 0 | 79.75 | 0 | 0 | 0 | 0 | 0 | 0 | 20.25 | 0 | 0 | 0 | 0 | 0 | 0 | 0 | 0 | 0 | 0 | 0 | 0 | 0 | 0 | 0 | 0 | 0 | 29.5 | NMR | Air quench | Annealed | Powder | Atm. |  | 100 | 0.2025 | 0 | 0.7975 | 0 | 0.295 |  | 0 | 0.2539185 | 0.5 | 0.5 | 0.2539185 | 0.2539185 | 0.0410815 |  | 0 | 0.2539185 | 0.5802455 | 0.2558714 | 0.2539185 | 0.2539185 | 0.00168769 | 0.0317725
78 | 424 | AB-5 | not SiO2 | 20.43 | 0 | 5.38 | 74.18 | 0 | 0 | 0 | 0 | 0 | 0 | 20.43 | 0 | 0 | 0 | 0 | 0 | 0 | 0 | 0 | 0 | 0 | 0 | 0 | 0 | 0 | 0 | 0 | 0 | 24.2 | NMR | Air quench |  |  |  |  | 99.99 | 0.2043 | 0.0538 | 0.7418 | 0 | 0.242 |  | 0 | 0.2567873 | 0.5 | 0.5 | 0.2567873 | 0.2567873 | 0.01478733 |  | 0 | 0.2134796 | 0.5802455 | 0.2558714 | 0.2134796 | 0.2134796 | 0.0008134119 | 0.05347583
79 | 425 | AB-10 | not SiO2 | 20.15 | 0 | 10.48 | 69.37 | 0 | 0 | 0 | 0 | 0 | 0 | 20.15 | 0 | 0 | 0 | 0 | 0 | 0 | 0 | 0 | 0 | 0 | 0 | 0 | 0 | 0 | 0 | 0 | 0 | 18.5 | NMR | Air quench |  |  |  |  | 100 | 0.2015 | 0.1048 | 0.6937 | 0 | 0.185 |  | 0 | 0.2523482 | 0.5 | 0.5 | 0.2523482 | 0.2523482 | 0.06734815 |  | 0 | 0.1810585 | 0.5802455 | 0.2558714 | 0.1810585 | 0.1810585 | 1.553546e-05 | 0.08308714
80 | 426 | AB-15 | not SiO2 | 20 | 0 | 15.34 | 64.66 | 0 | 0 | 0 | 0 | 0 | 0 | 20 | 0 | 0 | 0 | 0 | 0 | 0 | 0 | 0 | 0 | 0 | 0 | 0 | 0 | 0 | 0 | 0 | 0 | 13.6 | NMR | Air quench |  |  |  |  | 100 | 0.2 | 0.1534 | 0.6466 | 0 | 0.136 |  | 0 | 0.25 | 0.5 | 0.5 | 0.25 | 0.25 | 0.114 |  | 0 | 0.158705 | 0.5802455 | 0.2558714 | 0.158705 | 0.158705 | 0.0005155155 | 0.1137365
81 | 427 | AB-20 | not SiO2 | 19.63 | 0 | 20.68 | 59.69 | 0 | 0 | 0 | 0 | 0 | 0 | 19.63 | 0 | 0 | 0 | 0 | 0 | 0 | 0 | 0 | 0 | 0 | 0 | 0 | 0 | 0 | 0 | 0 | 0 | 10 | NMR | Air quench |  |  |  |  | 100 | 0.1963 | 0.2068 | 0.5969 | 0 | 0.1 |  | 0 | 0.2442454 | 0.5 | 0.5 | 0.2442454 | 0.2442454 | 0.1442454 |  | 0 | 0.1378414 | 0.5802455 | 0.2558714 | 0.1378414 | 0.1378414 | 0.001431975 | 0.1393144
82 | 428 | AB-25 | not SiO2 | 19.76 | 0 | 25.69 | 54.55 | 0 | 0 | 0 | 0 | 0 | 0 | 19.76 | 0 | 0 | 0 | 0 | 0 | 0 | 0 | 0 | 0 | 0 | 0 | 0 | 0 | 0 | 0 | 0 | 0 | 8 | NMR | Air quench |  |  |  |  | 100 | 0.1976 | 0.2569 | 0.5455 | 0 | 0.08 |  | 0 | 0.2462612 | 0.5 | 0.5 | 0.2462612 | 0.2462612 | 0.1662612 |  | 0 | 0.1256118 | 0.5802455 | 0.2558714 | 0.1256118 | 0.1256118 | 0.002080441 | 0.1546443
83 | 429 | NB-15 | not SiO2 | 15.01 | 0 | 20.47 | 64.52 | 0 | 0 | 0 | 0 | 0 | 0 | 15.01 | 0 | 0 | 0 | 0 | 0 | 0 | 0 | 0 | 0 | 0 | 0 | 0 | 0 | 0 | 0 | 0 | 0 | 9.4 | NMR | Air quench |  |  |  |  | 100 | 0.1501 | 0.2047 | 0.6452 | 0 | 0.094 |  | 0 | 0.176609 | 0.5 | 0.5 | 0.176609 | 0.176609 | 0.08260901 |  | 0 | 0.1025273 | 0.5802455 | 0.2558714 | 0.1025273 | 0.1025273 | 7.271523e-05 | 0.1438294
84 | 430 | NB-25 | not SiO2 | 25.36 | 0 | 20.6 | 54.04 | 0 | 0 | 0 | 0 | 0 | 0 | 25.36 | 0 | 0 | 0 | 0 | 0 | 0 | 0 | 0 | 0 | 0 | 0 | 0 | 0 | 0 | 0 | 0 | 0 | 13.1 | NMR | Air quench |  |  |  |  | 100 | 0.2536 | 0.206 | 0.5404 | 0 | 0.131 |  | 0 | 0.3397642 | 0.5 | 0.5 | 0.3397642 | 0.3397642 | 0.2087642 |  | 0 | 0.1858692 | 0.5802455 | 0.2558714 | 0.1858692 | 0.1858692 | 0.003010634 | 0.117134
85 | 431 | NB-30 | not SiO2 | 30.11 | 0 | 20.19 | 49.7 | 0 | 0 | 0 | 0 | 0 | 0 | 30.11 | 0 | 0 | 0 | 0 | 0 | 0 | 0 | 0 | 0 | 0 | 0 | 0 | 0 | 0 | 0 | 0 | 0 | 19.4 | NMR | Air quench |  |  |  |  | 100 | 0.3011 | 0.2019 | 0.497 | 0 | 0.194 |  | 0 | 0.4308199 | 0.5 | 0.5 | 0.4308199 | 0.4308199 | 0.2368199 |  | 0 | 0.2307987 | 0.5802455 | 0.2558714 | 0.2307987 | 0.2307987 | 0.001354145 | 0.07797967
86 | 432 | NB-35 | not SiO2 | 34.95 | 0 | 20.23 | 44.82 | 0 | 0 | 0 | 0 | 0 | 0 | 34.95 | 0 | 0 | 0 | 0 | 0 | 0 | 0 | 0 | 0 | 0 | 0 | 0 | 0 | 0 | 0 | 0 | 0 | 22.8 | NMR | Air quench |  |  |  |  | 100 | 0.3495 | 0.2023 | 0.4482 | 0 | 0.228 |  | 0 | 0.537279 | 0.5 | 0.5 | 0.4875737 | 0.4875737 | 0.2595737 |  | 0 | 0.2779545 | 0.5802455 | 0.2558714 | 0.2779545 | 0.2779545 | 0.002495453 | 0.06014678
87 | 433 | NB-40 | not SiO2 | 39.68 | 0 | 20.43 | 39.89 | 0 | 0 | 0 | 0 | 0 | 0 | 39.68 | 0 | 0 | 0 | 0 | 0 | 0 | 0 | 0 | 0 | 0 | 0 | 0 | 0 | 0 | 0 | 0 | 0 | 18.6 | NMR | Air quench |  |  |  |  | 100 | 0.3968 | 0.2043 | 0.3989 | 0 | 0.186 |  | 0 | 0.6578249 | 0.5 | 0.5 | 0.4473917 | 0.4473917 | 0.2613917 |  | 0 | 0.326289 | 0.5802455 | 0.2558714 | 0.326289 | 0.326289 | 0.01968099 | 0.08251165
88 | 434 | NB-45 | not SiO2 | 44.91 | 0 | 20.38 | 34.71 | 0 | 0 | 0 | 0 | 0 | 0 | 44.91 | 0 | 0 | 0 | 0 | 0 | 0 | 0 | 0 | 0 | 0 | 0 | 0 | 0 | 0 | 0 | 0 | 0 | 12.3 | NMR | Air quench |  |  |  |  | 100 | 0.4491 | 0.2038 | 0.3471 | 0 | 0.123 |  | 0 | 0.8152115 | 0.5 | 0.5 | 0.3949295 | 0.3949295 | 0.2719295 |  | 0 | 0.3863891 | 0.5802455 | 0.2558714 | 0.3863891 | 0.3863891 | 0.06937379 | 0.1226739
89 | 435 | NB-50 | not SiO2 | 49.51 | 0 | 20.61 | 29.88 | 0 | 0 | 0 | 0 | 0 | 0 | 49.51 | 0 | 0 | 0 | 0 | 0 | 0 | 0 | 0 | 0 | 0 | 0 | 0 | 0 | 0 | 0 | 0 | 0 | 4 | NMR | Air quench |  |  |  |  | 100 | 0.4951 | 0.2061 | 0.2988 | 0 | 0.04 |  | 0 | 0.9805902 | 0.5 | 0.5 | 0.3398033 | 0.3398033 | 0.2998033 |  | 0 | 0.4407942 | 0.5802455 | 0.2558714 | 0.4407942 | 0.4407942 | 0.160636 | 0.1877042
110 | 436 | LB2 | not SiO2 | 37.1 | 0 | 0 | 62.9 | 0 | 0 | 0 | 0 | 37.1 | 0 | 0 | 0 | 0 | 0 | 0 | 0 | 0 | 0 | 0 | 0 | 0 | 0 | 0 | 0 | 0 | 0 | 0 | 0 | 46 | Neutraon diffraction | Water quench |  | Powder | Atm. |  | 100 | 0.371 | 0 | 0.629 | 0 | 0.46 |  | 0 | 0.5898251 | 0.5 | 0.5 | 0.4700583 | 0.4700583 | 0.01005829 |  | 0 | 0.5898251 | 0.5802455 | 0.2558714 | 0.4689276 | 0.4689276 | 7.970196e-05 | 0.0001755203
111 | 437 | NB2 | not SiO2 | 35.8 | 0 | 0 | 64.2 | 0 | 0 | 0 | 0 | 0 | 0 | 35.8 | 0 | 0 | 0 | 0 | 0 | 0 | 0 | 0 | 0 | 0 | 0 | 0 | 0 | 0 | 0 | 0 | 0 | 43 |  | Water quench |  |  |  |  | 100 | 0.358 | 0 | 0.642 | 0 | 0.43 |  | 0 | 0.5576324 | 0.5 | 0.5 | 0.4807892 | 0.4807892 | 0.0507892 |  | 0 | 0.5576324 | 0.5802455 | 0.2558714 | 0.5576324 | 0.5576324 | 0.01629003 | 0.001870425
112 | 438 | KB2 | not SiO2 | 34.8 | 0 | 0 | 65.2 | 0 | 0 | 0 | 34.8 | 0 | 0 | 0 | 0 | 0 | 0 | 0 | 0 | 0 | 0 | 0 | 0 | 0 | 0 | 0 | 0 | 0 | 0 | 0 | 0 | 40 |  | Water quench |  |  |  |  | 100 | 0.348 | 0 | 0.652 | 0 | 0.4 |  | 0 | 0.5337423 | 0.5 | 0.5 | 0.4887526 | 0.4887526 | 0.08875256 |  | 0 | 0.5337423 | 0.5802455 | 0.2558714 | 0.5337423 | 0.5337423 | 0.01788701 | 0.005365329
113 | 439 | NB25 | not SiO2 | 25.7 | 0 | 0 | 74.3 | 0 | 0 | 0 | 0 | 0 | 0 | 25.7 | 0 | 0 | 0 | 0 | 0 | 0 | 0 | 0 | 0 | 0 | 0 | 0 | 0 | 0 | 0 | 0 | 0 | 35.1 | NMR | Water quench |  |  | Atm. |  | 100 | 0.257 | 0 | 0.743 | 0 | 0.351 |  | 0 | 0.345895 | 0.5 | 0.5 | 0.345895 | 0.345895 | 0.00510498 |  | 0 | 0.345895 | 0.5802455 | 0.2558714 | 0.345895 | 0.345895 | 2.606082e-05 | 0.01494467
114 | 440 | NB30 | not SiO2 | 29.1 | 0 | 0 | 70.9 | 0 | 0 | 0 | 0 | 0 | 0 | 29.1 | 0 | 0 | 0 | 0 | 0 | 0 | 0 | 0 | 0 | 0 | 0 | 0 | 0 | 0 | 0 | 0 | 0 | 41.6 | NMR | Water quench |  |  |  |  | 100 | 0.291 | 0 | 0.709 | 0 | 0.416 |  | 0 | 0.4104372 | 0.5 | 0.5 | 0.4104372 | 0.4104372 | 0.005562764 |  | 0 | 0.4104372 | 0.5802455 | 0.2558714 | 0.4104372 | 0.4104372 | 3.094435e-05 | 0.00327738
115 | 441 | NB33 | not SiO2 | 33.7 | 0 | 0 | 66.3 | 0 | 0 | 0 | 0 | 0 | 0 | 33.7 | 0 | 0 | 0 | 0 | 0 | 0 | 0 | 0 | 0 | 0 | 0 | 0 | 0 | 0 | 0 | 0 | 0 | 43.4 | NMR | Water quench |  |  |  |  | 100 | 0.337 | 0 | 0.663 | 0 | 0.434 |  | 0 | 0.5082956 | 0.5 | 0.5 | 0.4972348 | 0.4972348 | 0.06323479 |  | 0 | 0.5082956 | 0.5802455 | 0.2558714 | 0.5082956 | 0.5082956 | 0.00551984 | 0.001540438
116 | 442 | NB37.5 | not SiO2 | 40.2 | 0 | 0 | 59.8 | 0 | 0 | 0 | 0 | 0 | 0 | 40.2 | 0 | 0 | 0 | 0 | 0 | 0 | 0 | 0 | 0 | 0 | 0 | 0 | 0 | 0 | 0 | 0 | 0 | 41.1 | NMR | Water quench |  |  |  |  | 100 | 0.402 | 0 | 0.598 | 0 | 0.411 |  | 0 | 0.6722408 | 0.5 | 0.5 | 0.4425864 | 0.4425864 | 0.0315864 |  | 0 | 0.6722408 | 0.5802455 | 0.2558714 | 0.4414557 | 0.4414557 | 0.0009275497 | 0.003874864
117 | 443 | BB25 | not SiO2 | 25.6 | 0 | 0 | 74.4 | 0 | 0 | 0 | 0 | 0 | 0 | 0 | 0 | 0 | 0 | 0 | 0 | 0 | 25.6 | 0 | 0 | 0 | 0 | 0 | 0 | 0 | 0 | 0 | 0 | 34.1 | NMR | Water quench |  |  |  |  | 100 | 0 | 0 | 0.744 | 0 | 0.341 |  | 0 | 0 | 0.5 | 0.5 | 0 | 0 | 0.341 |  | 0 | 0.172043 | 0.5802455 | 0.2558714 | 0.172043 | 0.172043 | 0.02854646 | 0.01748964
118 | 444 | BB30 | not SiO2 | 29.6 | 0 | 0 | 70.4 | 0 | 0 | 0 | 0 | 0 | 0 | 0 | 0 | 0 | 0 | 0 | 0 | 0 | 29.6 | 0 | 0 | 0 | 0 | 0 | 0 | 0 | 0 | 0 | 0 | 39.5 | NMR | Water quench |  |  |  |  | 100 | 0 | 0 | 0.704 | 0 | 0.395 |  | 0 | 0 | 0.5 | 0.5 | 0 | 0 | 0.395 |  | 0 | 0.2102273 | 0.5802455 | 0.2558714 | 0.2102273 | 0.2102273 | 0.03414096 | 0.006122813
119 | 445 | BB33 | not SiO2 | 34.4 | 0 | 0 | 65.6 | 0 | 0 | 0 | 0 | 0 | 0 | 0 | 0 | 0 | 0 | 0 | 0 | 0 | 34.4 | 0 | 0 | 0 | 0 | 0 | 0 | 0 | 0 | 0 | 0 | 43.1 | NMR | Water quench |  |  |  |  | 100 | 0 | 0 | 0.656 | 0 | 0.431 |  | 0 | 0 | 0.5 | 0.5 | 0 | 0 | 0.431 |  | 0 | 0.2621951 | 0.5802455 | 0.2558714 | 0.2621951 | 0.2621951 | 0.02849509 | 0.001784928
120 | 446 | BB40 | not SiO2 | 39.6 | 0 | 0 | 60.4 | 0 | 0 | 0 | 0 | 0 | 0 | 0 | 0 | 0 | 0 | 0 | 0 | 0 | 39.6 | 0 | 0 | 0 | 0 | 0 | 0 | 0 | 0 | 0 | 0 | 44.5 | NMR | Water quench |  |  |  |  | 100 | 0 | 0 | 0.604 | 0 | 0.445 |  | 0 | 0 | 0.5 | 0.5 | 0 | 0 | 0.445 |  | 0 | 0.3278146 | 0.5802455 | 0.2558714 | 0.3278146 | 0.3278146 | 0.01373243 | 0.0007979726
121 | 447 | BB50 | not SiO2 | 50.4 | 0 | 0 | 49.6 | 0 | 0 | 0 | 0 | 0 | 0 | 0 | 0 | 0 | 0 | 0 | 0 | 0 | 50.4 | 0 | 0 | 0 | 0 | 0 | 0 | 0 | 0 | 0 | 0 | 35.9 | NMR | Water quench |  |  |  |  | 100 | 0 | 0 | 0.496 | 0 | 0.359 |  | 0 | 0 | 0.5 | 0.5 | 0 | 0 | 0.359 |  | 0 | 0.5080645 | 0.5802455 | 0.2558714 | 0.5080645 | 0.5080645 | 0.02222023 | 0.0130527
122 | 448 | CB25 | not SiO2 | 26.3 | 0 | 0 | 73.7 | 26.3 | 0 | 0 | 0 | 0 | 0 | 0 | 0 | 0 | 0 | 0 | 0 | 0 | 0 | 0 | 0 | 0 | 0 | 0 | 0 | 0 | 0 | 0 | 0 | 32.9 | NMR | Water quench |  |  |  |  | 100 | 0 | 0 | 0.737 | 0 | 0.329 |  | 0 | 0 | 0.5 | 0.5 | 0 | 0 | 0.329 |  | 0 | 0.1784261 | 0.5802455 | 0.2558714 | 0.1784261 | 0.1784261 | 0.02267251 | 0.0208076
123 | 449 | CB30 | not SiO2 | 29.8 | 0 | 0 | 70.2 | 29.8 | 0 | 0 | 0 | 0 | 0 | 0 | 0 | 0 | 0 | 0 | 0 | 0 | 0 | 0 | 0 | 0 | 0 | 0 | 0 | 0 | 0 | 0 | 0 | 36.7 | NMR | Water quench |  |  |  |  | 100 | 0 | 0 | 0.702 | 0 | 0.367 |  | 0 | 0 | 0.5 | 0.5 | 0 | 0 | 0.367 |  | 0 | 0.2122507 | 0.5802455 | 0.2558714 | 0.2122507 | 0.2122507 | 0.02394734 | 0.01128872
124 | 450 | CB33 | not SiO2 | 33.5 | 0 | 0 | 66.5 | 33.5 | 0 | 0 | 0 | 0 | 0 | 0 | 0 | 0 | 0 | 0 | 0 | 0 | 0 | 0 | 0 | 0 | 0 | 0 | 0 | 0 | 0 | 0 | 0 | 39.4 | NMR | Water quench |  |  |  |  | 100 | 0 | 0 | 0.665 | 0 | 0.394 |  | 0 | 0 | 0.5 | 0.5 | 0 | 0 | 0.394 |  | 0 | 0.2518797 | 0.5802455 | 0.2558714 | 0.2518797 | 0.2518797 | 0.02019818 | 0.00628031
125 | 451 | CB40 | not SiO2 | 38.6 | 0 | 0 | 61.4 | 38.6 | 0 | 0 | 0 | 0 | 0 | 0 | 0 | 0 | 0 | 0 | 0 | 0 | 0 | 0 | 0 | 0 | 0 | 0 | 0 | 0 | 0 | 0 | 0 | 41.9 | NMR | Water quench |  |  |  |  | 100 | 0 | 0 | 0.614 | 0 | 0.419 |  | 0 | 0 | 0.5 | 0.5 | 0 | 0 | 0.419 |  | 0 | 0.3143322 | 0.5802455 | 0.2558714 | 0.3143322 | 0.3143322 | 0.01095534 | 0.00294289
126 | 452 | CB50 | not SiO2 | 50 | 0 | 0 | 50 | 50 | 0 | 0 | 0 | 0 | 0 | 0 | 0 | 0 | 0 | 0 | 0 | 0 | 0 | 0 | 0 | 0 | 0 | 0 | 0 | 0 | 0 | 0 | 0 | 38.3 | NMR | Water quench |  |  |  |  | 100 | 0 | 0 | 0.5 | 0 | 0.383 |  | 0 | 0 | 0.5 | 0.5 | 0 | 0 | 0.383 |  | 0 | 0.5 | 0.5802455 | 0.2558714 | 0.5 | 0.5 | 0.013689 | 0.008144775
127 | 453 | 75B | not SiO2 | 25.9 | 0 | 0 | 74.1 | 10.5 | 0 | 0 | 0 | 0 | 0 | 15.4 | 0 | 0 | 0 | 0 | 0 | 0 | 0 | 0 | 0 | 0 | 0 | 0 | 0 | 0 | 0 | 0 | 0 | 39.9 | NMR | annealed | Annealed for 2-2.5h at their respective Tg | Powder | Atm. |  | 100 | 0.154 | 0 | 0.741 | 0 | 0.399 |  | 0 | 0.2078273 | 0.5 | 0.5 | 0.2078273 | 0.2078273 | 0.1911727 |  | 0 | 0.2786775 | 0.5802455 | 0.2558714 | 0.2786775 | 0.2786775 | 0.01447751 | 0.005512826
128 | 454 | 63B-12Si | not SiO2 | 25.3 | 0.1700134 | 0 | 62 | 10.4 | 0 | 0 | 0 | 0 | 0 | 14.9 | 0 | 12.7 | 0 | 0 | 0 | 0 | 0 | 0 | 0 | 0 | 0 | 0 | 0 | 0 | 0 | 0 | 0 | 45.3 | NMR | annealed |  |  |  |  | 100 | 0.149 | 0 | 0.62 | 0.127 | 0.453 |  | 0.2048387 | 0.2403226 | 0.5128024 | 0.5512097 | 0.2403226 | 0.2403226 | 0.2126774 |  | 0.2048387 | 0.3241935 | 0.5847252 | 0.3499253 | 0.3241935 | 0.3241935 | 0.0165911 | 0.000409998
134 | 457 | Li10 | not SiO2 | 9.6 | 0 | 0 | 90.4 | 0 | 0 | 0 | 0 | 9.6 | 0 | 0 | 0 | 0 | 0 | 0 | 0 | 0 | 0 | 0 | 0 | 0 | 0 | 0 | 0 | 0 | 0 | 0 | 0 | 11.2 | NMR | Air quench |  |  | Atm. |  | 100 | 0.096 | 0 | 0.904 | 0 | 0.112 |  | 0 | 0.1061947 | 0.5 | 0.5 | 0.1061947 | 0.1061947 | 0.00580531 |  | 0 | 0.1061947 | 0.5802455 | 0.2558714 | 0.1061947 | 0.1061947 | 3.370162e-05 | 0.1305004
135 | 458 | Li15 | not SiO2 | 14.6 | 0 | 0 | 85.4 | 0 | 0 | 0 | 0 | 14.6 | 0 | 0 | 0 | 0 | 0 | 0 | 0 | 0 | 0 | 0 | 0 | 0 | 0 | 0 | 0 | 0 | 0 | 0 | 0 | 17.7 | NMR | Air quench |  |  |  |  | 100 | 0.146 | 0 | 0.854 | 0 | 0.177 |  | 0 | 0.1709602 | 0.5 | 0.5 | 0.1709602 | 0.1709602 | 0.006039813 |  | 0 | 0.1709602 | 0.5802455 | 0.2558714 | 0.1709602 | 0.1709602 | 3.647934e-05 | 0.08776312
136 | 459 | Li20 | not SiO2 | 19.9 | 0 | 0 | 80.1 | 0 | 0 | 0 | 0 | 19.9 | 0 | 0 | 0 | 0 | 0 | 0 | 0 | 0 | 0 | 0 | 0 | 0 | 0 | 0 | 0 | 0 | 0 | 0 | 0 | 25 | NMR | Air quench |  |  |  |  | 100 | 0.199 | 0 | 0.801 | 0 | 0.25 |  | 0 | 0.2484395 | 0.5 | 0.5 | 0.2484395 | 0.2484395 | 0.001560549 |  | 0 | 0.2484395 | 0.5802455 | 0.2558714 | 0.2484395 | 0.2484395 | 2.435314e-06 | 0.04983985
137 | 460 | Li25 | not SiO2 | 24.7 | 0 | 0 | 75.3 | 0 | 0 | 0 | 0 | 24.7 | 0 | 0 | 0 | 0 | 0 | 0 | 0 | 0 | 0 | 0 | 0 | 0 | 0 | 0 | 0 | 0 | 0 | 0 | 0 | 32.9 | NMR | Air quench |  |  |  |  | 100 | 0.247 | 0 | 0.753 | 0 | 0.329 |  | 0 | 0.3280212 | 0.5 | 0.5 | 0.3280212 | 0.3280212 | 0.0009787517 |  | 0 | 0.3280212 | 0.5802455 | 0.2558714 | 0.3280212 | 0.3280212 | 9.579548e-07 | 0.0208076
138 | 461 | Li30 | not SiO2 | 29.5 | 0 | 0 | 70.5 | 0 | 0 | 0 | 0 | 29.5 | 0 | 0 | 0 | 0 | 0 | 0 | 0 | 0 | 0 | 0 | 0 | 0 | 0 | 0 | 0 | 0 | 0 | 0 | 0 | 39.7 | NMR | Air quench |  |  |  |  | 100 | 0.295 | 0 | 0.705 | 0 | 0.397 |  | 0 | 0.4184397 | 0.5 | 0.5 | 0.4184397 | 0.4184397 | 0.02143972 |  | 0 | 0.4184397 | 0.5802455 | 0.2558714 | 0.4184397 | 0.4184397 | 0.0004596614 | 0.00581382
139 | 462 | Li35 | not SiO2 | 34.5 | 0 | 0 | 65.5 | 0 | 0 | 0 | 0 | 34.5 | 0 | 0 | 0 | 0 | 0 | 0 | 0 | 0 | 0 | 0 | 0 | 0 | 0 | 0 | 0 | 0 | 0 | 0 | 0 | 42.9 | NMR | Air quench |  |  |  |  | 100 | 0.345 | 0 | 0.655 | 0 | 0.429 |  | 0 | 0.5267176 | 0.5 | 0.5 | 0.4910941 | 0.4910941 | 0.06209415 |  | 0 | 0.5267176 | 0.5802455 | 0.2558714 | 0.5267176 | 0.5267176 | 0.009548721 | 0.001957922
140 | 463 | Li40 | not SiO2 | 39.9 | 0 | 0 | 60.1 | 0 | 0 | 0 | 0 | 39.9 | 0 | 0 | 0 | 0 | 0 | 0 | 0 | 0 | 0 | 0 | 0 | 0 | 0 | 0 | 0 | 0 | 0 | 0 | 0 | 43.4 | NMR | Air quench |  |  |  |  | 100 | 0.399 | 0 | 0.601 | 0 | 0.434 |  | 0 | 0.6638935 | 0.5 | 0.5 | 0.4453688 | 0.4453688 | 0.01136883 |  | 0 | 0.6638935 | 0.5802455 | 0.2558714 | 0.4442381 | 0.4442381 | 0.0001048193 | 0.001540438
141 | 464 | Li48 | not SiO2 | 47.7 | 0 | 0 | 52.3 | 0 | 0 | 0 | 0 | 47.7 | 0 | 0 | 0 | 0 | 0 | 0 | 0 | 0 | 0 | 0 | 0 | 0 | 0 | 0 | 0 | 0 | 0 | 0 | 0 | 38.4 | NMR | Air quench |  |  |  |  | 100 | 0.477 | 0 | 0.523 | 0 | 0.384 |  | 0 | 0.9120459 | 0.5 | 0.5 | 0.3626514 | 0.3626514 | 0.02134863 |  | 0 | 0.9120459 | 0.5802455 | 0.2558714 | 0.3615207 | 0.3615207 | 0.0005053202 | 0.007965278
173 | 465 | 1 | not SiO2 | 1.5 | 0.07614213 | 0 | 91 | 0 | 0 | 0 | 0 | 0 | 0 | 1.5 | 0 | 7.5 | 0 | 0 | 0 | 0 | 0 | 0 | 0 | 0 | 0 | 0 | 0 | 0 | 0 | 0 | 0 | 1 | NMR | Water quench |  |  | Atm |  | 100 | 0.015 | 0 | 0.91 | 0.075 | 0.01 |  | 0.08241758 | 0.01648352 | 0.5051511 | 0.5206044 | 0.01648352 | 0.01648352 | 0.006483516 |  | 0.08241758 | 0.01648352 | 0.5820479 | 0.2937143 | 0.01648352 | 0.01648352 | 4.203599e-05 | 0.2145991
175 | 466 | 3 | not SiO2 | 5 | 0.1052632 | 0 | 85 | 0 | 0 | 0 | 0 | 0 | 0 | 5 | 0 | 10 | 0 | 0 | 0 | 0 | 0 | 0 | 0 | 0 | 0 | 0 | 0 | 0 | 0 | 0 | 0 | 2 | NMR | Water quench |  |  |  |  | 100 | 0.05 | 0 | 0.85 | 0.1 | 0.02 |  | 0.1176471 | 0.05882353 | 0.5073529 | 0.5294118 | 0.05882353 | 0.05882353 | 0.03882353 |  | 0.1176471 | 0.05882353 | 0.5828184 | 0.3098903 | 0.05882353 | 0.05882353 | 0.001507266 | 0.2054341
178 | 467 | 6 | not SiO2 | 12.5 | 0.2857143 | 0 | 62.5 | 0 | 0 | 0 | 0 | 0 | 0 | 12.5 | 0 | 25 | 0 | 0 | 0 | 0 | 0 | 0 | 0 | 0 | 0 | 0 | 0 | 0 | 0 | 0 | 0 | 24 | NMR | Water quench |  |  |  |  | 100 | 0.125 | 0 | 0.625 | 0.25 | 0.24 |  | 0.4 | 0.2 | 0.525 | 0.6 | 0.2 | 0.2 | 0.04 |  | 0.4 | 0.2 | 0.5889933 | 0.4395357 | 0.2 | 0.2 | 0.0016 | 0.05440482
188 | 468 | 16 | not SiO2 | 20 | 0.125 | 0 | 70 | 0 | 0 | 0 | 0 | 0 | 0 | 20 | 0 | 10 | 0 | 0 | 0 | 0 | 0 | 0 | 0 | 0 | 0 | 0 | 0 | 0 | 0 | 0 | 0 | 28 | NMR | Water quench |  |  |  |  | 100 | 0.2 | 0 | 0.7 | 0.1 | 0.28 |  | 0.1428571 | 0.2857143 | 0.5089286 | 0.5357143 | 0.2857143 | 0.2857143 | 0.005714286 |  | 0.1428571 | 0.2857143 | 0.5833697 | 0.3214658 | 0.2857143 | 0.2857143 | 3.265306e-05 | 0.03734495
189 | 469 | 17 | not SiO2 | 20 | 0.1875 | 0 | 65 | 0 | 0 | 0 | 0 | 0 | 0 | 20 | 0 | 15 | 0 | 0 | 0 | 0 | 0 | 0 | 0 | 0 | 0 | 0 | 0 | 0 | 0 | 0 | 0 | 28 | NMR | Water quench |  |  |  |  | 100 | 0.2 | 0 | 0.65 | 0.15 | 0.28 |  | 0.2307692 | 0.3076923 | 0.5144231 | 0.5576923 | 0.3076923 | 0.3076923 | 0.02769231 |  | 0.2307692 | 0.3076923 | 0.5852923 | 0.3618316 | 0.3076923 | 0.3076923 | 0.0007668639 | 0.03734495
190 | 470 | 18 | not SiO2 | 20 | 0.25 | 0 | 60 | 0 | 0 | 0 | 0 | 0 | 0 | 20 | 0 | 20 | 0 | 0 | 0 | 0 | 0 | 0 | 0 | 0 | 0 | 0 | 0 | 0 | 0 | 0 | 0 | 34 | NMR | Water quench |  |  |  |  | 100 | 0.2 | 0 | 0.6 | 0.2 | 0.34 |  | 0.3333333 | 0.3333333 | 0.5208333 | 0.5833333 | 0.3333333 | 0.3333333 | 0.006666667 |  | 0.3333333 | 0.3333333 | 0.5875353 | 0.408925 | 0.3333333 | 0.3333333 | 4.444444e-05 | 0.01775514
200 | 473 | 28 | not SiO2 | 25 | 0.06666667 | 0 | 70 | 0 | 0 | 0 | 0 | 0 | 0 | 25 | 0 | 5 | 0 | 0 | 0 | 0 | 0 | 0 | 0 | 0 | 0 | 0 | 0 | 0 | 0 | 0 | 0 | 26 | NMR | Water quench |  |  |  |  | 100 | 0.25 | 0 | 0.7 | 0.05 | 0.26 |  | 0.07142857 | 0.3571429 | 0.5044643 | 0.5178571 | 0.3571429 | 0.3571429 | 0.09714286 |  | 0.07142857 | 0.3571429 | 0.5818076 | 0.2886686 | 0.3571429 | 0.3571429 | 0.009436735 | 0.04547488
201 | 474 | 29 | not SiO2 | 25 | 0.2 | 0 | 60 | 0 | 0 | 0 | 0 | 0 | 0 | 25 | 0 | 15 | 0 | 0 | 0 | 0 | 0 | 0 | 0 | 0 | 0 | 0 | 0 | 0 | 0 | 0 | 0 | 32 | NMR | Water quench |  |  |  |  | 100 | 0.25 | 0 | 0.6 | 0.15 | 0.32 |  | 0.25 | 0.4166667 | 0.515625 | 0.5625 | 0.4166667 | 0.4166667 | 0.09666667 |  | 0.25 | 0.4166667 | 0.5857129 | 0.3706616 | 0.4166667 | 0.4166667 | 0.009344444 | 0.02348507
209 | 477 | 37 | not SiO2 | 29 | 0.0915493 | 0 | 64.5 | 0 | 0 | 0 | 0 | 0 | 0 | 29 | 0 | 6.5 | 0 | 0 | 0 | 0 | 0 | 0 | 0 | 0 | 0 | 0 | 0 | 0 | 0 | 0 | 0 | 33 | NMR | Water quench |  |  |  |  | 100 | 0.29 | 0 | 0.645 | 0.065 | 0.33 |  | 0.1007752 | 0.4496124 | 0.5062984 | 0.5251938 | 0.4496124 | 0.4496124 | 0.1196124 |  | 0.1007752 | 0.4496124 | 0.5824494 | 0.3021434 | 0.4496124 | 0.4496124 | 0.01430713 | 0.02052011
210 | 478 | 38 | not SiO2 | 30 | 0.1428571 | 0 | 60 | 0 | 0 | 0 | 0 | 0 | 0 | 30 | 0 | 10 | 0 | 0 | 0 | 0 | 0 | 0 | 0 | 0 | 0 | 0 | 0 | 0 | 0 | 0 | 0 | 27 | NMR | Water quench |  |  |  |  | 100 | 0.3 | 0 | 0.6 | 0.1 | 0.27 |  | 0.1666667 | 0.5 | 0.5104167 | 0.5416667 | 0.5 | 0.5 | 0.23 |  | 0.1666667 | 0.5 | 0.5838904 | 0.3323982 | 0.5 | 0.5 | 0.0529 | 0.04130992
211 | 479 | 39 | not SiO2 | 30 | 0.2857143 | 0 | 50 | 0 | 0 | 0 | 0 | 0 | 0 | 30 | 0 | 20 | 0 | 0 | 0 | 0 | 0 | 0 | 0 | 0 | 0 | 0 | 0 | 0 | 0 | 0 | 0 | 35 | NMR | Water quench |  |  |  |  | 100 | 0.3 | 0 | 0.5 | 0.2 | 0.35 |  | 0.4 | 0.6 | 0.525 | 0.6 | 0.525 | 0.525 | 0.175 |  | 0.4 | 0.6 | 0.5889933 | 0.4395357 | 0.5421912 | 0.5421912 | 0.03693747 | 0.01519017
217 | 481 | 45 | not SiO2 | 35 | 0.1538462 | 0 | 55 | 0 | 0 | 0 | 0 | 0 | 0 | 35 | 0 | 10 | 0 | 0 | 0 | 0 | 0 | 0 | 0 | 0 | 0 | 0 | 0 | 0 | 0 | 0 | 0 | 39 | NMR | Water quench |  |  |  |  | 100 | 0.35 | 0 | 0.55 | 0.1 | 0.39 |  | 0.1818182 | 0.6363636 | 0.5113636 | 0.5454545 | 0.4829545 | 0.4829545 | 0.09295455 |  | 0.1818182 | 0.6363636 | 0.5842218 | 0.3393552 | 0.4914066 | 0.4914066 | 0.01028331 | 0.006930298
218 | 482 | 46 | not SiO2 | 35 | 0.1538462 | 0 | 55 | 0 | 0 | 0 | 0 | 0 | 0 | 35 | 0 | 10 | 0 | 0 | 0 | 0 | 0 | 0 | 0 | 0 | 0 | 0 | 0 | 0 | 0 | 0 | 0 | 45 | NMR | Water quench |  |  |  |  | 100 | 0.35 | 0 | 0.55 | 0.1 | 0.45 |  | 0.1818182 | 0.6363636 | 0.5113636 | 0.5454545 | 0.4829545 | 0.4829545 | 0.03295455 |  | 0.1818182 | 0.6363636 | 0.5842218 | 0.3393552 | 0.4914066 | 0.4914066 | 0.00171451 | 0.0005404885
219 | 483 | 47 | not SiO2 | 35 | 0.3076923 | 0 | 45 | 0 | 0 | 0 | 0 | 0 | 0 | 35 | 0 | 20 | 0 | 0 | 0 | 0 | 0 | 0 | 0 | 0 | 0 | 0 | 0 | 0 | 0 | 0 | 0 | 40 | NMR | Water quench |  |  |  |  | 100 | 0.35 | 0 | 0.45 | 0.2 | 0.4 |  | 0.4444444 | 0.7777778 | 0.5277778 | 0.6111111 | 0.479798 | 0.479798 | 0.07979798 |  | 0.4444444 | 0.7777778 | 0.5899653 | 0.4599429 | 0.4984674 | 0.4984674 | 0.009695821 | 0.005365329
227 | 486 | a) | not SiO2 | 9.90991 | 0 | 0 | 90.09009 | 0 | 0 | 0 | 0 | 0 | 0 | 9.90991 | 0 | 0 | 0 | 0 | 0 | 0 | 0 | 0 | 0 | 0 | 0 | 0 | 0 | 0 | 0 | 0 | 0 | 11.6 | NMR | Air quench |  |  | Atm |  | 100 | 0.0990991 | 0 | 0.9009009 | 0 | 0.116 |  | 0 | 0.11 | 0.5 | 0.5 | 0.11 | 0.11 | 0.006 |  | 0 | 0.11 | 0.5802455 | 0.2558714 | 0.11 | 0.11 | 3.6e-05 | 0.1276264
228 | 487 | a) | not SiO2 | 15.03823 | 0 | 0 | 84.96177 | 0 | 0 | 0 | 0 | 0 | 0 | 15.03823 | 0 | 0 | 0 | 0 | 0 | 0 | 0 | 0 | 0 | 0 | 0 | 0 | 0 | 0 | 0 | 0 | 0 | 16 | NMR | Air quench |  |  |  |  | 100 | 0.1503823 | 0 | 0.8496177 | 0 | 0.16 |  | 0 | 0.177 | 0.5 | 0.5 | 0.177 | 0.177 | 0.017 |  | 0 | 0.177 | 0.5802455 | 0.2558714 | 0.177 | 0.177 | 0.000289 | 0.09812457
229 | 488 | a) | not SiO2 | 17.01245 | 0 | 0 | 82.98755 | 0 | 0 | 0 | 0 | 0 | 0 | 17.01245 | 0 | 0 | 0 | 0 | 0 | 0 | 0 | 0 | 0 | 0 | 0 | 0 | 0 | 0 | 0 | 0 | 0 | 22.5 | NMR | Air quench |  |  |  |  | 100 | 0.1701245 | 0 | 0.8298755 | 0 | 0.225 |  | 0 | 0.205 | 0.5 | 0.5 | 0.205 | 0.205 | 0.02 |  | 0 | 0.205 | 0.5802455 | 0.2558714 | 0.205 | 0.205 | 0.0004 | 0.06162727
230 | 489 | a) | not SiO2 | 20 | 0 | 0 | 80 | 0 | 0 | 0 | 0 | 0 | 0 | 20 | 0 | 0 | 0 | 0 | 0 | 0 | 0 | 0 | 0 | 0 | 0 | 0 | 0 | 0 | 0 | 0 | 0 | 28 | NMR | Air quench |  |  |  |  | 100 | 0.2 | 0 | 0.8 | 0 | 0.28 |  | 0 | 0.25 | 0.5 | 0.5 | 0.25 | 0.25 | 0.03 |  | 0 | 0.25 | 0.5802455 | 0.2558714 | 0.25 | 0.25 | 0.0009 | 0.03734495
231 | 490 | a) | not SiO2 | 21.99688 | 0 | 0 | 78.00312 | 0 | 0 | 0 | 0 | 0 | 0 | 21.99688 | 0 | 0 | 0 | 0 | 0 | 0 | 0 | 0 | 0 | 0 | 0 | 0 | 0 | 0 | 0 | 0 | 0 | 27.5 | NMR | Air quench |  |  |  |  | 100 | 0.2199688 | 0 | 0.7800312 | 0 | 0.275 |  | 0 | 0.282 | 0.5 | 0.5 | 0.282 | 0.282 | 0.007 |  | 0 | 0.282 | 0.5802455 | 0.2558714 | 0.282 | 0.282 | 4.9e-05 | 0.03930243
232 | 491 | a) | not SiO2 | 24.98125 | 0 | 0 | 75.01875 | 0 | 0 | 0 | 0 | 0 | 0 | 24.98125 | 0 | 0 | 0 | 0 | 0 | 0 | 0 | 0 | 0 | 0 | 0 | 0 | 0 | 0 | 0 | 0 | 0 | 38 | NMR | Air quench |  |  |  |  | 100 | 0.2498125 | 0 | 0.7501875 | 0 | 0.38 |  | 0 | 0.333 | 0.5 | 0.5 | 0.333 | 0.333 | 0.047 |  | 0 | 0.333 | 0.5802455 | 0.2558714 | 0.333 | 0.333 | 0.002209 | 0.008695266
233 | 492 | a) | not SiO2 | 27.0073 | 0 | 0 | 72.9927 | 0 | 0 | 0 | 0 | 0 | 0 | 27.0073 | 0 | 0 | 0 | 0 | 0 | 0 | 0 | 0 | 0 | 0 | 0 | 0 | 0 | 0 | 0 | 0 | 0 | 34 | NMR | Air quench |  |  |  |  | 100 | 0.270073 | 0 | 0.729927 | 0 | 0.34 |  | 0 | 0.37 | 0.5 | 0.5 | 0.37 | 0.37 | 0.03 |  | 0 | 0.37 | 0.5802455 | 0.2558714 | 0.37 | 0.37 | 0.0009 | 0.01775514
234 | 493 | a) | not SiO2 | 28.97727 | 0 | 0 | 71.02273 | 0 | 0 | 0 | 0 | 0 | 0 | 28.97727 | 0 | 0 | 0 | 0 | 0 | 0 | 0 | 0 | 0 | 0 | 0 | 0 | 0 | 0 | 0 | 0 | 0 | 38 | NMR | Air quench |  |  |  |  | 100 | 0.2897727 | 0 | 0.7102273 | 0 | 0.38 |  | 0 | 0.408 | 0.5 | 0.5 | 0.408 | 0.408 | 0.028 |  | 0 | 0.408 | 0.5802455 | 0.2558714 | 0.408 | 0.408 | 0.000784 | 0.008695266
235 | 494 | a) | not SiO2 | 31.03448 | 0 | 0 | 68.96552 | 0 | 0 | 0 | 0 | 0 | 0 | 31.03448 | 0 | 0 | 0 | 0 | 0 | 0 | 0 | 0 | 0 | 0 | 0 | 0 | 0 | 0 | 0 | 0 | 0 | 42 | NMR | Air quench |  |  |  |  | 100 | 0.3103448 | 0 | 0.6896552 | 0 | 0.42 |  | 0 | 0.45 | 0.5 | 0.5 | 0.45 | 0.45 | 0.03 |  | 0 | 0.45 | 0.5802455 | 0.2558714 | 0.45 | 0.45 | 0.0009 | 0.002835393
236 | 495 | a) | not SiO2 | 33.33333 | 0 | 0 | 66.66667 | 0 | 0 | 0 | 0 | 0 | 0 | 33.33333 | 0 | 0 | 0 | 0 | 0 | 0 | 0 | 0 | 0 | 0 | 0 | 0 | 0 | 0 | 0 | 0 | 0 | 43 | NMR | Air quench |  |  |  |  | 100 | 0.3333333 | 0 | 0.6666667 | 0 | 0.43 |  | 0 | 0.5 | 0.5 | 0.5 | 0.5 | 0.5 | 0.07 |  | 0 | 0.5 | 0.5802455 | 0.2558714 | 0.5 | 0.5 | 0.0049 | 0.001870425
237 | 496 | a) | not SiO2 | 40.012 | 0 | 0 | 59.988 | 0 | 0 | 0 | 0 | 0 | 0 | 40.012 | 0 | 0 | 0 | 0 | 0 | 0 | 0 | 0 | 0 | 0 | 0 | 0 | 0 | 0 | 0 | 0 | 0 | 44.5 | NMR | Air quench |  |  |  |  | 100 | 0.40012 | 0 | 0.59988 | 0 | 0.445 |  | 0 | 0.667 | 0.5 | 0.5 | 0.4443333 | 0.4443333 | 0.0006666667 |  | 0 | 0.667 | 0.5802455 | 0.2558714 | 0.4432026 | 0.4432026 | 3.23052e-06 | 0.0007979726
238 | 497 | a) | not SiO2 | 64.91228 | 0 | 0 | 35.08772 | 0 | 0 | 0 | 0 | 0 | 0 | 64.91228 | 0 | 0 | 0 | 0 | 0 | 0 | 0 | 0 | 0 | 0 | 0 | 0 | 0 | 0 | 0 | 0 | 0 | 9.7 | NMR | Air quench |  |  |  |  | 100 | 0.6491228 | 0 | 0.3508772 | 0 | 0.097 |  | 0 | 1.85 | 0.5 | 0.5 | 0.05 | 0.05 | 0.047 |  | 0 | 1.85 | 0.5802455 | 0.2558714 | 0.0488693 | 0.0488693 | 0.002316564 | 0.1415629
239 | 498 | a) | not SiO2 | 66.66667 | 0 | 0 | 33.33333 | 0 | 0 | 0 | 0 | 0 | 0 | 66.66667 | 0 | 0 | 0 | 0 | 0 | 0 | 0 | 0 | 0 | 0 | 0 | 0 | 0 | 0 | 0 | 0 | 0 | 8 | NMR | Air quench |  |  |  |  | 100 | 0.6666667 | 0 | 0.3333333 | 0 | 0.08 |  | 0 | 2 | 0.5 | 0.5 | 0 | 0 | 0.08 |  | 0 | 2 | 0.5802455 | 0.2558714 | -0.001130698 | 0 | 0.0064 | 0.1546443
240 | 499 | a) | not SiO2 | 69.96997 | 0 | 0 | 30.03003 | 0 | 0 | 0 | 0 | 0 | 0 | 69.96997 | 0 | 0 | 0 | 0 | 0 | 0 | 0 | 0 | 0 | 0 | 0 | 0 | 0 | 0 | 0 | 0 | 0 | 2.9 | NMR | Air quench |  |  |  |  | 100 | 0.6996997 | 0 | 0.3003003 | 0 | 0.029 |  | 0 | 2.33 | 0.5 | 0.5 | -0.11 | -0.11 | 0.139 |  | 0 | 2.33 | 0.5802455 | 0.2558714 | -0.1111307 | 0 | 0.000841 | 0.1973566
462 | 524 | G9 | not SiO2 | 10 | 0.06578947 | 14 | 71 | 0 | 0 | 0 | 0 | 0 | 0 | 10 | 0 | 5 | 0 | 0 | 0 | 0 | 0 | 0 | 0 | 0 | 0 | 0 | 0 | 0 | 0 | 0 | 0 | 4 | NMR | Water quench |  |  |  |  | 100 | 0.1 | 0.14 | 0.71 | 0.05 | 0.04 |  | 0.05882353 | 0.1176471 | 0.5036765 | 0.5147059 | 0.1176471 | 0.1176471 | 0.07764706 |  | 0.03937008 | 0.07874016 | 0.5811065 | 0.2739486 | 0.07874016 | 0.07874016 | 0.0015008 | 0.1877042
471 | 525 | Bi40B | not SiO2 | 0 | 0 | 0 | 60 | 0 | 0 | 0 | 0 | 0 | 0 | 0 | 0 | 0 | 0 | 0 | 0 | 0 | 0 | 40 | 0 | 0 | 0 | 0 | 0 | 0 | 0 | 0 | 0 | 46 | NMR | Air quench | Annealed at 350 °C for 30 min |  |  |  | 100 | 0 | 0 | 0.6 | 0 | 0.46 |  | 0 | 0 | 0.5 | 0.5 | 0 | 0 | 0.46 |  | 0 | 0.2222222 | 0.5802455 | 0.2558714 | 0.2222222 | 0.2222222 | 0.05653827 | 0.0001755203
472 | 526 | Bi40BSi5 | not SiO2 | 0 | 0.08333333 | 0 | 55 | 0 | 0 | 0 | 0 | 0 | 0 | 0 | 0 | 5 | 0 | 0 | 0 | 0 | 0 | 40 | 0 | 0 | 0 | 0 | 0 | 0 | 0 | 0 | 0 | 46 | NMR | Air quench |  |  |  |  | 100 | 0 | 0 | 0.55 | 0.05 | 0.46 |  | 0.09090909 | 0 | 0.5056818 | 0.5227273 | 0 | 0 | 0.46 |  | 0.09090909 | 0.2424242 | 0.5822336 | 0.2976133 | 0.2424242 | 0.2424242 | 0.04733921 | 0.0001755203
473 | 527 | Bi40BSi10 | not SiO2 | 0 | 0.1666667 | 0 | 50 | 0 | 0 | 0 | 0 | 0 | 0 | 0 | 0 | 10 | 0 | 0 | 0 | 0 | 0 | 40 | 0 | 0 | 0 | 0 | 0 | 0 | 0 | 0 | 0 | 46 | NMR | Air quench |  |  |  |  | 100 | 0 | 0 | 0.5 | 0.1 | 0.46 |  | 0.2 | 0 | 0.5125 | 0.55 | 0 | 0 | 0.46 |  | 0.2 | 0.2666667 | 0.5846194 | 0.3477036 | 0.2666667 | 0.2666667 | 0.03737778 | 0.0001755203
475 | 529 | Bi50B | not SiO2 | 0 | 0 | 0 | 50 | 0 | 0 | 0 | 0 | 0 | 0 | 0 | 0 | 0 | 0 | 0 | 0 | 0 | 0 | 50 | 0 | 0 | 0 | 0 | 0 | 0 | 0 | 0 | 0 | 45 | NMR | Air quench |  |  |  |  | 100 | 0 | 0 | 0.5 | 0 | 0.45 |  | 0 | 0 | 0.5 | 0.5 | 0 | 0 | 0.45 |  | 0 | 0.3333333 | 0.5802455 | 0.2558714 | 0.3333333 | 0.3333333 | 0.01361111 | 0.0005404885
476 | 530 | Bi50BSi5 | not SiO2 | 0 | 0.1 | 0 | 45 | 0 | 0 | 0 | 0 | 0 | 0 | 0 | 0 | 5 | 0 | 0 | 0 | 0 | 0 | 50 | 0 | 0 | 0 | 0 | 0 | 0 | 0 | 0 | 0 | 43 | NMR | Air quench |  |  |  |  | 100 | 0 | 0 | 0.45 | 0.05 | 0.43 |  | 0.1111111 | 0 | 0.5069444 | 0.5277778 | 0 | 0 | 0.43 |  | 0.1111111 | 0.3703704 | 0.5826754 | 0.3068893 | 0.3703704 | 0.3703704 | 0.003555693 | 0.001870425
477 | 531 | Bi50BSi10 | not SiO2 | 0 | 0.2 | 0 | 40 | 0 | 0 | 0 | 0 | 0 | 0 | 0 | 0 | 10 | 0 | 0 | 0 | 0 | 0 | 50 | 0 | 0 | 0 | 0 | 0 | 0 | 0 | 0 | 0 | 43 | NMR | Air quench |  |  |  |  | 100 | 0 | 0 | 0.4 | 0.1 | 0.43 |  | 0.25 | 0 | 0.515625 | 0.5625 | 0 | 0 | 0.43 |  | 0.25 | 0.4166667 | 0.5857129 | 0.3706616 | 0.4166667 | 0.4166667 | 0.0001777778 | 0.001870425
479 | 533 | Bi50BAl2 | not SiO2 | 0 | 0 | 2 | 48 | 0 | 0 | 0 | 0 | 0 | 0 | 0 | 0 | 0 | 0 | 0 | 0 | 0 | 0 | 50 | 0 | 0 | 0 | 0 | 0 | 0 | 0 | 0 | 0 | 41 | NMR | Air quench |  |  |  |  | 100 | 0 | 0.02 | 0.48 | 0 | 0.41 |  | 0 | 0 | 0.5 | 0.5 | 0 | 0 | 0.41 |  | 0 | 0.297619 | 0.5802455 | 0.2558714 | 0.297619 | 0.297619 | 0.01262948 | 0.004000361
480 | 534 | Bi50BAl4 | not SiO2 | 0 | 0 | 4 | 46 | 0 | 0 | 0 | 0 | 0 | 0 | 0 | 0 | 0 | 0 | 0 | 0 | 0 | 0 | 50 | 0 | 0 | 0 | 0 | 0 | 0 | 0 | 0 | 0 | 36 | NMR | Air quench |  |  |  |  | 100 | 0 | 0.04 | 0.46 | 0 | 0.36 |  | 0 | 0 | 0.5 | 0.5 | 0 | 0 | 0.36 |  | 0 | 0.2688172 | 0.5802455 | 0.2558714 | 0.2688172 | 0.2688172 | 0.008314302 | 0.0128252
481 | 535 | Bi50BAl6 | not SiO2 | 0 | 0 | 6 | 44 | 0 | 0 | 0 | 0 | 0 | 0 | 0 | 0 | 0 | 0 | 0 | 0 | 0 | 0 | 50 | 0 | 0 | 0 | 0 | 0 | 0 | 0 | 0 | 0 | 34 | NMR | Air quench |  |  |  |  | 100 | 0 | 0.06 | 0.44 | 0 | 0.34 |  | 0 | 0 | 0.5 | 0.5 | 0 | 0 | 0.34 |  | 0 | 0.245098 | 0.5802455 | 0.2558714 | 0.245098 | 0.245098 | 0.009006382 | 0.01775514
482 | 536 | Bi50BAl8 | not SiO2 | 0 | 0 | 8 | 42 | 0 | 0 | 0 | 0 | 0 | 0 | 0 | 0 | 0 | 0 | 0 | 0 | 0 | 0 | 50 | 0 | 0 | 0 | 0 | 0 | 0 | 0 | 0 | 0 | 33 | NMR | Air quench |  |  |  |  | 100 | 0 | 0.08 | 0.42 | 0 | 0.33 |  | 0 | 0 | 0.5 | 0.5 | 0 | 0 | 0.33 |  | 0 | 0.2252252 | 0.5802455 | 0.2558714 | 0.2252252 | 0.2252252 | 0.01097775 | 0.02052011
483 | 537 | Bi50BAl2Si5 | not SiO2 | 0 | 0.1041667 | 2 | 43 | 0 | 0 | 0 | 0 | 0 | 0 | 0 | 0 | 5 | 0 | 0 | 0 | 0 | 0 | 50 | 0 | 0 | 0 | 0 | 0 | 0 | 0 | 0 | 0 | 41 | NMR | Air quench |  |  |  |  | 100 | 0 | 0.02 | 0.43 | 0.05 | 0.41 |  | 0.1111111 | 0 | 0.5069444 | 0.5277778 | 0 | 0 | 0.41 |  | 0.09803922 | 0.3267974 | 0.5823896 | 0.3008872 | 0.3267974 | 0.3267974 | 0.006922675 | 0.004000361
484 | 538 | Bi50BAl2Si10 | not SiO2 | 0 | 0.2083333 | 2 | 38 | 0 | 0 | 0 | 0 | 0 | 0 | 0 | 0 | 10 | 0 | 0 | 0 | 0 | 0 | 50 | 0 | 0 | 0 | 0 | 0 | 0 | 0 | 0 | 0 | 40 | NMR | Air quench |  |  |  |  | 100 | 0 | 0.02 | 0.38 | 0.1 | 0.4 |  | 0.25 | 0 | 0.515625 | 0.5625 | 0 | 0 | 0.4 |  | 0.2173913 | 0.3623188 | 0.5849997 | 0.355689 | 0.3623188 | 0.3623188 | 0.00141987 | 0.005365329
486 | 540 | Bi50BAl4Si5 | not SiO2 | 0 | 0.1086957 | 4 | 41 | 0 | 0 | 0 | 0 | 0 | 0 | 0 | 0 | 5 | 0 | 0 | 0 | 0 | 0 | 50 | 0 | 0 | 0 | 0 | 0 | 0 | 0 | 0 | 0 | 35 | NMR | Air quench |  |  |  |  | 100 | 0 | 0.04 | 0.41 | 0.05 | 0.35 |  | 0.1111111 | 0 | 0.5069444 | 0.5277778 | 0 | 0 | 0.35 |  | 0.0877193 | 0.2923977 | 0.5821639 | 0.2961487 | 0.2923977 | 0.2923977 | 0.003318029 | 0.01519017
487 | 541 | Bi50BAl4Si10 | not SiO2 | 0 | 0.2173913 | 4 | 36 | 0 | 0 | 0 | 0 | 0 | 0 | 0 | 0 | 10 | 0 | 0 | 0 | 0 | 0 | 50 | 0 | 0 | 0 | 0 | 0 | 0 | 0 | 0 | 0 | 35 | NMR | Air quench |  |  |  |  | 100 | 0 | 0.04 | 0.36 | 0.1 | 0.35 |  | 0.25 | 0 | 0.515625 | 0.5625 | 0 | 0 | 0.35 |  | 0.1923077 | 0.3205128 | 0.5844512 | 0.3441716 | 0.3205128 | 0.3205128 | 0.0008694938 | 0.01519017
489 | 543 | Bi50BAl6Si5 | not SiO2 | 0 | 0.1136364 | 6 | 39 | 0 | 0 | 0 | 0 | 0 | 0 | 0 | 0 | 5 | 0 | 0 | 0 | 0 | 0 | 50 | 0 | 0 | 0 | 0 | 0 | 0 | 0 | 0 | 0 | 32 | NMR | Air quench |  |  |  |  | 100 | 0 | 0.06 | 0.39 | 0.05 | 0.32 |  | 0.1111111 | 0 | 0.5069444 | 0.5277778 | 0 | 0 | 0.32 |  | 0.07936508 | 0.2645503 | 0.5819812 | 0.2923127 | 0.2645503 | 0.2645503 | 0.003074673 | 0.02348507
490 | 544 | Bi50BAl6Si10 | not SiO2 | 0 | 0.2272727 | 6 | 34 | 0 | 0 | 0 | 0 | 0 | 0 | 0 | 0 | 10 | 0 | 0 | 0 | 0 | 0 | 50 | 0 | 0 | 0 | 0 | 0 | 0 | 0 | 0 | 0 | 33 | NMR | Air quench |  |  |  |  | 100 | 0 | 0.06 | 0.34 | 0.1 | 0.33 |  | 0.25 | 0 | 0.515625 | 0.5625 | 0 | 0 | 0.33 |  | 0.1724138 | 0.2873563 | 0.5840161 | 0.3350371 | 0.2873563 | 0.2873563 | 0.001818483 | 0.02052011
492 | 546 | Bi50BAl8Si5 | not SiO2 | 0 | 0.1190476 | 8 | 37 | 0 | 0 | 0 | 0 | 0 | 0 | 0 | 0 | 5 | 0 | 0 | 0 | 0 | 0 | 50 | 0 | 0 | 0 | 0 | 0 | 0 | 0 | 0 | 0 | 28 | NMR | Air quench |  |  |  |  | 100 | 0 | 0.08 | 0.37 | 0.05 | 0.28 |  | 0.1111111 | 0 | 0.5069444 | 0.5277778 | 0 | 0 | 0.28 |  | 0.07246377 | 0.2415459 | 0.5818302 | 0.2891439 | 0.2415459 | 0.2415459 | 0.001478718 | 0.03734495
493 | 547 | Bi50BAl8Si10 | not SiO2 | 0 | 0.2380952 | 8 | 32 | 0 | 0 | 0 | 0 | 0 | 0 | 0 | 0 | 10 | 0 | 0 | 0 | 0 | 0 | 50 | 0 | 0 | 0 | 0 | 0 | 0 | 0 | 0 | 0 | 27 | NMR | Air quench |  |  |  |  | 100 | 0 | 0.08 | 0.32 | 0.1 | 0.27 |  | 0.25 | 0 | 0.515625 | 0.5625 | 0 | 0 | 0.27 |  | 0.15625 | 0.2604167 | 0.5836626 | 0.3276153 | 0.2604167 | 0.2604167 | 9.184028e-05 | 0.04130992
495 | 549 | Li-R0.03 | not SiO2 | 2.912621 | 0 | 0 | 97.08738 | 0 | 0 | 0 | 0 | 2.912621 | 0 | 0 | 0 | 0 | 0 | 0 | 0 | 0 | 0 | 0 | 0 | 0 | 0 | 0 | 0 | 0 | 0 | 0 | 0 | 3 | NMR | Water or liguid nitrogen quench |  | Powder | Atm |  | 100 | 0.02912621 | 0 | 0.9708738 | 0 | 0.03 |  | 0 | 0.03 | 0.5 | 0.5 | 0.03 | 0.03 | 3.469447e-18 |  | 0 | 0.03 | 0.5802455 | 0.2558714 | 0.03 | 0.03 | 1.203706e-35 | 0.1964692
496 | 550 | Li-R0.1 | not SiO2 | 9.090909 | 0 | 0 | 90.90909 | 0 | 0 | 0 | 0 | 9.090909 | 0 | 0 | 0 | 0 | 0 | 0 | 0 | 0 | 0 | 0 | 0 | 0 | 0 | 0 | 0 | 0 | 0 | 0 | 0 | 12 | NMR | Water or liguid nitrogen quench |  |  |  |  | 100 | 0.09090909 | 0 | 0.9090909 | 0 | 0.12 |  | 0 | 0.1 | 0.5 | 0.5 | 0.1 | 0.1 | 0.02 |  | 0 | 0.1 | 0.5802455 | 0.2558714 | 0.1 | 0.1 | 0.0004 | 0.1247844
497 | 551 | Li-R0.2 | not SiO2 | 16.66667 | 0 | 0 | 83.33333 | 0 | 0 | 0 | 0 | 16.66667 | 0 | 0 | 0 | 0 | 0 | 0 | 0 | 0 | 0 | 0 | 0 | 0 | 0 | 0 | 0 | 0 | 0 | 0 | 0 | 21 | NMR | Water or liguid nitrogen quench |  |  |  |  | 100 | 0.1666667 | 0 | 0.8333333 | 0 | 0.21 |  | 0 | 0.2 | 0.5 | 0.5 | 0.2 | 0.2 | 0.01 |  | 0 | 0.2 | 0.5802455 | 0.2558714 | 0.2 | 0.2 | 0.0001 | 0.06929972
498 | 552 | Li-R0.3 | not SiO2 | 23.07692 | 0 | 0 | 76.92308 | 0 | 0 | 0 | 0 | 23.07692 | 0 | 0 | 0 | 0 | 0 | 0 | 0 | 0 | 0 | 0 | 0 | 0 | 0 | 0 | 0 | 0 | 0 | 0 | 0 | 32 | NMR | Water or liguid nitrogen quench |  |  |  |  | 100 | 0.2307692 | 0 | 0.7692308 | 0 | 0.32 |  | 0 | 0.3 | 0.5 | 0.5 | 0.3 | 0.3 | 0.02 |  | 0 | 0.3 | 0.5802455 | 0.2558714 | 0.3 | 0.3 | 0.0004 | 0.02348507
499 | 553 | Li-R0.4 | not SiO2 | 28.57143 | 0 | 0 | 71.42857 | 0 | 0 | 0 | 0 | 28.57143 | 0 | 0 | 0 | 0 | 0 | 0 | 0 | 0 | 0 | 0 | 0 | 0 | 0 | 0 | 0 | 0 | 0 | 0 | 0 | 38 | NMR | Water or liguid nitrogen quench |  |  |  |  | 100 | 0.2857143 | 0 | 0.7142857 | 0 | 0.38 |  | 0 | 0.4 | 0.5 | 0.5 | 0.4 | 0.4 | 0.02 |  | 0 | 0.4 | 0.5802455 | 0.2558714 | 0.4 | 0.4 | 0.0004 | 0.008695266
500 | 554 | Li-R0.5 | not SiO2 | 33.33333 | 0 | 0 | 66.66667 | 0 | 0 | 0 | 0 | 33.33333 | 0 | 0 | 0 | 0 | 0 | 0 | 0 | 0 | 0 | 0 | 0 | 0 | 0 | 0 | 0 | 0 | 0 | 0 | 0 | 43 | NMR | Water or liguid nitrogen quench |  |  |  |  | 100 | 0.3333333 | 0 | 0.6666667 | 0 | 0.43 |  | 0 | 0.5 | 0.5 | 0.5 | 0.5 | 0.5 | 0.07 |  | 0 | 0.5 | 0.5802455 | 0.2558714 | 0.5 | 0.5 | 0.0049 | 0.001870425
501 | 555 | Li-R0.7 | not SiO2 | 41.17647 | 0 | 0 | 58.82353 | 0 | 0 | 0 | 0 | 41.17647 | 0 | 0 | 0 | 0 | 0 | 0 | 0 | 0 | 0 | 0 | 0 | 0 | 0 | 0 | 0 | 0 | 0 | 0 | 0 | 44 | NMR | Water or liguid nitrogen quench |  |  |  |  | 100 | 0.4117647 | 0 | 0.5882353 | 0 | 0.44 |  | 0 | 0.7 | 0.5 | 0.5 | 0.4333333 | 0.4333333 | 0.006666667 |  | 0 | 0.7 | 0.5802455 | 0.2558714 | 0.4322026 | 0.4322026 | 6.07989e-05 | 0.001105457
502 | 556 | Li-R0.9 | not SiO2 | 47.36842 | 0 | 0 | 52.63158 | 0 | 0 | 0 | 0 | 47.36842 | 0 | 0 | 0 | 0 | 0 | 0 | 0 | 0 | 0 | 0 | 0 | 0 | 0 | 0 | 0 | 0 | 0 | 0 | 0 | 40 | NMR | Water or liguid nitrogen quench |  |  |  |  | 100 | 0.4736842 | 0 | 0.5263158 | 0 | 0.4 |  | 0 | 0.9 | 0.5 | 0.5 | 0.3666667 | 0.3666667 | 0.03333333 |  | 0 | 0.9 | 0.5802455 | 0.2558714 | 0.365536 | 0.365536 | 0.001187769 | 0.005365329
503 | 557 | Na-R0.03 | not SiO2 | 2.912621 | 0 | 0 | 97.08738 | 0 | 0 | 0 | 0 | 0 | 0 | 2.912621 | 0 | 0 | 0 | 0 | 0 | 0 | 0 | 0 | 0 | 0 | 0 | 0 | 0 | 0 | 0 | 0 | 0 | 3 | NMR | Water or liguid nitrogen quench |  |  |  |  | 100 | 0.02912621 | 0 | 0.9708738 | 0 | 0.03 |  | 0 | 0.03 | 0.5 | 0.5 | 0.03 | 0.03 | 3.469447e-18 |  | 0 | 0.03 | 0.5802455 | 0.2558714 | 0.03 | 0.03 | 1.203706e-35 | 0.1964692
504 | 558 | Na-R0.1 | not SiO2 | 9.090909 | 0 | 0 | 90.90909 | 0 | 0 | 0 | 0 | 0 | 0 | 9.090909 | 0 | 0 | 0 | 0 | 0 | 0 | 0 | 0 | 0 | 0 | 0 | 0 | 0 | 0 | 0 | 0 | 0 | 10 | NMR | Water or liguid nitrogen quench |  |  |  |  | 100 | 0.09090909 | 0 | 0.9090909 | 0 | 0.1 |  | 0 | 0.1 | 0.5 | 0.5 | 0.1 | 0.1 | 0 |  | 0 | 0.1 | 0.5802455 | 0.2558714 | 0.1 | 0.1 | 0 | 0.1393144
505 | 559 | Na-R0.2 | not SiO2 | 16.66667 | 0 | 0 | 83.33333 | 0 | 0 | 0 | 0 | 0 | 0 | 16.66667 | 0 | 0 | 0 | 0 | 0 | 0 | 0 | 0 | 0 | 0 | 0 | 0 | 0 | 0 | 0 | 0 | 0 | 22 | NMR | Water or liguid nitrogen quench |  |  |  |  | 100 | 0.1666667 | 0 | 0.8333333 | 0 | 0.22 |  | 0 | 0.2 | 0.5 | 0.5 | 0.2 | 0.2 | 0.02 |  | 0 | 0.2 | 0.5802455 | 0.2558714 | 0.2 | 0.2 | 0.0004 | 0.06413476
506 | 560 | Na-R0.4 | not SiO2 | 28.57143 | 0 | 0 | 71.42857 | 0 | 0 | 0 | 0 | 0 | 0 | 28.57143 | 0 | 0 | 0 | 0 | 0 | 0 | 0 | 0 | 0 | 0 | 0 | 0 | 0 | 0 | 0 | 0 | 0 | 38 | NMR | Water or liguid nitrogen quench |  |  |  |  | 100 | 0.2857143 | 0 | 0.7142857 | 0 | 0.38 |  | 0 | 0.4 | 0.5 | 0.5 | 0.4 | 0.4 | 0.02 |  | 0 | 0.4 | 0.5802455 | 0.2558714 | 0.4 | 0.4 | 0.0004 | 0.008695266
507 | 561 | Na-R0.7 | not SiO2 | 41.17647 | 0 | 0 | 58.82353 | 0 | 0 | 0 | 0 | 0 | 0 | 41.17647 | 0 | 0 | 0 | 0 | 0 | 0 | 0 | 0 | 0 | 0 | 0 | 0 | 0 | 0 | 0 | 0 | 0 | 39 | NMR | Water or liguid nitrogen quench |  |  |  |  | 100 | 0.4117647 | 0 | 0.5882353 | 0 | 0.39 |  | 0 | 0.7 | 0.5 | 0.5 | 0.4333333 | 0.4333333 | 0.04333333 |  | 0 | 0.7 | 0.5802455 | 0.2558714 | 0.4322026 | 0.4322026 | 0.001781062 | 0.006930298
508 | 562 | Na-R0.8 | not SiO2 | 44.44444 | 0 | 0 | 55.55556 | 0 | 0 | 0 | 0 | 0 | 0 | 44.44444 | 0 | 0 | 0 | 0 | 0 | 0 | 0 | 0 | 0 | 0 | 0 | 0 | 0 | 0 | 0 | 0 | 0 | 33 | NMR | Water or liguid nitrogen quench |  |  |  |  | 100 | 0.4444444 | 0 | 0.5555556 | 0 | 0.33 |  | 0 | 0.8 | 0.5 | 0.5 | 0.4 | 0.4 | 0.07 |  | 0 | 0.8 | 0.5802455 | 0.2558714 | 0.3988693 | 0.3988693 | 0.004742981 | 0.02052011
509 | 563 | K-R0.2 | not SiO2 | 16.66667 | 0 | 0 | 83.33333 | 0 | 0 | 0 | 16.66667 | 0 | 0 | 0 | 0 | 0 | 0 | 0 | 0 | 0 | 0 | 0 | 0 | 0 | 0 | 0 | 0 | 0 | 0 | 0 | 0 | 25 | NMR | Water or liguid nitrogen quench |  |  |  |  | 100 | 0.1666667 | 0 | 0.8333333 | 0 | 0.25 |  | 0 | 0.2 | 0.5 | 0.5 | 0.2 | 0.2 | 0.05 |  | 0 | 0.2 | 0.5802455 | 0.2558714 | 0.2 | 0.2 | 0.0025 | 0.04983985
510 | 564 | K-R0.54 | not SiO2 | 35.06494 | 0 | 0 | 64.93506 | 0 | 0 | 0 | 35.06494 | 0 | 0 | 0 | 0 | 0 | 0 | 0 | 0 | 0 | 0 | 0 | 0 | 0 | 0 | 0 | 0 | 0 | 0 | 0 | 0 | 40 | NMR | Water or liguid nitrogen quench |  |  |  |  | 100 | 0.3506494 | 0 | 0.6493506 | 0 | 0.4 |  | 0 | 0.54 | 0.5 | 0.5 | 0.4866667 | 0.4866667 | 0.08666667 |  | 0 | 0.54 | 0.5802455 | 0.2558714 | 0.54 | 0.54 | 0.0196 | 0.005365329
511 | 565 | K-R0.7 | not SiO2 | 41.17647 | 0 | 0 | 58.82353 | 0 | 0 | 0 | 41.17647 | 0 | 0 | 0 | 0 | 0 | 0 | 0 | 0 | 0 | 0 | 0 | 0 | 0 | 0 | 0 | 0 | 0 | 0 | 0 | 0 | 34 | NMR | Water or liguid nitrogen quench |  |  |  |  | 100 | 0.4117647 | 0 | 0.5882353 | 0 | 0.34 |  | 0 | 0.7 | 0.5 | 0.5 | 0.4333333 | 0.4333333 | 0.09333333 |  | 0 | 0.7 | 0.5802455 | 0.2558714 | 0.4322026 | 0.4322026 | 0.008501326 | 0.01775514
512 | 566 | Rb-R0.1 | not SiO2 | 9.090909 | 0 | 0 | 90.90909 | 0 | 0 | 0 | 0 | 0 | 0 | 0 | 0 | 0 | 0 | 0 | 0 | 0 | 0 | 0 | 0 | 0 | 0 | 0 | 0 | 0 | 9.090909 | 0 | 0 | 12 | NMR | Water or liguid nitrogen quench |  |  |  |  | 100 | 0 | 0 | 0.9090909 | 0 | 0.12 |  | 0 | 0 | 0.5 | 0.5 | 0 | 0 | 0.12 |  | 0 | 0.1 | 0.5802455 | 0.2558714 | 0.1 | 0.1 | 0.0004 | 0.1247844
513 | 567 | Rb-R0.2 | not SiO2 | 16.66667 | 0 | 0 | 83.33333 | 0 | 0 | 0 | 0 | 0 | 0 | 0 | 0 | 0 | 0 | 0 | 0 | 0 | 0 | 0 | 0 | 0 | 0 | 0 | 0 | 0 | 16.66667 | 0 | 0 | 22 | NMR | Water or liguid nitrogen quench |  |  |  |  | 100 | 0 | 0 | 0.8333333 | 0 | 0.22 |  | 0 | 0 | 0.5 | 0.5 | 0 | 0 | 0.22 |  | 0 | 0.2 | 0.5802455 | 0.2558714 | 0.2 | 0.2 | 0.0004 | 0.06413476
514 | 568 | Rb-R0.48 | not SiO2 | 32.43243 | 0 | 0 | 67.56757 | 0 | 0 | 0 | 0 | 0 | 0 | 0 | 0 | 0 | 0 | 0 | 0 | 0 | 0 | 0 | 0 | 0 | 0 | 0 | 0 | 0 | 32.43243 | 0 | 0 | 41 | NMR | Water or liguid nitrogen quench |  |  |  |  | 100 | 0 | 0 | 0.6756757 | 0 | 0.41 |  | 0 | 0 | 0.5 | 0.5 | 0 | 0 | 0.41 |  | 0 | 0.48 | 0.5802455 | 0.2558714 | 0.48 | 0.48 | 0.0049 | 0.004000361
515 | 569 | Rb-R0.54 | not SiO2 | 35.06494 | 0 | 0 | 64.93506 | 0 | 0 | 0 | 0 | 0 | 0 | 0 | 0 | 0 | 0 | 0 | 0 | 0 | 0 | 0 | 0 | 0 | 0 | 0 | 0 | 0 | 35.06494 | 0 | 0 | 39 | NMR | Water or liguid nitrogen quench |  |  |  |  | 100 | 0 | 0 | 0.6493506 | 0 | 0.39 |  | 0 | 0 | 0.5 | 0.5 | 0 | 0 | 0.39 |  | 0 | 0.54 | 0.5802455 | 0.2558714 | 0.54 | 0.54 | 0.0225 | 0.006930298
516 | 570 | Rb-R0.7 | not SiO2 | 41.17647 | 0 | 0 | 58.82353 | 0 | 0 | 0 | 0 | 0 | 0 | 0 | 0 | 0 | 0 | 0 | 0 | 0 | 0 | 0 | 0 | 0 | 0 | 0 | 0 | 0 | 41.17647 | 0 | 0 | 34 | NMR | Water or liguid nitrogen quench |  |  |  |  | 100 | 0 | 0 | 0.5882353 | 0 | 0.34 |  | 0 | 0 | 0.5 | 0.5 | 0 | 0 | 0.34 |  | 0 | 0.7 | 0.5802455 | 0.2558714 | 0.4322026 | 0.4322026 | 0.008501326 | 0.01775514
517 | 571 | Rb-R0.8 | not SiO2 | 44.44444 | 0 | 0 | 55.55556 | 0 | 0 | 0 | 0 | 0 | 0 | 0 | 0 | 0 | 0 | 0 | 0 | 0 | 0 | 0 | 0 | 0 | 0 | 0 | 0 | 0 | 44.44444 | 0 | 0 | 30 | NMR | Water or liguid nitrogen quench |  |  |  |  | 100 | 0 | 0 | 0.5555556 | 0 | 0.3 |  | 0 | 0 | 0.5 | 0.5 | 0 | 0 | 0.3 |  | 0 | 0.8 | 0.5802455 | 0.2558714 | 0.3988693 | 0.3988693 | 0.009775139 | 0.03001501
518 | 572 | Cs-R0.03 | not SiO2 | 2.912621 | 0 | 0 | 97.08738 | 0 | 0 | 0 | 0 | 0 | 0 | 0 | 0 | 0 | 0 | 0 | 0 | 0 | 0 | 0 | 2.912621 | 0 | 0 | 0 | 0 | 0 | 0 | 0 | 0 | 5 | NMR | Water or liguid nitrogen quench |  |  |  |  | 100 | 0.02912621 | 0 | 0.9708738 | 0 | 0.05 |  | 0 | 0.03 | 0.5 | 0.5 | 0.03 | 0.03 | 0.02 |  | 0 | 0.03 | 0.5802455 | 0.2558714 | 0.03 | 0.03 | 0.0004 | 0.1791392
519 | 573 | Cs-R0.1 | not SiO2 | 9.090909 | 0 | 0 | 90.90909 | 0 | 0 | 0 | 0 | 0 | 0 | 0 | 0 | 0 | 0 | 0 | 0 | 0 | 0 | 0 | 9.090909 | 0 | 0 | 0 | 0 | 0 | 0 | 0 | 0 | 12 | NMR | Water or liguid nitrogen quench |  |  |  |  | 100 | 0.09090909 | 0 | 0.9090909 | 0 | 0.12 |  | 0 | 0.1 | 0.5 | 0.5 | 0.1 | 0.1 | 0.02 |  | 0 | 0.1 | 0.5802455 | 0.2558714 | 0.1 | 0.1 | 0.0004 | 0.1247844
520 | 574 | Cs-R0.2 | not SiO2 | 16.66667 | 0 | 0 | 83.33333 | 0 | 0 | 0 | 0 | 0 | 0 | 0 | 0 | 0 | 0 | 0 | 0 | 0 | 0 | 0 | 16.66667 | 0 | 0 | 0 | 0 | 0 | 0 | 0 | 0 | 23 | NMR | Water or liguid nitrogen quench |  |  |  |  | 100 | 0.1666667 | 0 | 0.8333333 | 0 | 0.23 |  | 0 | 0.2 | 0.5 | 0.5 | 0.2 | 0.2 | 0.03 |  | 0 | 0.2 | 0.5802455 | 0.2558714 | 0.2 | 0.2 | 0.0009 | 0.05916979
521 | 575 | Cs-R0.32 | not SiO2 | 24.24242 | 0 | 0 | 75.75758 | 0 | 0 | 0 | 0 | 0 | 0 | 0 | 0 | 0 | 0 | 0 | 0 | 0 | 0 | 0 | 24.24242 | 0 | 0 | 0 | 0 | 0 | 0 | 0 | 0 | 32 | NMR | Water or liguid nitrogen quench |  |  |  |  | 100 | 0.2424242 | 0 | 0.7575758 | 0 | 0.32 |  | 0 | 0.32 | 0.5 | 0.5 | 0.32 | 0.32 | 5.551115e-17 |  | 0 | 0.32 | 0.5802455 | 0.2558714 | 0.32 | 0.32 | 0 | 0.02348507
522 | 576 | Cs-R0.4 | not SiO2 | 28.57143 | 0 | 0 | 71.42857 | 0 | 0 | 0 | 0 | 0 | 0 | 0 | 0 | 0 | 0 | 0 | 0 | 0 | 0 | 0 | 28.57143 | 0 | 0 | 0 | 0 | 0 | 0 | 0 | 0 | 39 | NMR | Water or liguid nitrogen quench |  |  |  |  | 100 | 0.2857143 | 0 | 0.7142857 | 0 | 0.39 |  | 0 | 0.4 | 0.5 | 0.5 | 0.4 | 0.4 | 0.01 |  | 0 | 0.4 | 0.5802455 | 0.2558714 | 0.4 | 0.4 | 0.0001 | 0.006930298
523 | 577 | Cs-R0.54 | not SiO2 | 35.06494 | 0 | 0 | 64.93506 | 0 | 0 | 0 | 0 | 0 | 0 | 0 | 0 | 0 | 0 | 0 | 0 | 0 | 0 | 0 | 35.06494 | 0 | 0 | 0 | 0 | 0 | 0 | 0 | 0 | 41 | NMR | Water or liguid nitrogen quench |  |  |  |  | 100 | 0.3506494 | 0 | 0.6493506 | 0 | 0.41 |  | 0 | 0.54 | 0.5 | 0.5 | 0.4866667 | 0.4866667 | 0.07666667 |  | 0 | 0.54 | 0.5802455 | 0.2558714 | 0.54 | 0.54 | 0.0169 | 0.004000361
524 | 578 | Cs-R0.6 | not SiO2 | 37.5 | 0 | 0 | 62.5 | 0 | 0 | 0 | 0 | 0 | 0 | 0 | 0 | 0 | 0 | 0 | 0 | 0 | 0 | 0 | 37.5 | 0 | 0 | 0 | 0 | 0 | 0 | 0 | 0 | 40 | NMR | Water or liguid nitrogen quench |  |  |  |  | 100 | 0.375 | 0 | 0.625 | 0 | 0.4 |  | 0 | 0.6 | 0.5 | 0.5 | 0.4666667 | 0.4666667 | 0.06666667 |  | 0 | 0.6 | 0.5802455 | 0.2558714 | 0.465536 | 0.465536 | 0.004294963 | 0.005365329
525 | 579 | Cs-R0.7 | not SiO2 | 41.17647 | 0 | 0 | 58.82353 | 0 | 0 | 0 | 0 | 0 | 0 | 0 | 0 | 0 | 0 | 0 | 0 | 0 | 0 | 0 | 41.17647 | 0 | 0 | 0 | 0 | 0 | 0 | 0 | 0 | 36 | NMR | Water or liguid nitrogen quench |  |  |  |  | 100 | 0.4117647 | 0 | 0.5882353 | 0 | 0.36 |  | 0 | 0.7 | 0.5 | 0.5 | 0.4333333 | 0.4333333 | 0.07333333 |  | 0 | 0.7 | 0.5802455 | 0.2558714 | 0.4322026 | 0.4322026 | 0.005213221 | 0.0128252
526 | 580 | Cs-R0.8 | not SiO2 | 44.44444 | 0 | 0 | 55.55556 | 0 | 0 | 0 | 0 | 0 | 0 | 0 | 0 | 0 | 0 | 0 | 0 | 0 | 0 | 0 | 44.44444 | 0 | 0 | 0 | 0 | 0 | 0 | 0 | 0 | 35 | NMR | Water or liguid nitrogen quench |  |  |  |  | 100 | 0.4444444 | 0 | 0.5555556 | 0 | 0.35 |  | 0 | 0.8 | 0.5 | 0.5 | 0.4 | 0.4 | 0.05 |  | 0 | 0.8 | 0.5802455 | 0.2558714 | 0.3988693 | 0.3988693 | 0.002388209 | 0.01519017
527 | 581 | Cs-R0.9 | not SiO2 | 47.36842 | 0 | 0 | 52.63158 | 0 | 0 | 0 | 0 | 0 | 0 | 0 | 0 | 0 | 0 | 0 | 0 | 0 | 0 | 0 | 47.36842 | 0 | 0 | 0 | 0 | 0 | 0 | 0 | 0 | 33 | NMR | Water or liguid nitrogen quench |  |  |  |  | 100 | 0.4736842 | 0 | 0.5263158 | 0 | 0.33 |  | 0 | 0.9 | 0.5 | 0.5 | 0.3666667 | 0.3666667 | 0.03666667 |  | 0 | 0.9 | 0.5802455 | 0.2558714 | 0.365536 | 0.365536 | 0.001262805 | 0.02052011
528 | 582 | Cs-R1.1 | not SiO2 | 52.38095 | 0 | 0 | 47.61905 | 0 | 0 | 0 | 0 | 0 | 0 | 0 | 0 | 0 | 0 | 0 | 0 | 0 | 0 | 0 | 52.38095 | 0 | 0 | 0 | 0 | 0 | 0 | 0 | 0 | 28 | NMR | Water or liguid nitrogen quench |  |  |  |  | 100 | 0.5238095 | 0 | 0.4761905 | 0 | 0.28 |  | 0 | 1.1 | 0.5 | 0.5 | 0.3 | 0.3 | 0.02 |  | 0 | 1.1 | 0.5802455 | 0.2558714 | 0.2988693 | 0.2988693 | 0.0003560506 | 0.03734495
529 | 583 | Cs-R1.4 | not SiO2 | 58.33333 | 0 | 0 | 41.66667 | 0 | 0 | 0 | 0 | 0 | 0 | 0 | 0 | 0 | 0 | 0 | 0 | 0 | 0 | 0 | 58.33333 | 0 | 0 | 0 | 0 | 0 | 0 | 0 | 0 | 30 | NMR | Water or liguid nitrogen quench |  |  |  |  | 100 | 0.5833333 | 0 | 0.4166667 | 0 | 0.3 |  | 0 | 1.4 | 0.5 | 0.5 | 0.2 | 0.2 | 0.1 |  | 0 | 1.4 | 0.5802455 | 0.2558714 | 0.1988693 | 0.1988693 | 0.01022742 | 0.03001501
541 | 587 | LAB-33_1.0 | not SiO2 | 0 | 0 | 12 | 56 | 0 | 0 | 0 | 0 | 0 | 0 | 0 | 0 | 0 | 0 | 0 | 0 | 0 | 0 | 0 | 0 | 0 | 33 | 0 | 0 | 0 | 0 | 0 | 0 | 25 | NMR | Water quench |  |  |  |  | 101 | 0 | 0.12 | 0.56 | 0 | 0.25 |  | 0 | 0 | 0.5 | 0.5 | 0 | 0 | 0.25 |  | 0 | 0.1057692 | 0.5802455 | 0.2558714 | 0.1057692 | 0.1057692 | 0.02080251 | 0.04983985
542 | 588 | LAB-47_1.0 | not SiO2 | 0 | 0 | 16 | 36 | 0 | 0 | 0 | 0 | 0 | 0 | 0 | 0 | 0 | 0 | 0 | 0 | 0 | 0 | 0 | 0 | 0 | 47 | 0 | 0 | 0 | 0 | 0 | 0 | 16.6 | NMR | Water quench |  |  |  |  | 99 | 0 | 0.16 | 0.36 | 0 | 0.166 |  | 0 | 0 | 0.5 | 0.5 | 0 | 0 | 0.166 |  | 0 | 0.1566667 | 0.5802455 | 0.2558714 | 0.1566667 | 0.1566667 | 8.711111e-05 | 0.09440158
551 | 593 |  | not SiO2 | 0 | 0 | 0 | 20 | 0 | 0 | 0 | 0 | 0 | 0 | 0 | 0 | 0 | 0 | 0 | 0 | 0 | 0 | 0 | 0 | 0 | 0 | 80 | 0 | 0 | 0 | 0 | 0 | 12 | NMR | Air quench |  |  | Atm |  | 100 | 0 | 0 | 0.2 | 0 | 0.12 |  | 0 | 0 | 0.5 | 0.5 | 0 | 0 | 0.12 |  | 0 | 2 | 0.5802455 | 0.2558714 | -0.001130698 | 0 | 0.0144 | 0.1247844
552 | 594 |  | not SiO2 | 0 | 0 | 0 | 30 | 0 | 0 | 0 | 0 | 0 | 0 | 0 | 0 | 0 | 0 | 0 | 0 | 0 | 0 | 0 | 0 | 0 | 0 | 70 | 0 | 0 | 0 | 0 | 0 | 20 | NMR | Air quench |  |  |  |  | 100 | 0 | 0 | 0.3 | 0 | 0.2 |  | 0 | 0 | 0.5 | 0.5 | 0 | 0 | 0.2 |  | 0 | 1.166667 | 0.5802455 | 0.2558714 | 0.2766471 | 0.2766471 | 0.005874775 | 0.07466469
553 | 595 |  | not SiO2 | 0 | 0 | 0 | 40 | 0 | 0 | 0 | 0 | 0 | 0 | 0 | 0 | 0 | 0 | 0 | 0 | 0 | 0 | 0 | 0 | 0 | 0 | 60 | 0 | 0 | 0 | 0 | 0 | 33 | NMR | Air quench |  |  |  |  | 100 | 0 | 0 | 0.4 | 0 | 0.33 |  | 0 | 0 | 0.5 | 0.5 | 0 | 0 | 0.33 |  | 0 | 0.75 | 0.5802455 | 0.2558714 | 0.415536 | 0.415536 | 0.007316402 | 0.02052011
554 | 596 |  | not SiO2 | 0 | 0 | 0 | 50 | 0 | 0 | 0 | 0 | 0 | 0 | 0 | 0 | 0 | 0 | 0 | 0 | 0 | 0 | 0 | 0 | 0 | 0 | 50 | 0 | 0 | 0 | 0 | 0 | 43 | NMR | Air quench |  |  |  |  | 100 | 0 | 0 | 0.5 | 0 | 0.43 |  | 0 | 0 | 0.5 | 0.5 | 0 | 0 | 0.43 |  | 0 | 0.5 | 0.5802455 | 0.2558714 | 0.5 | 0.5 | 0.0049 | 0.001870425
555 | 597 |  | not SiO2 | 0 | 0 | 0 | 60 | 0 | 0 | 0 | 0 | 0 | 0 | 0 | 0 | 0 | 0 | 0 | 0 | 0 | 0 | 0 | 0 | 0 | 0 | 40 | 0 | 0 | 0 | 0 | 0 | 40 | NMR | Air quench |  |  |  |  | 100 | 0 | 0 | 0.6 | 0 | 0.4 |  | 0 | 0 | 0.5 | 0.5 | 0 | 0 | 0.4 |  | 0 | 0.3333333 | 0.5802455 | 0.2558714 | 0.3333333 | 0.3333333 | 0.004444444 | 0.005365329
556 | 598 |  | not SiO2 | 0 | 0 | 0 | 70 | 0 | 0 | 0 | 0 | 0 | 0 | 0 | 0 | 0 | 0 | 0 | 0 | 0 | 0 | 0 | 0 | 0 | 0 | 30 | 0 | 0 | 0 | 0 | 0 | 32 | NMR | Air quench |  |  |  |  | 100 | 0 | 0 | 0.7 | 0 | 0.32 |  | 0 | 0 | 0.5 | 0.5 | 0 | 0 | 0.32 |  | 0 | 0.2142857 | 0.5802455 | 0.2558714 | 0.2142857 | 0.2142857 | 0.01117551 | 0.02348507
557 | 599 |  | not SiO2 | 0 | 0 | 0 | 75 | 0 | 0 | 0 | 0 | 0 | 0 | 0 | 0 | 0 | 0 | 0 | 0 | 0 | 0 | 0 | 0 | 0 | 0 | 25 | 0 | 0 | 0 | 0 | 0 | 26 | NMR | Air quench |  |  |  |  | 100 | 0 | 0 | 0.75 | 0 | 0.26 |  | 0 | 0 | 0.5 | 0.5 | 0 | 0 | 0.26 |  | 0 | 0.1666667 | 0.5802455 | 0.2558714 | 0.1666667 | 0.1666667 | 0.008711111 | 0.04547488
573 | 610 | BBS252 | not SiO2 | 24 | 0.3157895 | 0 | 52 | 0 | 0 | 0 | 0 | 0 | 0 | 0 | 0 | 24 | 0 | 0 | 0 | 0 | 24 | 0 | 0 | 0 | 0 | 0 | 0 | 0 | 0 | 0 | 0 | 48 | NMR | Water quench |  |  |  |  | 100 | 0 | 0 | 0.52 | 0.24 | 0.48 |  | 0.4615385 | 0 | 0.5288462 | 0.6153846 | 0 | 0 | 0.48 |  | 0.4615385 | 0.2307692 | 0.5903391 | 0.4677918 | 0.2307692 | 0.2307692 | 0.06211598 | 4.558399e-05
584 | 611 |  | not SiO2 | 0 | 0 | 0 | 100 | 0 | 0 | 0 | 0 | 0 | 0 | 0 | 0 | 0 | 0 | 0 | 0 | 0 | 0 | 0 | 0 | 0 | 0 | 0 | 0 | 0 | 0 | 0 | 0 | 0 | NMR | Nitrogen cooled |  | Powder | Atm |  | 100 | 0 | 0 | 1 | 0 | 0 |  | 0 | 0 | 0.5 | 0.5 | 0 | 0 | 0 |  | 0 | 0 | 0.5802455 | 0.2558714 | 0 | 0 | 0 | 0.2239641
585 | 612 |  | not SiO2 | 8 | 0 | 0 | 92 | 0 | 0 | 0 | 8 | 0 | 0 | 0 | 0 | 0 | 0 | 0 | 0 | 0 | 0 | 0 | 0 | 0 | 0 | 0 | 0 | 0 | 0 | 0 | 0 | 4 | NMR | Nitrogen cooled |  |  |  |  | 100 | 0.08 | 0 | 0.92 | 0 | 0.04 |  | 0 | 0.08695652 | 0.5 | 0.5 | 0.08695652 | 0.08695652 | 0.04695652 |  | 0 | 0.08695652 | 0.5802455 | 0.2558714 | 0.08695652 | 0.08695652 | 0.002204915 | 0.1877042
586 | 613 |  | not SiO2 | 13 | 0 | 0 | 87 | 0 | 0 | 0 | 13 | 0 | 0 | 0 | 0 | 0 | 0 | 0 | 0 | 0 | 0 | 0 | 0 | 0 | 0 | 0 | 0 | 0 | 0 | 0 | 0 | 11 | NMR | Nitrogen cooled |  |  |  |  | 100 | 0.13 | 0 | 0.87 | 0 | 0.11 |  | 0 | 0.1494253 | 0.5 | 0.5 | 0.1494253 | 0.1494253 | 0.03942529 |  | 0 | 0.1494253 | 0.5802455 | 0.2558714 | 0.1494253 | 0.1494253 | 0.001554353 | 0.1319494
587 | 614 |  | not SiO2 | 18 | 0 | 0 | 82 | 0 | 0 | 0 | 18 | 0 | 0 | 0 | 0 | 0 | 0 | 0 | 0 | 0 | 0 | 0 | 0 | 0 | 0 | 0 | 0 | 0 | 0 | 0 | 0 | 15 | NMR | Nitrogen cooled |  |  |  |  | 100 | 0.18 | 0 | 0.82 | 0 | 0.15 |  | 0 | 0.2195122 | 0.5 | 0.5 | 0.2195122 | 0.2195122 | 0.0695122 |  | 0 | 0.2195122 | 0.5802455 | 0.2558714 | 0.2195122 | 0.2195122 | 0.004831945 | 0.1044895
588 | 615 |  | not SiO2 | 23 | 0 | 0 | 77 | 0 | 0 | 0 | 23 | 0 | 0 | 0 | 0 | 0 | 0 | 0 | 0 | 0 | 0 | 0 | 0 | 0 | 0 | 0 | 0 | 0 | 0 | 0 | 0 | 22 | NMR | Nitrogen cooled |  |  |  |  | 100 | 0.23 | 0 | 0.77 | 0 | 0.22 |  | 0 | 0.2987013 | 0.5 | 0.5 | 0.2987013 | 0.2987013 | 0.0787013 |  | 0 | 0.2987013 | 0.5802455 | 0.2558714 | 0.2987013 | 0.2987013 | 0.006193894 | 0.06413476
589 | 616 |  | not SiO2 | 28 | 0 | 0 | 72 | 0 | 0 | 0 | 28 | 0 | 0 | 0 | 0 | 0 | 0 | 0 | 0 | 0 | 0 | 0 | 0 | 0 | 0 | 0 | 0 | 0 | 0 | 0 | 0 | 35 | NMR | Nitrogen cooled |  |  |  |  | 100 | 0.28 | 0 | 0.72 | 0 | 0.35 |  | 0 | 0.3888889 | 0.5 | 0.5 | 0.3888889 | 0.3888889 | 0.03888889 |  | 0 | 0.3888889 | 0.5802455 | 0.2558714 | 0.3888889 | 0.3888889 | 0.001512346 | 0.01519017
590 | 617 |  | not SiO2 | 33 | 0 | 0 | 67 | 0 | 0 | 0 | 33 | 0 | 0 | 0 | 0 | 0 | 0 | 0 | 0 | 0 | 0 | 0 | 0 | 0 | 0 | 0 | 0 | 0 | 0 | 0 | 0 | 40 | NMR | Nitrogen cooled |  |  |  |  | 100 | 0.33 | 0 | 0.67 | 0 | 0.4 |  | 0 | 0.4925373 | 0.5 | 0.5 | 0.4925373 | 0.4925373 | 0.09253731 |  | 0 | 0.4925373 | 0.5802455 | 0.2558714 | 0.4925373 | 0.4925373 | 0.008563154 | 0.005365329
591 | 618 |  | not SiO2 | 38 | 0 | 0 | 62 | 0 | 0 | 0 | 38 | 0 | 0 | 0 | 0 | 0 | 0 | 0 | 0 | 0 | 0 | 0 | 0 | 0 | 0 | 0 | 0 | 0 | 0 | 0 | 0 | 40 | NMR | Nitrogen cooled |  |  |  |  | 100 | 0.38 | 0 | 0.62 | 0 | 0.4 |  | 0 | 0.6129032 | 0.5 | 0.5 | 0.4623656 | 0.4623656 | 0.06236559 |  | 0 | 0.6129032 | 0.5802455 | 0.2558714 | 0.4612349 | 0.4612349 | 0.003749712 | 0.005365329
598 | 619 | LiB-70 | not SiO2 | 41.17647 | 0 | 0 | 58.82353 | 0 | 0 | 0 | 0 | 41.17647 | 0 | 0 | 0 | 0 | 0 | 0 | 0 | 0 | 0 | 0 | 0 | 0 | 0 | 0 | 0 | 0 | 0 | 0 | 0 | 46 | NMR | not known |  |  | Atm |  | 100 | 0.4117647 | 0 | 0.5882353 | 0 | 0.46 |  | 0 | 0.7 | 0.5 | 0.5 | 0.4333333 | 0.4333333 | 0.02666667 |  | 0 | 0.7 | 0.5802455 | 0.2558714 | 0.4322026 | 0.4322026 | 0.0007726935 | 0.0001755203
599 | 620 | LiB-90 | not SiO2 | 47.36842 | 0 | 0 | 52.63158 | 0 | 0 | 0 | 0 | 47.36842 | 0 | 0 | 0 | 0 | 0 | 0 | 0 | 0 | 0 | 0 | 0 | 0 | 0 | 0 | 0 | 0 | 0 | 0 | 0 | 41 | NMR | not known |  |  |  |  | 100 | 0.4736842 | 0 | 0.5263158 | 0 | 0.41 |  | 0 | 0.9 | 0.5 | 0.5 | 0.3666667 | 0.3666667 | 0.04333333 |  | 0 | 0.9 | 0.5802455 | 0.2558714 | 0.365536 | 0.365536 | 0.00197705 | 0.004000361
600 | 621 | CsB-70 | not SiO2 | 41.17647 | 0 | 0 | 58.82353 | 0 | 0 | 0 | 0 | 0 | 0 | 0 | 0 | 0 | 0 | 0 | 0 | 0 | 0 | 0 | 41.17647 | 0 | 0 | 0 | 0 | 0 | 0 | 0 | 0 | 34 | NMR | not known |  |  |  |  | 100 | 0.4117647 | 0 | 0.5882353 | 0 | 0.34 |  | 0 | 0.7 | 0.5 | 0.5 | 0.4333333 | 0.4333333 | 0.09333333 |  | 0 | 0.7 | 0.5802455 | 0.2558714 | 0.4322026 | 0.4322026 | 0.008501326 | 0.01775514
601 | 622 | CsB-90 | not SiO2 | 47.36842 | 0 | 0 | 52.63158 | 0 | 0 | 0 | 0 | 0 | 0 | 0 | 0 | 0 | 0 | 0 | 0 | 0 | 0 | 0 | 47.36842 | 0 | 0 | 0 | 0 | 0 | 0 | 0 | 0 | 25 | NMR | not known |  |  |  |  | 100 | 0.4736842 | 0 | 0.5263158 | 0 | 0.25 |  | 0 | 0.9 | 0.5 | 0.5 | 0.3666667 | 0.3666667 | 0.1166667 |  | 0 | 0.9 | 0.5802455 | 0.2558714 | 0.365536 | 0.365536 | 0.01334856 | 0.04983985
613 | 623 |  | not SiO2 | 14.3102 | 0 | 0 | 85.6898 | 0 | 0 | 0 | 0 | 14.3102 | 0 | 0 | 0 | 0 | 0 | 0 | 0 | 0 | 0 | 0 | 0 | 0 | 0 | 0 | 0 | 0 | 0 | 0 | 0 | 16.165 | NMR | Air quench |  |  | Atm |  | 100 | 0.143102 | 0 | 0.856898 | 0 | 0.16165 |  | 0 | 0.167 | 0.5 | 0.5 | 0.167 | 0.167 | 0.00535 |  | 0 | 0.167 | 0.5802455 | 0.2558714 | 0.167 | 0.167 | 2.86225e-05 | 0.09709357
614 | 624 |  | not SiO2 | 25.03748 | 0 | 0 | 74.96252 | 0 | 0 | 0 | 0 | 25.03748 | 0 | 0 | 0 | 0 | 0 | 0 | 0 | 0 | 0 | 0 | 0 | 0 | 0 | 0 | 0 | 0 | 0 | 0 | 0 | 31.692 | NMR | Air quench |  |  |  |  | 100 | 0.2503748 | 0 | 0.7496252 | 0 | 0.31692 |  | 0 | 0.334 | 0.5 | 0.5 | 0.334 | 0.334 | 0.01708 |  | 0 | 0.334 | 0.5802455 | 0.2558714 | 0.334 | 0.334 | 0.0002917264 | 0.02443857
615 | 625 |  | not SiO2 | 33.33333 | 0 | 0 | 66.66667 | 0 | 0 | 0 | 0 | 33.33333 | 0 | 0 | 0 | 0 | 0 | 0 | 0 | 0 | 0 | 0 | 0 | 0 | 0 | 0 | 0 | 0 | 0 | 0 | 0 | 38.934 | NMR | Air quench |  |  |  |  | 100 | 0.3333333 | 0 | 0.6666667 | 0 | 0.38934 |  | 0 | 0.5 | 0.5 | 0.5 | 0.5 | 0.5 | 0.11066 |  | 0 | 0.5 | 0.5802455 | 0.2558714 | 0.5 | 0.5 | 0.0122456356 | 0.007040621
616 | 626 |  | not SiO2 | 40.012 | 0 | 0 | 59.988 | 0 | 0 | 0 | 0 | 40.012 | 0 | 0 | 0 | 0 | 0 | 0 | 0 | 0 | 0 | 0 | 0 | 0 | 0 | 0 | 0 | 0 | 0 | 0 | 0 | 44.831 | NMR | Air quench |  |  |  |  | 100 | 0.40012 | 0 | 0.59988 | 0 | 0.44831 |  | 0 | 0.667 | 0.5 | 0.5 | 0.4443333 | 0.4443333 | 0.003976667 |  | 0 | 0.667 | 0.5802455 | 0.2558714 | 0.4432026 | 0.4432026 | 2.608517e-05 | 0.0006219242
617 | 627 |  | not SiO2 | 44.9945 | 0 | 0 | 55.0055 | 0 | 0 | 0 | 0 | 44.9945 | 0 | 0 | 0 | 0 | 0 | 0 | 0 | 0 | 0 | 0 | 0 | 0 | 0 | 0 | 0 | 0 | 0 | 0 | 0 | 39.977 | NMR | Air quench |  |  |  |  | 100 | 0.449945 | 0 | 0.550055 | 0 | 0.39977 |  | 0 | 0.818 | 0.5 | 0.5 | 0.394 | 0.394 | 0.00577 |  | 0 | 0.818 | 0.5802455 | 0.2558714 | 0.3928693 | 0.3928693 | 4.761963e-05 | 0.005399077
618 | 628 |  | not SiO2 | 14.3102 | 0 | 0 | 85.6898 | 0 | 0 | 0 | 0 | 0 | 0 | 14.3102 | 0 | 0 | 0 | 0 | 0 | 0 | 0 | 0 | 0 | 0 | 0 | 0 | 0 | 0 | 0 | 0 | 0 | 15.437 | NMR | Air quench |  |  |  |  | 100 | 0.143102 | 0 | 0.856898 | 0 | 0.15437 |  | 0 | 0.167 | 0.5 | 0.5 | 0.167 | 0.167 | 0.01263 |  | 0 | 0.167 | 0.5802455 | 0.2558714 | 0.167 | 0.167 | 0.0001595169 | 0.1016834
619 | 629 |  | not SiO2 | 25.03748 | 0 | 0 | 74.96252 | 0 | 0 | 0 | 0 | 0 | 0 | 25.03748 | 0 | 0 | 0 | 0 | 0 | 0 | 0 | 0 | 0 | 0 | 0 | 0 | 0 | 0 | 0 | 0 | 0 | 29.209 | NMR | Air quench |  |  |  |  | 100 | 0.2503748 | 0 | 0.7496252 | 0 | 0.29209 |  | 0 | 0.334 | 0.5 | 0.5 | 0.334 | 0.334 | 0.04191 |  | 0 | 0.334 | 0.5802455 | 0.2558714 | 0.334 | 0.334 | 0.0017564481 | 0.03281837
620 | 630 |  | not SiO2 | 33.33333 | 0 | 0 | 66.66667 | 0 | 0 | 0 | 0 | 0 | 0 | 33.33333 | 0 | 0 | 0 | 0 | 0 | 0 | 0 | 0 | 0 | 0 | 0 | 0 | 0 | 0 | 0 | 0 | 0 | 37.7 | NMR | Air quench |  |  |  |  | 100 | 0.3333333 | 0 | 0.6666667 | 0 | 0.377 |  | 0 | 0.5 | 0.5 | 0.5 | 0.5 | 0.5 | 0.123 |  | 0 | 0.5 | 0.5802455 | 0.2558714 | 0.5 | 0.5 | 0.015129 | 0.009263756
621 | 631 |  | not SiO2 | 40.012 | 0 | 0 | 59.988 | 0 | 0 | 0 | 0 | 0 | 0 | 40.012 | 0 | 0 | 0 | 0 | 0 | 0 | 0 | 0 | 0 | 0 | 0 | 0 | 0 | 0 | 0 | 0 | 0 | 38.412 | NMR | Air quench |  |  |  |  | 100 | 0.40012 | 0 | 0.59988 | 0 | 0.38412 |  | 0 | 0.667 | 0.5 | 0.5 | 0.4443333 | 0.4443333 | 0.06021333 |  | 0 | 0.667 | 0.5802455 | 0.2558714 | 0.4432026 | 0.4432026 | 0.003490758 | 0.007943873
622 | 632 |  | not SiO2 | 44.9945 | 0 | 0 | 55.0055 | 0 | 0 | 0 | 0 | 0 | 0 | 44.9945 | 0 | 0 | 0 | 0 | 0 | 0 | 0 | 0 | 0 | 0 | 0 | 0 | 0 | 0 | 0 | 0 | 0 | 33.653 | NMR | Air quench |  |  |  |  | 100 | 0.449945 | 0 | 0.550055 | 0 | 0.33653 |  | 0 | 0.818 | 0.5 | 0.5 | 0.394 | 0.394 | 0.05747 |  | 0 | 0.818 | 0.5802455 | 0.2558714 | 0.3928693 | 0.3928693 | 0.003174117 | 0.01869192
623 | 633 |  | not SiO2 | 14.3102 | 0 | 0 | 85.6898 | 0 | 0 | 0 | 14.3102 | 0 | 0 | 0 | 0 | 0 | 0 | 0 | 0 | 0 | 0 | 0 | 0 | 0 | 0 | 0 | 0 | 0 | 0 | 0 | 0 | 15.548 | NMR | Air quench |  |  |  |  | 100 | 0.143102 | 0 | 0.856898 | 0 | 0.15548 |  | 0 | 0.167 | 0.5 | 0.5 | 0.167 | 0.167 | 0.01152 |  | 0 | 0.167 | 0.5802455 | 0.2558714 | 0.167 | 0.167 | 0.0001327104 | 0.1009768
624 | 634 |  | not SiO2 | 25.03748 | 0 | 0 | 74.96252 | 0 | 0 | 0 | 25.03748 | 0 | 0 | 0 | 0 | 0 | 0 | 0 | 0 | 0 | 0 | 0 | 0 | 0 | 0 | 0 | 0 | 0 | 0 | 0 | 0 | 28.688 | NMR | Air quench |  |  |  |  | 100 | 0.2503748 | 0 | 0.7496252 | 0 | 0.28688 |  | 0 | 0.334 | 0.5 | 0.5 | 0.334 | 0.334 | 0.04712 |  | 0 | 0.334 | 0.5802455 | 0.2558714 | 0.334 | 0.334 | 0.0022202944 | 0.03473318
625 | 635 |  | not SiO2 | 33.33333 | 0 | 0 | 66.66667 | 0 | 0 | 0 | 33.33333 | 0 | 0 | 0 | 0 | 0 | 0 | 0 | 0 | 0 | 0 | 0 | 0 | 0 | 0 | 0 | 0 | 0 | 0 | 0 | 0 | 33.858 | NMR | Air quench |  |  |  |  | 100 | 0.3333333 | 0 | 0.6666667 | 0 | 0.33858 |  | 0 | 0.5 | 0.5 | 0.5 | 0.5 | 0.5 | 0.16142 |  | 0 | 0.5 | 0.5802455 | 0.2558714 | 0.5 | 0.5 | 0.0260564164 | 0.01813558
626 | 636 |  | not SiO2 | 40.012 | 0 | 0 | 59.988 | 0 | 0 | 0 | 40.012 | 0 | 0 | 0 | 0 | 0 | 0 | 0 | 0 | 0 | 0 | 0 | 0 | 0 | 0 | 0 | 0 | 0 | 0 | 0 | 0 | 31.787 | NMR | Air quench |  |  |  |  | 100 | 0.40012 | 0 | 0.59988 | 0 | 0.31787 |  | 0 | 0.667 | 0.5 | 0.5 | 0.4443333 | 0.4443333 | 0.1264633 |  | 0 | 0.667 | 0.5802455 | 0.2558714 | 0.4432026 | 0.4432026 | 0.01570827 | 0.02414245
627 | 637 |  | not SiO2 | 44.9945 | 0 | 0 | 55.0055 | 0 | 0 | 0 | 44.9945 | 0 | 0 | 0 | 0 | 0 | 0 | 0 | 0 | 0 | 0 | 0 | 0 | 0 | 0 | 0 | 0 | 0 | 0 | 0 | 0 | 29.826 | NMR | Air quench |  |  |  |  | 100 | 0.449945 | 0 | 0.550055 | 0 | 0.29826 |  | 0 | 0.818 | 0.5 | 0.5 | 0.394 | 0.394 | 0.09574 |  | 0 | 0.818 | 0.5802455 | 0.2558714 | 0.3928693 | 0.3928693 | 0.00895092 | 0.03062094
628 | 638 |  | not SiO2 | 14.3102 | 0 | 0 | 85.6898 | 0 | 0 | 0 | 0 | 0 | 0 | 0 | 0 | 0 | 0 | 0 | 0 | 0 | 0 | 0 | 0 | 0 | 0 | 0 | 0 | 0 | 14.3102 | 0 | 0 | 15.121 | NMR | Air quench |  |  |  |  | 100 | 0 | 0 | 0.856898 | 0 | 0.15121 |  | 0 | 0 | 0.5 | 0.5 | 0 | 0 | 0.15121 |  | 0 | 0.167 | 0.5802455 | 0.2558714 | 0.167 | 0.167 | 0.0002493241 | 0.1037087
629 | 639 |  | not SiO2 | 25.03748 | 0 | 0 | 74.96252 | 0 | 0 | 0 | 0 | 0 | 0 | 0 | 0 | 0 | 0 | 0 | 0 | 0 | 0 | 0 | 0 | 0 | 0 | 0 | 0 | 0 | 25.03748 | 0 | 0 | 27.755 | NMR | Air quench |  |  |  |  | 100 | 0 | 0 | 0.7496252 | 0 | 0.27755 |  | 0 | 0 | 0.5 | 0.5 | 0 | 0 | 0.27755 |  | 0 | 0.334 | 0.5802455 | 0.2558714 | 0.334 | 0.334 | 0.0031866025 | 0.03829787
630 | 640 |  | not SiO2 | 33.33333 | 0 | 0 | 66.66667 | 0 | 0 | 0 | 0 | 0 | 0 | 0 | 0 | 0 | 0 | 0 | 0 | 0 | 0 | 0 | 0 | 0 | 0 | 0 | 0 | 0 | 33.33333 | 0 | 0 | 31.992 | NMR | Air quench |  |  |  |  | 100 | 0 | 0 | 0.6666667 | 0 | 0.31992 |  | 0 | 0 | 0.5 | 0.5 | 0 | 0 | 0.31992 |  | 0 | 0.5 | 0.5802455 | 0.2558714 | 0.5 | 0.5 | 0.0324288064 | 0.0235096
631 | 641 |  | not SiO2 | 40.012 | 0 | 0 | 59.988 | 0 | 0 | 0 | 0 | 0 | 0 | 0 | 0 | 0 | 0 | 0 | 0 | 0 | 0 | 0 | 0 | 0 | 0 | 0 | 0 | 0 | 40.012 | 0 | 0 | 28.893 | NMR | Air quench |  |  |  |  | 100 | 0 | 0 | 0.59988 | 0 | 0.28893 |  | 0 | 0 | 0.5 | 0.5 | 0 | 0 | 0.28893 |  | 0 | 0.667 | 0.5802455 | 0.2558714 | 0.4432026 | 0.4432026 | 0.02380005 | 0.03397328
632 | 642 |  | not SiO2 | 44.9945 | 0 | 0 | 55.0055 | 0 | 0 | 0 | 0 | 0 | 0 | 0 | 0 | 0 | 0 | 0 | 0 | 0 | 0 | 0 | 0 | 0 | 0 | 0 | 0 | 0 | 44.9945 | 0 | 0 | 27.96 | NMR | Air quench |  |  |  |  | 100 | 0 | 0 | 0.550055 | 0 | 0.2796 |  | 0 | 0 | 0.5 | 0.5 | 0 | 0 | 0.2796 |  | 0 | 0.818 | 0.5802455 | 0.2558714 | 0.3928693 | 0.3928693 | 0.01282993 | 0.03749971
633 | 643 |  | not SiO2 | 14.3102 | 0 | 0 | 85.6898 | 0 | 0 | 0 | 0 | 0 | 0 | 0 | 0 | 0 | 0 | 0 | 0 | 0 | 0 | 0 | 14.3102 | 0 | 0 | 0 | 0 | 0 | 0 | 0 | 0 | 14.41 | NMR | Air quench |  |  |  |  | 100 | 0.143102 | 0 | 0.856898 | 0 | 0.1441 |  | 0 | 0.167 | 0.5 | 0.5 | 0.167 | 0.167 | 0.0229 |  | 0 | 0.167 | 0.5802455 | 0.2558714 | 0.167 | 0.167 | 0.00052441 | 0.1083387
634 | 644 |  | not SiO2 | 25.03748 | 0 | 0 | 74.96252 | 0 | 0 | 0 | 0 | 0 | 0 | 0 | 0 | 0 | 0 | 0 | 0 | 0 | 0 | 0 | 25.03748 | 0 | 0 | 0 | 0 | 0 | 0 | 0 | 0 | 25.589 | NMR | Air quench |  |  |  |  | 100 | 0.2503748 | 0 | 0.7496252 | 0 | 0.25589 |  | 0 | 0.334 | 0.5 | 0.5 | 0.334 | 0.334 | 0.07811 |  | 0 | 0.334 | 0.5802455 | 0.2558714 | 0.334 | 0.334 | 0.0061011721 | 0.04724468
635 | 645 |  | not SiO2 | 33.33333 | 0 | 0 | 66.66667 | 0 | 0 | 0 | 0 | 0 | 0 | 0 | 0 | 0 | 0 | 0 | 0 | 0 | 0 | 0 | 33.33333 | 0 | 0 | 0 | 0 | 0 | 0 | 0 | 0 | 27.96 | NMR | Air quench |  |  |  |  | 100 | 0.3333333 | 0 | 0.6666667 | 0 | 0.2796 |  | 0 | 0.5 | 0.5 | 0.5 | 0.5 | 0.5 | 0.2204 |  | 0 | 0.5 | 0.5802455 | 0.2558714 | 0.5 | 0.5 | 0.04857616 | 0.03749971
636 | 646 |  | not SiO2 | 40.012 | 0 | 0 | 59.988 | 0 | 0 | 0 | 0 | 0 | 0 | 0 | 0 | 0 | 0 | 0 | 0 | 0 | 0 | 0 | 40.012 | 0 | 0 | 0 | 0 | 0 | 0 | 0 | 0 | 27.66 | NMR | Air quench |  |  |  |  | 100 | 0.40012 | 0 | 0.59988 | 0 | 0.2766 |  | 0 | 0.667 | 0.5 | 0.5 | 0.4443333 | 0.4443333 | 0.1677333 |  | 0 | 0.667 | 0.5802455 | 0.2558714 | 0.4432026 | 0.4432026 | 0.02775644 | 0.0386706
637 | 647 |  | not SiO2 | 44.9945 | 0 | 0 | 55.0055 | 0 | 0 | 0 | 0 | 0 | 0 | 0 | 0 | 0 | 0 | 0 | 0 | 0 | 0 | 0 | 44.9945 | 0 | 0 | 0 | 0 | 0 | 0 | 0 | 0 | 23.723 | NMR | Air quench |  |  |  |  | 100 | 0.449945 | 0 | 0.550055 | 0 | 0.23723 |  | 0 | 0.818 | 0.5 | 0.5 | 0.394 | 0.394 | 0.15677 |  | 0 | 0.818 | 0.5802455 | 0.2558714 | 0.3928693 | 0.3928693 | 0.02422359 | 0.05570469
638 | 648 |  | not SiO2 | 0.76758 | 0 | 0 | 99.23242 | 0 | 0 | 0 | 0 | 0 | 0 | 0.76758 | 0 | 0 | 0 | 0 | 0 | 0 | 0 | 0 | 0 | 0 | 0 | 0 | 0 | 0 | 0 | 0 | 0 | 0.691 | NMR | Air quench |  |  | Atm |  | 100 | 0.0076758 | 0 | 0.9923242 | 0 | 0.00691 |  | 0 | 0.007735174 | 0.5 | 0.5 | 0.007735174 | 0.007735174 | 0.0008251736 |  | 0 | 0.007735174 | 0.5802455 | 0.2558714 | 0.007735174 | 0.007735174 | 6.809115e-07 | 0.2174715
639 | 649 |  | not SiO2 | 2.17519 | 0 | 0 | 97.82481 | 0 | 0 | 0 | 0 | 0 | 0 | 2.17519 | 0 | 0 | 0 | 0 | 0 | 0 | 0 | 0 | 0 | 0 | 0 | 0 | 0 | 0 | 0 | 0 | 0 | 3.432 | NMR | Air quench |  |  |  |  | 100 | 0.0217519 | 0 | 0.9782481 | 0 | 0.03432 |  | 0 | 0.02223557 | 0.5 | 0.5 | 0.02223557 | 0.02223557 | 0.01208443 |  | 0 | 0.02223557 | 0.5802455 | 0.2558714 | 0.02223557 | 0.02223557 | 0.0001460335 | 0.1926581
640 | 650 |  | not SiO2 | 4.81573 | 0 | 0 | 95.18427 | 0 | 0 | 0 | 0 | 0 | 0 | 4.81573 | 0 | 0 | 0 | 0 | 0 | 0 | 0 | 0 | 0 | 0 | 0 | 0 | 0 | 0 | 0 | 0 | 0 | 7.161 | NMR | Air quench |  |  |  |  | 100 | 0.0481573 | 0 | 0.9518427 | 0 | 0.07161 |  | 0 | 0.05059376 | 0.5 | 0.5 | 0.05059376 | 0.05059376 | 0.02101624 |  | 0 | 0.05059376 | 0.5802455 | 0.2558714 | 0.05059376 | 0.05059376 | 0.0004416824 | 0.1613134
641 | 651 |  | not SiO2 | 10.02489 | 0 | 0 | 89.97511 | 0 | 0 | 0 | 0 | 0 | 0 | 10.02489 | 0 | 0 | 0 | 0 | 0 | 0 | 0 | 0 | 0 | 0 | 0 | 0 | 0 | 0 | 0 | 0 | 0 | 19.497 | NMR | Air quench |  |  |  |  | 100 | 0.1002489 | 0 | 0.8997511 | 0 | 0.19497 |  | 0 | 0.1114185 | 0.5 | 0.5 | 0.1114185 | 0.1114185 | 0.08355152 |  | 0 | 0.1114185 | 0.5802455 | 0.2558714 | 0.1114185 | 0.1114185 | 0.006980856 | 0.07743887
642 | 652 |  | not SiO2 | 13.66206 | 0 | 0 | 86.33794 | 0 | 0 | 0 | 0 | 0 | 0 | 13.66206 | 0 | 0 | 0 | 0 | 0 | 0 | 0 | 0 | 0 | 0 | 0 | 0 | 0 | 0 | 0 | 0 | 0 | 27.6 | NMR | Air quench |  |  |  |  | 100 | 0.1366206 | 0 | 0.8633794 | 0 | 0.276 |  | 0 | 0.1582394 | 0.5 | 0.5 | 0.1582394 | 0.1582394 | 0.1177606 |  | 0 | 0.1582394 | 0.5802455 | 0.2558714 | 0.1582394 | 0.1582394 | 0.01386757 | 0.03890693
643 | 653 |  | not SiO2 | 16.14849 | 0 | 0 | 83.85151 | 0 | 0 | 0 | 0 | 0 | 0 | 16.14849 | 0 | 0 | 0 | 0 | 0 | 0 | 0 | 0 | 0 | 0 | 0 | 0 | 0 | 0 | 0 | 0 | 0 | 34.735 | NMR | Air quench |  |  |  |  | 100 | 0.1614849 | 0 | 0.8385151 | 0 | 0.34735 |  | 0 | 0.1925844 | 0.5 | 0.5 | 0.1925844 | 0.1925844 | 0.1547656 |  | 0 | 0.1925844 | 0.5802455 | 0.2558714 | 0.1925844 | 0.1925844 | 0.0239524 | 0.01585041
644 | 654 |  | not SiO2 | 19.95005 | 0 | 0 | 80.04995 | 0 | 0 | 0 | 0 | 0 | 0 | 19.95005 | 0 | 0 | 0 | 0 | 0 | 0 | 0 | 0 | 0 | 0 | 0 | 0 | 0 | 0 | 0 | 0 | 0 | 43.16 | NMR | Air quench |  |  |  |  | 100 | 0.1995005 | 0 | 0.8004995 | 0 | 0.4316 |  | 0 | 0.24922 | 0.5 | 0.5 | 0.24922 | 0.24922 | 0.18238 |  | 0 | 0.24922 | 0.5802455 | 0.2558714 | 0.24922 | 0.24922 | 0.03326246 | 0.00173459
645 | 655 |  | not SiO2 | 26.30996 | 0 | 0 | 73.69004 | 0 | 0 | 0 | 0 | 0 | 0 | 26.30996 | 0 | 0 | 0 | 0 | 0 | 0 | 0 | 0 | 0 | 0 | 0 | 0 | 0 | 0 | 0 | 0 | 0 | 49.973 | NMR | Air quench |  |  |  |  | 100 | 0.2630996 | 0 | 0.7369004 | 0 | 0.49973 |  | 0 | 0.3570355 | 0.5 | 0.5 | 0.3570355 | 0.3570355 | 0.1426945 |  | 0 | 0.3570355 | 0.5802455 | 0.2558714 | 0.3570355 | 0.3570355 | 0.02036172 | 0.0007012747
646 | 656 |  | not SiO2 | 33.74869 | 0 | 0 | 66.25131 | 0 | 0 | 0 | 0 | 0 | 0 | 33.74869 | 0 | 0 | 0 | 0 | 0 | 0 | 0 | 0 | 0 | 0 | 0 | 0 | 0 | 0 | 0 | 0 | 0 | 55.798 | NMR | Air quench |  |  |  |  | 100 | 0.3374869 | 0 | 0.6625131 | 0 | 0.55798 |  | 0 | 0.5094041 | 0.5 | 0.5 | 0.4968653 | 0.4968653 | 0.06111471 |  | 0 | 0.5094041 | 0.5802455 | 0.2558714 | 0.5094041 | 0.5094041 | 0.002359617 | 0.007179443
647 | 657 |  | not SiO2 | 7.67079 | 0 | 0 | 92.32921 | 0 | 0 | 0 | 7.67079 | 0 | 0 | 0 | 0 | 0 | 0 | 0 | 0 | 0 | 0 | 0 | 0 | 0 | 0 | 0 | 0 | 0 | 0 | 0 | 0 | 9.65187 | NMR | not known |  |  |  |  | 100 | 0.0767079 | 0 | 0.9232921 | 0 | 0.0965187 |  | 0 | 0.08308086 | 0.5 | 0.5 | 0.08308086 | 0.08308086 | 0.01343784 |  | 0 | 0.08308086 | 0.5802455 | 0.2558714 | 0.08308086 | 0.08308086 | 0.0001805756 | 0.1419253
648 | 658 |  | not SiO2 | 12.23922 | 0 | 0 | 87.76078 | 0 | 0 | 0 | 12.23922 | 0 | 0 | 0 | 0 | 0 | 0 | 0 | 0 | 0 | 0 | 0 | 0 | 0 | 0 | 0 | 0 | 0 | 0 | 0 | 0 | 14.50387 | NMR | not known |  |  |  |  | 100 | 0.1223922 | 0 | 0.8776078 | 0 | 0.1450387 |  | 0 | 0.1394612 | 0.5 | 0.5 | 0.1394612 | 0.1394612 | 0.005577542 |  | 0 | 0.1394612 | 0.5802455 | 0.2558714 | 0.1394612 | 0.1394612 | 3.110898e-05 | 0.1077216
649 | 659 |  | not SiO2 | 15.44751 | 0 | 0 | 84.55249 | 0 | 0 | 0 | 15.44751 | 0 | 0 | 0 | 0 | 0 | 0 | 0 | 0 | 0 | 0 | 0 | 0 | 0 | 0 | 0 | 0 | 0 | 0 | 0 | 0 | 16.763 | NMR | not known |  |  |  |  | 100 | 0.1544751 | 0 | 0.8455249 | 0 | 0.16763 |  | 0 | 0.1826973 | 0.5 | 0.5 | 0.1826973 | 0.1826973 | 0.01506728 |  | 0 | 0.1826973 | 0.5802455 | 0.2558714 | 0.1826973 | 0.1826973 | 0.0002270229 | 0.09340261
650 | 660 |  | not SiO2 | 22.49742 | 0 | 0 | 77.50258 | 0 | 0 | 0 | 22.49742 | 0 | 0 | 0 | 0 | 0 | 0 | 0 | 0 | 0 | 0 | 0 | 0 | 0 | 0 | 0 | 0 | 0 | 0 | 0 | 0 | 26.77506 | NMR | not known |  |  |  |  | 100 | 0.2249742 | 0 | 0.7750258 | 0 | 0.2677506 |  | 0 | 0.2902796 | 0.5 | 0.5 | 0.2902796 | 0.2902796 | 0.02252903 |  | 0 | 0.2902796 | 0.5802455 | 0.2558714 | 0.2902796 | 0.2902796 | 0.000507557 | 0.04222935
651 | 661 |  | not SiO2 | 30.5337 | 0 | 0 | 69.4663 | 0 | 0 | 0 | 30.5337 | 0 | 0 | 0 | 0 | 0 | 0 | 0 | 0 | 0 | 0 | 0 | 0 | 0 | 0 | 0 | 0 | 0 | 0 | 0 | 0 | 45.69528 | NMR | not known |  |  |  |  | 100 | 0.305337 | 0 | 0.694663 | 0 | 0.4569528 |  | 0 | 0.4395469 | 0.5 | 0.5 | 0.4395469 | 0.4395469 | 0.01740585 |  | 0 | 0.4395469 | 0.5802455 | 0.2558714 | 0.4395469 | 0.4395469 | 0.0003029638 | 0.0002655469
652 | 662 |  | not SiO2 | 3.39751 | 0 | 0 | 96.60249 | 0 | 0 | 0 | 0 | 0 | 0 | 0 | 0 | 0 | 0 | 0 | 0 | 0 | 0 | 0 | 3.39751 | 0 | 0 | 0 | 0 | 0 | 0 | 0 | 0 | 4.867 | NMR | not known |  |  |  |  | 100 | 0.0339751 | 0 | 0.9660249 | 0 | 0.04867 |  | 0 | 0.03517 | 0.5 | 0.5 | 0.03517 | 0.03517 | 0.0135 |  | 0 | 0.03517 | 0.5802455 | 0.2558714 | 0.03517 | 0.03517 | 0.00018225 | 0.1802668
653 | 663 |  | not SiO2 | 9.123129 | 0 | 0 | 90.87687 | 0 | 0 | 0 | 0 | 0 | 0 | 0 | 0 | 0 | 0 | 0 | 0 | 0 | 0 | 0 | 9.123129 | 0 | 0 | 0 | 0 | 0 | 0 | 0 | 0 | 13.011 | NMR | not known |  |  |  |  | 100 | 0.09123129 | 0 | 0.9087687 | 0 | 0.13011 |  | 0 | 0.10039 | 0.5 | 0.5 | 0.10039 | 0.10039 | 0.02972 |  | 0 | 0.10039 | 0.5802455 | 0.2558714 | 0.10039 | 0.10039 | 0.0008832784 | 0.117744
654 | 664 |  | not SiO2 | 16.53591 | 0 | 0 | 83.46409 | 0 | 0 | 0 | 0 | 0 | 0 | 0 | 0 | 0 | 0 | 0 | 0 | 0 | 0 | 0 | 16.53591 | 0 | 0 | 0 | 0 | 0 | 0 | 0 | 0 | 22.159 | NMR | not known |  |  |  |  | 100 | 0.1653591 | 0 | 0.8346409 | 0 | 0.22159 |  | 0 | 0.19812 | 0.5 | 0.5 | 0.19812 | 0.19812 | 0.02347 |  | 0 | 0.19812 | 0.5802455 | 0.2558714 | 0.19812 | 0.19812 | 0.0005508409 | 0.06333195
655 | 665 |  | not SiO2 | 23.07396 | 0 | 0 | 76.92604 | 0 | 0 | 0 | 0 | 0 | 0 | 0 | 0 | 0 | 0 | 0 | 0 | 0 | 0 | 0 | 23.07396 | 0 | 0 | 0 | 0 | 0 | 0 | 0 | 0 | 31.974 | NMR | not known |  |  |  |  | 100 | 0.2307396 | 0 | 0.7692604 | 0 | 0.31974 |  | 0 | 0.29995 | 0.5 | 0.5 | 0.29995 | 0.29995 | 0.01979 |  | 0 | 0.29995 | 0.5802455 | 0.2558714 | 0.29995 | 0.29995 | 0.0003916441 | 0.02356483
656 | 666 |  | not SiO2 | 24.28487 | 0 | 0 | 75.71513 | 0 | 0 | 0 | 0 | 0 | 0 | 0 | 0 | 0 | 0 | 0 | 0 | 0 | 0 | 0 | 24.28487 | 0 | 0 | 0 | 0 | 0 | 0 | 0 | 0 | 33.012 | NMR | not known |  |  |  |  | 100 | 0.2428487 | 0 | 0.7571513 | 0 | 0.33012 |  | 0 | 0.32074 | 0.5 | 0.5 | 0.32074 | 0.32074 | 0.00938 |  | 0 | 0.32074 | 0.5802455 | 0.2558714 | 0.32074 | 0.32074 | 8.79844e-05 | 0.02048574
657 | 667 |  | not SiO2 | 32.30894 | 0 | 0 | 67.69106 | 0 | 0 | 0 | 0 | 0 | 0 | 0 | 0 | 0 | 0 | 0 | 0 | 0 | 0 | 0 | 32.30894 | 0 | 0 | 0 | 0 | 0 | 0 | 0 | 0 | 40.101 | NMR | not known |  |  |  |  | 100 | 0.3230894 | 0 | 0.6769106 | 0 | 0.40101 |  | 0 | 0.4773 | 0.5 | 0.5 | 0.4773 | 0.4773 | 0.07629 |  | 0 | 0.4773 | 0.5802455 | 0.2558714 | 0.4773 | 0.4773 | 0.0058201641 | 0.005218388
658 | 668 |  | not SiO2 | 33.36709 | 0 | 0 | 66.63291 | 0 | 0 | 0 | 0 | 0 | 0 | 0 | 0 | 0 | 0 | 0 | 0 | 0 | 0 | 0 | 33.36709 | 0 | 0 | 0 | 0 | 0 | 0 | 0 | 0 | 39.204 | NMR | not known |  |  |  |  | 100 | 0.3336709 | 0 | 0.6663291 | 0 | 0.39204 |  | 0 | 0.50076 | 0.5 | 0.5 | 0.4997467 | 0.4997467 | 0.1077067 |  | 0 | 0.50076 | 0.5802455 | 0.2558714 | 0.50076 | 0.50076 | 0.0118200384 | 0.006594806
659 | 669 |  | not SiO2 | 35.00627 | 0 | 0 | 64.99373 | 0 | 0 | 0 | 0 | 0 | 0 | 0 | 0 | 0 | 0 | 0 | 0 | 0 | 0 | 0 | 35.00627 | 0 | 0 | 0 | 0 | 0 | 0 | 0 | 0 | 38.166 | NMR | not known |  |  |  |  | 100 | 0.3500627 | 0 | 0.6499373 | 0 | 0.38166 |  | 0 | 0.53861 | 0.5 | 0.5 | 0.48713 | 0.48713 | 0.10547 |  | 0 | 0.53861 | 0.5802455 | 0.2558714 | 0.53861 | 0.53861 | 0.0246333025 | 0.008388437
446 | 391 | LBS | XL OL Set |  |  | 0 | 20 | 0 | 0 | 0 | 0 | 60 | 0 | 0 | 0 | 20 | 0 | 0 | 0 | 0 | 0 | 0 | 0 | 0 | 0 | 0 | 0 | 0 | 0 | 0 | 0 | 54.8 | NMR | Air quench | Annealed at 570 °C for 1h |  |  |  | 100 | 0.6 | 0 | 0.2 | 0.2 | 0.548 |  | 1 | 3 | 0.5625 | 0.75 | 1.110223e-16 | 1.110223e-16 | 0.548 |  | 1 | 3 | 0.602115 | 0.7150322 | 0.03087307 | 0.03087307 | 0.2674203 | 0.006451042
447 | 392 | NBS | XL OL Set |  |  | 0 | 20 | 0 | 0 | 0 | 0 | 0 | 0 | 60 | 0 | 20 | 0 | 0 | 0 | 0 | 0 | 0 | 0 | 0 | 0 | 0 | 0 | 0 | 0 | 0 | 0 | 74.9 | NMR | Air quench |  |  |  |  | 100 | 0.6 | 0 | 0.2 | 0.2 | 0.749 |  | 1 | 3 | 0.5625 | 0.75 | 1.110223e-16 | 1.110223e-16 | 0.749 |  | 1 | 3 | 0.602115 | 0.7150322 | 0.03087307 | 0.03087307 | 0.5157063 | 0.07914003
448 | 393 | KBS | XL OL Set |  |  | 0 | 20 | 0 | 0 | 0 | 60 | 0 | 0 | 0 | 0 | 20 | 0 | 0 | 0 | 0 | 0 | 0 | 0 | 0 | 0 | 0 | 0 | 0 | 0 | 0 | 0 | 75.5 | NMR | Air quench |  |  |  |  | 100 | 0.6 | 0 | 0.2 | 0.2 | 0.755 |  | 1 | 3 | 0.5625 | 0.75 | 1.110223e-16 | 1.110223e-16 | 0.755 |  | 1 | 3 | 0.602115 | 0.7150322 | 0.03087307 | 0.03087307 | 0.5243598 | 0.08255185
558 | 600 |  | XL OL Set |  |  | 0 | 4 | 0 | 0 | 0 | 0 | 0 | 0 | 0 | 36 | 0 | 0 | 0 | 40 | 0 | 0 | 0 | 0 | 0 | 0 | 0 | 0 | 20 | 0 | 0 | 0 | 100 | NMR | Air quench | Annealed at 5 °C below Tg |  | Atm |  | 100 | 0 | 0 | 0.04 | 0 | 1 |  | 0 | 0 | 0.5 | 0.5 | 0 | 0 | 1 |  | 0 | 5 | 0.5802455 | 0.2558714 | -1.001131 | 0 | 1 | 0.2833629
559 | 601 |  | XL OL Set |  |  | 0 | 8 | 0 | 0 | 0 | 0 | 0 | 0 | 0 | 32 | 0 | 0 | 0 | 40 | 0 | 0 | 0 | 0 | 0 | 0 | 0 | 0 | 20 | 0 | 0 | 0 | 94.1 | NMR | Air quench |  |  |  |  | 100 | 0 | 0 | 0.08 | 0 | 0.941 |  | 0 | 0 | 0.5 | 0.5 | 0 | 0 | 0.941 |  | 0 | 2.5 | 0.5802455 | 0.2558714 | -0.1677974 | 0 | 0.885481 | 0.2240303
560 | 602 |  | XL OL Set |  |  | 0 | 12 | 0 | 0 | 0 | 0 | 0 | 0 | 0 | 28 | 0 | 0 | 0 | 40 | 0 | 0 | 0 | 0 | 0 | 0 | 0 | 0 | 20 | 0 | 0 | 0 | 90.5 | NMR | Air quench |  |  |  |  | 100 | 0 | 0 | 0.12 | 0 | 0.905 |  | 0 | 0 | 0.5 | 0.5 | 0 | 0 | 0.905 |  | 0 | 1.666667 | 0.5802455 | 0.2558714 | 0.1099804 | 0.1099804 | 0.6320561 | 0.1912474
561 | 603 |  | XL OL Set |  |  | 0 | 3 | 0 | 0 | 0 | 0 | 0 | 0 | 0 | 27 | 0 | 0 | 0 | 30 | 0 | 0 | 0 | 0 | 0 | 0 | 0 | 0 | 40 | 0 | 0 | 0 | 100 | NMR | Air quench |  |  |  |  | 100 | 0 | 0 | 0.03 | 0 | 1 |  | 0 | 0 | 0.5 | 0.5 | 0 | 0 | 1 |  | 0 | 5 | 0.5802455 | 0.2558714 | -1.001131 | 0 | 1 | 0.2833629
562 | 604 |  | XL OL Set |  |  | 0 | 6 | 0 | 0 | 0 | 0 | 0 | 0 | 0 | 24 | 0 | 0 | 0 | 30 | 0 | 0 | 0 | 0 | 0 | 0 | 0 | 0 | 40 | 0 | 0 | 0 | 93 | NMR | Air quench |  |  |  |  | 100 | 0 | 0 | 0.06 | 0 | 0.93 |  | 0 | 0 | 0.5 | 0.5 | 0 | 0 | 0.93 |  | 0 | 2.5 | 0.5802455 | 0.2558714 | -0.1677974 | 0 | 0.8649 | 0.2137383
563 | 605 |  | XL OL Set |  |  | 0 | 9 | 0 | 0 | 0 | 0 | 0 | 0 | 0 | 21 | 0 | 0 | 0 | 30 | 0 | 0 | 0 | 0 | 0 | 0 | 0 | 0 | 40 | 0 | 0 | 0 | 91.4 | NMR | Air quench |  |  |  |  | 100 | 0 | 0 | 0.09 | 0 | 0.914 |  | 0 | 0 | 0.5 | 0.5 | 0 | 0 | 0.914 |  | 0 | 1.666667 | 0.5802455 | 0.2558714 | 0.1099804 | 0.1099804 | 0.6464475 | 0.1992001
564 | 606 |  | XL OL Set |  |  | 0 | 2 | 0 | 0 | 0 | 0 | 0 | 0 | 0 | 18 | 0 | 0 | 0 | 20 | 0 | 0 | 0 | 0 | 0 | 0 | 0 | 0 | 60 | 0 | 0 | 0 | 100 | NMR | Air quench |  |  |  |  | 100 | 0 | 0 | 0.02 | 0 | 1 |  | 0 | 0 | 0.5 | 0.5 | 0 | 0 | 1 |  | 0 | 5 | 0.5802455 | 0.2558714 | -1.001131 | 0 | 1 | 0.2833629
565 | 607 |  | XL OL Set |  |  | 0 | 4 | 0 | 0 | 0 | 0 | 0 | 0 | 0 | 16 | 0 | 0 | 0 | 20 | 0 | 0 | 0 | 0 | 0 | 0 | 0 | 0 | 60 | 0 | 0 | 0 | 94.8 | NMR | Air quench |  |  |  |  | 100 | 0 | 0 | 0.04 | 0 | 0.948 |  | 0 | 0 | 0.5 | 0.5 | 0 | 0 | 0.948 |  | 0 | 2.5 | 0.5802455 | 0.2558714 | -0.1677974 | 0 | 0.898704 | 0.2307057
566 | 608 |  | XL OL Set |  |  | 0 | 6 | 0 | 0 | 0 | 0 | 0 | 0 | 0 | 14 | 0 | 0 | 0 | 20 | 0 | 0 | 0 | 0 | 0 | 0 | 0 | 0 | 60 | 0 | 0 | 0 | 90.6 | NMR | Air quench |  |  |  | Fast quenched | 100 | 0 | 0 | 0.06 | 0 | 0.906 |  | 0 | 0 | 0.5 | 0.5 | 0 | 0 | 0.906 |  | 0 | 1.666667 | 0.5802455 | 0.2558714 | 0.1099804 | 0.1099804 | 0.6336472 | 0.192123

## Bernstein (full data)(same coef
# | new # | Glass ID | Outlier | Al2O3 | B2O3 | CaO | Cr2O3 | Fe2O3 | K2O | Li2O | MgO | Na2O | P2O5 | SiO2 | SO3 | TiO2 | ZnO | ZrO2 | BaO | Bi2O3 | Cs2O | HfO2 | La2O3 | PbO | SrO | TeO2 | Rb2O | UO3 | Y2O3 | N4 (%) | Method | Cooling rate | Annealing | Sample form | Pressure | Note | sum | Alk=[Cs,K,Na,Li]2O | Al2O3 | B2O3 | SiO2 | N4 | du-stebbins | K'=[SiO2]/([B2O3]+[Al2O3]) | R'=([Alk])/([B2O3]+[Al2O3]) | R'max=0.5+K'/16 | R'D1=0.5+K'/4 | N'4 | Adj N'4 | abs Res | Modified | K''=[SiO2]+e[TeO2]/(a[B2O3]+b[Al2O3]+c[P2O5]+...) | R''=([Na2O]+x[Li2O]+...)/(a[B2O3]+b[Al2O3]+...) | R''max=m+K''*n | N''4 | Adj N''4 | squares | var | Modified
261 | 152 | 21 | 1 | 0 | 31.25 | 0 | 0 | 0 | 0 | 0 | 0 | 6.25 | 0 | 62.5 | 0 | 0 | 0 | 0 | 0 | 0 | 0 | 0 | 0 | 0 | 0 | 0 | 0 | 0 | 0 | 20 | NMR | Air quench |  |  |  |  | 100 | 0.0625 | 0 | 0.3125 | 0.625 | 0.2 |  | 2 | 0.2 | 0.625 | 1 | 0.2 | 0.2 | 0 |  | 2 | 0.2 | 0.5457598 | 0.2 | 0.2 | 0 | 0.04073939 | K'' coef
315 | 202 |  | 1 | 0 | 22.22222 | 0 | 0 | 0 | 0 | 0 | 0 | 11.11111 | 0 | 66.66667 | 0 | 0 | 0 | 0 | 0 | 0 | 0 | 0 | 0 | 0 | 0 | 0 | 0 | 0 | 0 | 50 | NMR | Water quench |  |  |  |  | 100 | 0.1111111 | 0 | 0.2222222 | 0.6666667 | 0.5 |  | 3 | 0.5 | 0.6875 | 1.25 | 0.5 | 0.5 | 0 |  | 3 | 0.5 | 0.6045339 | 0.5 | 0.5 | 0 | 0.009635383 | B2O3 | 1
575 | 331 | B2 | 1 | 0 | 5 | 0 | 0 | 0 | 15 | 0 | 0 | 0 | 0 | 80 | 0 | 0 | 0 | 0 | 0 | 0 | 0 | 0 | 0 | 0 | 0 | 0 | 0 | 0 | 0 | 100 | NMR | Air quench |  |  | Atm |  | 100 | 0.15 | 0 | 0.05 | 0.8 | 1 |  | 16 | 3 | 1.5 | 4.5 | 1.5 | 1 | 0 |  | 16 | 3 | 1.368597 | 1.601259 | 1 | 0 | 0.3577954 | Al2O3 | 4
576 | 332 | B23 | 1 | 0 | 4.96 | 0 | 0 | 0 | 14.87 | 0 | 0 | 0 | 0.85 | 79.28 | 0 | 0 | 0 | 0 | 0 | 0 | 0 | 0 | 0 | 0 | 0 | 0 | 0 | 0 | 0 | 100 | NMR | Water quench |  |  |  |  | 99.96 | 0.1487 | 0 | 0.0496 | 0.7928 | 1 |  | 15.98387 | 2.997984 | 1.498992 | 4.495968 | 1.498992 | 1 | 0 |  | 15.98387 | 2.997984 | 1.367649 | 1.600125 | 1 | 0 | 0.3577954 | P2O5 | 0
577 | 333 | B3 | 1 | 0 | 4.92 | 0 | 0 | 0 | 14.75 | 0 | 0 | 0 | 1.7 | 78.64 | 0 | 0 | 0 | 0 | 0 | 0 | 0 | 0 | 0 | 0 | 0 | 0 | 0 | 0 | 0 | 100 | NMR | Air quench |  |  |  |  | 100.01 | 0.1475 | 0 | 0.0492 | 0.7864 | 1 |  | 15.98374 | 2.997967 | 1.498984 | 4.495935 | 1.498984 | 1 | 0 |  | 15.98374 | 2.997967 | 1.367641 | 1.600116 | 1 | 0 | 0.3577954 | Fe2O3 | 0
243 | 502 | 3 | 1 | 0 | 54.64481 | 0 | 0 | 0 | 0 | 0 | 0 | 18.03279 | 0 | 27.3224 | 0 | 0 | 0 | 0 | 0 | 0 | 0 | 0 | 0 | 0 | 0 | 0 | 0 | 0 | 0 | 33 | NMR | Air quench |  |  |  |  | 100 | 0.1803279 | 0 | 0.5464481 | 0.273224 | 0.33 |  | 0.5 | 0.33 | 0.53125 | 0.625 | 0.33 | 0.33 | 5.551115e-17 |  | 0.5 | 0.33 | 0.4575988 | 0.33 | 0.33 | 0 | 0.005160988 | TiO2 | 0
405 | 516 |  | 1 | 0 | 66.66667 | 0 | 0 | 0 | 0 | 0 | 0 | 0 | 0 | 33.33333 | 0 | 0 | 0 | 0 | 0 | 0 | 0 | 0 | 0 | 0 | 0 | 0 | 0 | 0 | 0 | 0 | NMR | Air quench |  |  | Atm |  | 100 | 0 | 0 | 0.6666667 | 0.3333333 | 0 |  | 0.5 | 0 | 0.53125 | 0.625 | 0 | 0 | 0 |  | 0.5 | 0 | 0.4575988 | 0 | 0 | 0 | 0.1614754 | ZrO2 | 3
504 | 558 | Na-R0.1 | 1 | 0 | 90.90909 | 0 | 0 | 0 | 0 | 0 | 0 | 9.090909 | 0 | 0 | 0 | 0 | 0 | 0 | 0 | 0 | 0 | 0 | 0 | 0 | 0 | 0 | 0 | 0 | 0 | 10 | NMR | Water or liguid nitrogen quench |  |  |  |  | 100 | 0.09090909 | 0 | 0.9090909 | 0 | 0.1 |  | 0 | 0.1 | 0.5 | 0.5 | 0.1 | 0.1 | 0 |  | 0 | 0.1 | 0.4282117 | 0.1 | 0.1 | 0 | 0.09110739 | HfO2 | 0
521 | 575 | Cs-R0.32 | 1 | 0 | 75.75758 | 0 | 0 | 0 | 0 | 0 | 0 | 0 | 0 | 0 | 0 | 0 | 0 | 0 | 0 | 0 | 24.24242 | 0 | 0 | 0 | 0 | 0 | 0 | 0 | 0 | 32 | NMR | Water or liguid nitrogen quench |  |  |  |  | 100 | 0.2424242 | 0 | 0.7575758 | 0 | 0.32 |  | 0 | 0.32 | 0.5 | 0.5 | 0.32 | 0.32 | 5.551115e-17 |  | 0 | 0.32 | 0.4282117 | 0.32 | 0.32 | 0 | 0.006697788 | R'' coef
584 | 611 |  | 1 | 0 | 100 | 0 | 0 | 0 | 0 | 0 | 0 | 0 | 0 | 0 | 0 | 0 | 0 | 0 | 0 | 0 | 0 | 0 | 0 | 0 | 0 | 0 | 0 | 0 | 0 | 0 | NMR | Nitrogen cooled |  | Powder | Atm |  | 100 | 0 | 0 | 1 | 0 | 0 |  | 0 | 0 | 0.5 | 0.5 | 0 | 0 | 0 |  | 0 | 0 | 0.4282117 | 0 | 0 | 0 | 0.1614754 | Li2O | 1 | 1 | 0
495 | 549 | Li-R0.03 | 1 | 0 | 97.08738 | 0 | 0 | 0 | 0 | 2.912621 | 0 | 0 | 0 | 0 | 0 | 0 | 0 | 0 | 0 | 0 | 0 | 0 | 0 | 0 | 0 | 0 | 0 | 0 | 0 | 3 | NMR | Water or liguid nitrogen quench |  | Powder | Atm |  | 100 | 0.02912621 | 0 | 0.9708738 | 0 | 0.03 |  | 0 | 0.03 | 0.5 | 0.5 | 0.03 | 0.03 | 3.469447e-18 |  | 0 | 0.03 | 0.4282117 | 0.03 | 0.03 | 1.203706e-35 | 0.138265 | K2O | 1 | 1 | 1
503 | 557 | Na-R0.03 | 1 | 0 | 97.08738 | 0 | 0 | 0 | 0 | 0 | 0 | 2.912621 | 0 | 0 | 0 | 0 | 0 | 0 | 0 | 0 | 0 | 0 | 0 | 0 | 0 | 0 | 0 | 0 | 0 | 3 | NMR | Water or liguid nitrogen quench |  |  |  |  | 100 | 0.02912621 | 0 | 0.9708738 | 0 | 0.03 |  | 0 | 0.03 | 0.5 | 0.5 | 0.03 | 0.03 | 3.469447e-18 |  | 0 | 0.03 | 0.4282117 | 0.03 | 0.03 | 1.203706e-35 | 0.138265 | Cs2O | 1 | 1
287 | 176 |  | 1 | 0 | 31.74603 | 0 | 0 | 0 | 0 | 0 | 0 | 4.761905 | 0 | 63.49206 | 0 | 0 | 0 | 0 | 0 | 0 | 0 | 0 | 0 | 0 | 0 | 0 | 0 | 0 | 0 | 15 | NMR | Water quench |  |  |  |  | 100 | 0.04761905 | 0 | 0.3174603 | 0.6349206 | 0.15 |  | 2 | 0.15 | 0.625 | 1 | 0.15 | 0.15 | 0 |  | 2 | 0.15 | 0.5457598 | 0.15 | 0.15 | 7.70372e-34 | 0.06342339 | Rb2O | 1 | 1
306 | 193 |  | 1 | 0 | 23.46316 | 0 | 0 | 0 | 0 | 0 | 0 | 19.99061 | 0 | 56.54622 | 0 | 0 | 0 | 0 | 0 | 0 | 0 | 0 | 0 | 0 | 0 | 0 | 0 | 0 | 0 | 59 | NMR | Water quench |  |  |  |  | 100 | 0.1999061 | 0 | 0.2346316 | 0.5654622 | 0.59 |  | 2.41 | 0.852 | 0.650625 | 1.1025 | 0.650625 | 0.650625 | 0.060625 |  | 2.41 | 0.852 | 0.5698572 | 0.5895593 | 0.5895593 | 1.942304e-07 | 0.03540418 | CaO | 0.5 | 2
169 | 105 | NABS-Zr | 1 | 8 | 21 | 0 | 0 | 0 | 0 | 0 | 0 | 15 | 0 | 51 | 0 | 0 | 0 | 5 | 0 | 0 | 0 | 0 | 0 | 0 | 0 | 0 | 0 | 0 | 0 | 22 | NMR | Water quench |  |  | Atm | ZrO2 reported as Zr1/2O | 100 | 0.15 | 0.08 | 0.21 | 0.51 | 0.22 |  | 1.758621 | 0.5172414 | 0.6099138 | 0.9396552 | 0.5172414 | 0.5172414 | 0.2972414 |  | 0.75 | 0.2205882 | 0.4722923 | 0.2205882 | 0.2205882 | 3.460208e-07 | 0.03306579 | MgO | 0.5 | 2
269 | 160 | 29 | 1 | 0 | 22.22222 | 0 | 0 | 0 | 0 | 0 | 0 | 33.33333 | 0 | 44.44444 | 0 | 0 | 0 | 0 | 0 | 0 | 0 | 0 | 0 | 0 | 0 | 0 | 0 | 0 | 0 | 53 | NMR | Air quench |  |  |  |  | 100 | 0.3333333 | 0 | 0.2222222 | 0.4444444 | 0.53 |  | 2 | 1.5 | 0.625 | 1 | 0.5208333 | 0.5208333 | 0.009166667 |  | 2 | 1.5 | 0.5457598 | 0.5308608 | 0.5308608 | 7.410569e-07 | 0.01642498 | SrO | 0.5 | 2
638 | 648 |  | 1 | 0 | 99.23242 | 0 | 0 | 0 | 0 | 0 | 0 | 0.76758 | 0 | 0 | 0 | 0 | 0 | 0 | 0 | 0 | 0 | 0 | 0 | 0 | 0 | 0 | 0 | 0 | 0 | 0.691 | NMR | Air quench |  |  | Atm |  | 100 | 0.0076758 | 0 | 0.9923242 | 0 | 0.00691 |  | 0 | 0.007735174 | 0.5 | 0.5 | 0.007735174 | 0.007735174 | 0.0008251736 |  | 0 | 0.007735174 | 0.4282117 | 0.007735174 | 0.007735174 | 6.809115e-07 | 0.1559697 | BaO | 0.5 | 2
137 | 460 | Li25 | 1 | 0 | 75.3 | 0 | 0 | 0 | 0 | 24.7 | 0 | 0 | 0 | 0 | 0 | 0 | 0 | 0 | 0 | 0 | 0 | 0 | 0 | 0 | 0 | 0 | 0 | 0 | 0 | 32.9 | NMR | Air quench |  |  |  |  | 100 | 0.247 | 0 | 0.753 | 0 | 0.329 |  | 0 | 0.3280212 | 0.5 | 0.5 | 0.3280212 | 0.3280212 | 0.0009787517 |  | 0 | 0.3280212 | 0.4282117 | 0.3280212 | 0.3280212 | 9.579548e-07 | 0.005305668 | ZnO | 0.5 | 2
303 | 190 |  | 1 | 0 | 26.39219 | 0 | 0 | 0 | 0 | 0 | 0 | 10.00264 | 0 | 63.60517 | 0 | 0 | 0 | 0 | 0 | 0 | 0 | 0 | 0 | 0 | 0 | 0 | 0 | 0 | 0 | 38 | NMR | Water quench |  |  |  |  | 100 | 0.1000264 | 0 | 0.2639219 | 0.6360517 | 0.38 |  | 2.41 | 0.379 | 0.650625 | 1.1025 | 0.379 | 0.379 | 0.001 |  | 2.41 | 0.379 | 0.5698572 | 0.379 | 0.379 | 1e-06 | 0.0004769862 | PbO | 0.5 | 2
416 | 389 |  | 1 | 0 | 18.18182 | 0 | 0 | 0 | 0 | 0 | 0 | 45.45455 | 0 | 36.36364 | 0 | 0 | 0 | 0 | 0 | 0 | 0 | 0 | 0 | 0 | 0 | 0 | 0 | 0 | 0 | 33 | NMR | Air quench |  |  |  |  | 100 | 0.4545455 | 0 | 0.1818182 | 0.3636364 | 0.33 |  | 2 | 2.5 | 0.625 | 1 | 0.3125 | 0.3125 | 0.0175 |  | 2 | 2.5 | 0.5457598 | 0.3325667 | 0.3325667 | 6.587804e-06 | 0.005160988 | La2O3 | 0.3333333 | 3
136 | 459 | Li20 | 1 | 0 | 80.1 | 0 | 0 | 0 | 0 | 19.9 | 0 | 0 | 0 | 0 | 0 | 0 | 0 | 0 | 0 | 0 | 0 | 0 | 0 | 0 | 0 | 0 | 0 | 0 | 0 | 25 | NMR | Air quench |  |  |  |  | 100 | 0.199 | 0 | 0.801 | 0 | 0.25 |  | 0 | 0.2484395 | 0.5 | 0.5 | 0.2484395 | 0.2484395 | 0.001560549 |  | 0 | 0.2484395 | 0.4282117 | 0.2484395 | 0.2484395 | 2.435314e-06 | 0.02305539 | Y2O3 | 0.3333333 | 3
273 | 163 | 33 | 1 | 0 | 20 | 0 | 0 | 0 | 0 | 0 | 0 | 20 | 0 | 60 | 0 | 0 | 0 | 0 | 0 | 0 | 0 | 0 | 0 | 0 | 0 | 0 | 0 | 0 | 0 | 64 | NMR | Air quench |  |  |  |  | 100 | 0.2 | 0 | 0.2 | 0.6 | 0.64 |  | 3 | 1 | 0.6875 | 1.25 | 0.6875 | 0.6875 | 0.0475 |  | 3 | 1 | 0.6045339 | 0.6383616 | 0.6383616 | 2.684436e-06 | 0.05672018 | Bi2O3 | 0.3333333 | 3
617 | 627 |  | 1 | 0 | 55.0055 | 0 | 0 | 0 | 0 | 44.9945 | 0 | 0 | 0 | 0 | 0 | 0 | 0 | 0 | 0 | 0 | 0 | 0 | 0 | 0 | 0 | 0 | 0 | 0 | 0 | 39.977 | NMR | Air quench |  |  |  |  | 100 | 0.449945 | 0 | 0.550055 | 0 | 0.39977 |  | 0 | 0.818 | 0.5 | 0.5 | 0.394 | 0.394 | 0.00577 |  | 0 | 0.818 | 0.4282117 | 0.4022996 | 0.4022996 | 6.398757e-06 | 4.28496e-06 | Thresholds
579 | 335 | B7 | 1 | 0 | 9.83 | 0 | 0 | 0 | 9.83 | 0 | 0 | 0 | 1.7 | 78.64 | 0 | 0 | 0 | 0 | 0 | 0 | 0 | 0 | 0 | 0 | 0 | 0 | 0 | 0 | 0 | 83 | NMR | Air quench |  |  |  |  | 100 | 0.0983 | 0 | 0.0983 | 0.7864 | 0.83 |  | 8 | 1 | 1 | 2.5 | 1 | 1 | 0.17 |  | 8 | 1 | 0.8984042 | 0.8321901 | 0.8321901 | 4.796608e-06 | 0.183321 | Rmax cons | 0.4282117
368 | 384 | 18 | 1 | 0 | 9.090909 | 0 | 0 | 0 | 0 | 0 | 0 | 63.63636 | 0 | 27.27273 | 0 | 0 | 0 | 0 | 0 | 0 | 0 | 0 | 0 | 0 | 0 | 0 | 0 | 0 | 0 | 0 | NMR | Air quench |  |  |  |  | 100 | 0.6363636 | 0 | 0.09090909 | 0.2727273 | 0 |  | 3 | 7 | 0.6875 | 1.25 | -0.3666667 | -0.3666667 | 0.3666667 |  | 3 | 7 | 0.6045339 | 0.002336529 | 0.002336529 | 5.459367e-06 | 0.1614754 | Rmax slope | 0.05877406
244 | 503 | 4 | 1 | 0 | 50 | 0 | 0 | 0 | 0 | 0 | 0 | 25 | 0 | 25 | 0 | 0 | 0 | 0 | 0 | 0 | 0 | 0 | 0 | 0 | 0 | 0 | 0 | 0 | 0 | 45 | NMR | Air quench |  |  |  |  | 100 | 0.25 | 0 | 0.5 | 0.25 | 0.45 |  | 0.5 | 0.5 | 0.53125 | 0.625 | 0.5 | 0.5 | 0.05 |  | 0.5 | 0.5 | 0.4575988 | 0.4452158 | 0.4452158 | 2.288827e-05 | 0.002319384 | Berstein equation
376 | 386 | 26 | 1 | 0 | 9.090909 | 0 | 0 | 0 | 0 | 0 | 0 | 54.54545 | 0 | 36.36364 | 0 | 0 | 0 | 0 | 0 | 0 | 0 | 0 | 0 | 0 | 0 | 0 | 0 | 0 | 0 | 6 | NMR | Air quench |  |  |  |  | 100 | 0.5454545 | 0 | 0.09090909 | 0.3636364 | 0.06 |  | 4 | 6 | 0.75 | 1.5 | 2.220446e-16 | 2.220446e-16 | 0.06 |  | 4 | 6 | 0.663308 | 0.06247991 | 0.06247991 | 6.149971e-06 | 0.1168546 | a | 0.2472613
141 | 464 | Li48 | 1 | 0 | 52.3 | 0 | 0 | 0 | 0 | 47.7 | 0 | 0 | 0 | 0 | 0 | 0 | 0 | 0 | 0 | 0 | 0 | 0 | 0 | 0 | 0 | 0 | 0 | 0 | 0 | 38.4 | NMR | Air quench |  |  |  |  | 100 | 0.477 | 0 | 0.523 | 0 | 0.384 |  | 0 | 0.9120459 | 0.5 | 0.5 | 0.3626514 | 0.3626514 | 0.02134863 |  | 0 | 0.9120459 | 0.4282117 | 0.3885472 | 0.3885472 | 2.067657e-05 | 0.0003182661 | b | 0.286792
69 | 47 | LN-BS | 1 | 0 | 27.1 | 0 | 0 | 0 | 0 | 10.2 | 0 | 8.6 | 0 | 54.1 | 0 | 0 | 0 | 0 | 0 | 0 | 0 | 0 | 0 | 0 | 0 | 0 | 0 | 0 | 0 | 55.2 | NMR | Water quench |  |  |  |  | 100 | 0.188 | 0 | 0.271 | 0.541 | 0.552 |  | 1.99631 | 0.6937269 | 0.6247694 | 0.9990775 | 0.6247694 | 0.6247694 | 0.07276937 |  | 1.99631 | 0.6937269 | 0.545543 | 0.5471996 | 0.5471996 | 2.304343e-05 | 0.02254802 | c | 1.296897
79 | 425 | AB-10 | 1 | 10.48 | 69.37 | 0 | 0 | 0 | 0 | 0 | 0 | 20.15 | 0 | 0 | 0 | 0 | 0 | 0 | 0 | 0 | 0 | 0 | 0 | 0 | 0 | 0 | 0 | 0 | 0 | 18.5 | NMR | Air quench |  |  |  |  | 100 | 0.2015 | 0.1048 | 0.6937 | 0 | 0.185 |  | 0 | 0.2523482 | 0.5 | 0.5 | 0.2523482 | 0.2523482 | 0.06734815 |  | 0 | 0.1810585 | 0.4282117 | 0.1810585 | 0.1810585 | 1.553546e-05 | 0.04701959 | d cons | 3.778816
15 | 409 | S464.0(39) | 1 | 0 | 38.9 | 23.3 | 0 | 0 | 0 | 0 | 0 | 24.1 | 4 | 9.7 | 0 | 0 | 0 | 0 | 0 | 0 | 0 | 0 | 0 | 0 | 0 | 0 | 0 | 0 | 0 | 41.9 | NMR | Water quench |  |  |  |  | 100 | 0.241 | 0 | 0.389 | 0.097 | 0.419 |  | 0.2493573 | 0.6195373 | 0.5155848 | 0.5623393 | 0.4981041 | 0.4981041 | 0.07910405 |  | 0.2493573 | 0.9190231 | 0.4428675 | 0.4158706 | 0.4158706 | 9.792862e-06 | 0.0002944651 | d slope / e | 0.9996867
32 | 416 | NCBPS(80) | 1 | 0 | 38.9 | 23.3 | 0 | 0 | 0 | 0 | 0 | 24.1 | 4 | 9.7 | 0 | 0 | 0 | 0 | 0 | 0 | 0 | 0 | 0 | 0 | 0 | 0 | 0 | 0 | 0 | 41.9 | NMR | Water quench |  |  |  |  | 100 | 0.241 | 0 | 0.389 | 0.097 | 0.419 |  | 0.2493573 | 0.6195373 | 0.5155848 | 0.5623393 | 0.4981041 | 0.4981041 | 0.07910405 |  | 0.2493573 | 0.9190231 | 0.4428675 | 0.4158706 | 0.4158706 | 9.792862e-06 | 0.0002944651 | Stats
62 | 419 | Mg-I | 1 | 30 | 45 | 0 | 0 | 0 | 0 | 0 | 25 | 0 | 0 | 0 | 0 | 0 | 0 | 0 | 0 | 0 | 0 | 0 | 0 | 0 | 0 | 0 | 0 | 0 | 0 | 8 | NMR | Water quench |  |  |  |  | 100 | 0 | 0.3 | 0.45 | 0 | 0.08 |  | 0 | 0 | 0.5 | 0.5 | 0 | 0 | 0.08 |  | 0 | 0.07575758 | 0.4282117 | 0.07575758 | 0.07575758 | 1.799816e-05 | 0.103581 | SOS | 4.4543
16 | 410 | BN0.11 | 1 | 0 | 90 | 0 | 0 | 0 | 0 | 0 | 0 | 10 | 0 | 0 | 0 | 0 | 0 | 0 | 0 | 0 | 0 | 0 | 0 | 0 | 0 | 0 | 0 | 0 | 0 | 11.6 | NMR | Water quench |  | Powder | Atm. |  | 100 | 0.1 | 0 | 0.9 | 0 | 0.116 |  | 0 | 0.1111111 | 0.5 | 0.5 | 0.1111111 | 0.1111111 | 0.004888889 |  | 0 | 0.1111111 | 0.4282117 | 0.1111111 | 0.1111111 | 2.390123e-05 | 0.08170451 | SOV | 26.19088
304 | 191 |  | 1 | 0 | 25 | 0 | 0 | 0 | 0 | 0 | 0 | 14.75 | 0 | 60.25 | 0 | 0 | 0 | 0 | 0 | 0 | 0 | 0 | 0 | 0 | 0 | 0 | 0 | 0 | 0 | 54 | NMR | Water quench |  |  |  |  | 100 | 0.1475 | 0 | 0.25 | 0.6025 | 0.54 |  | 2.41 | 0.59 | 0.650625 | 1.1025 | 0.59 | 0.59 | 0.05 |  | 2.41 | 0.59 | 0.5698572 | 0.5430504 | 0.5430504 | 9.305161e-06 | 0.01908818 | R2 | 0.8299294
361 | 237 | 11 | 1 | 0 | 18.18182 | 0 | 0 | 0 | 0 | 0 | 0 | 27.27273 | 0 | 54.54545 | 0 | 0 | 0 | 0 | 0 | 0 | 0 | 0 | 0 | 0 | 0 | 0 | 0 | 0 | 0 | 64 | NMR | Air quench |  |  |  |  | 100 | 0.2727273 | 0 | 0.1818182 | 0.5454545 | 0.64 |  | 3 | 1.5 | 0.6875 | 1.25 | 0.6416667 | 0.6416667 | 0.001666667 |  | 3 | 1.5 | 0.6045339 | 0.636301 | 0.636301 | 1.368285e-05 | 0.05672018
235 | 494 | a) | 1 | 0 | 68.96552 | 0 | 0 | 0 | 0 | 0 | 0 | 31.03448 | 0 | 0 | 0 | 0 | 0 | 0 | 0 | 0 | 0 | 0 | 0 | 0 | 0 | 0 | 0 | 0 | 0 | 42 | NMR | Air quench |  |  |  |  | 100 | 0.3103448 | 0 | 0.6896552 | 0 | 0.42 |  | 0 | 0.45 | 0.5 | 0.5 | 0.45 | 0.45 | 0.03 |  | 0 | 0.45 | 0.4282117 | 0.4129992 | 0.4129992 | 4.901101e-05 | 0.0003297851
113 | 439 | NB25 | 1 | 0 | 74.3 | 0 | 0 | 0 | 0 | 0 | 0 | 25.7 | 0 | 0 | 0 | 0 | 0 | 0 | 0 | 0 | 0 | 0 | 0 | 0 | 0 | 0 | 0 | 0 | 0 | 35.1 | NMR | Water quench |  |  | Atm. |  | 100 | 0.257 | 0 | 0.743 | 0 | 0.351 |  | 0 | 0.345895 | 0.5 | 0.5 | 0.345895 | 0.345895 | 0.00510498 |  | 0 | 0.345895 | 0.4282117 | 0.345895 | 0.345895 | 2.606082e-05 | 0.002584707
116 | 442 | NB37.5 | 1 | 0 | 59.8 | 0 | 0 | 0 | 0 | 0 | 0 | 40.2 | 0 | 0 | 0 | 0 | 0 | 0 | 0 | 0 | 0 | 0 | 0 | 0 | 0 | 0 | 0 | 0 | 0 | 41.1 | NMR | Water quench |  |  |  |  | 100 | 0.402 | 0 | 0.598 | 0 | 0.411 |  | 0 | 0.6722408 | 0.5 | 0.5 | 0.4425864 | 0.4425864 | 0.0315864 |  | 0 | 0.6722408 | 0.4282117 | 0.4161473 | 0.4161473 | 2.649518e-05 | 8.390534e-05
613 | 623 |  | 1 | 0 | 85.6898 | 0 | 0 | 0 | 0 | 14.3102 | 0 | 0 | 0 | 0 | 0 | 0 | 0 | 0 | 0 | 0 | 0 | 0 | 0 | 0 | 0 | 0 | 0 | 0 | 0 | 16.165 | NMR | Air quench |  |  | Atm |  | 100 | 0.143102 | 0 | 0.856898 | 0 | 0.16165 |  | 0 | 0.167 | 0.5 | 0.5 | 0.167 | 0.167 | 0.00535 |  | 0 | 0.167 | 0.4282117 | 0.167 | 0.167 | 2.86225e-05 | 0.05769124
114 | 440 | NB30 | 1 | 0 | 70.9 | 0 | 0 | 0 | 0 | 0 | 0 | 29.1 | 0 | 0 | 0 | 0 | 0 | 0 | 0 | 0 | 0 | 0 | 0 | 0 | 0 | 0 | 0 | 0 | 0 | 41.6 | NMR | Water quench |  |  |  |  | 100 | 0.291 | 0 | 0.709 | 0 | 0.416 |  | 0 | 0.4104372 | 0.5 | 0.5 | 0.4104372 | 0.4104372 | 0.005562764 |  | 0 | 0.4104372 | 0.4282117 | 0.4104372 | 0.4104372 | 3.094435e-05 | 0.0002005052
648 | 658 |  | 1 | 0 | 87.76078 | 0 | 0 | 0 | 12.23922 | 0 | 0 | 0 | 0 | 0 | 0 | 0 | 0 | 0 | 0 | 0 | 0 | 0 | 0 | 0 | 0 | 0 | 0 | 0 | 0 | 14.50387 | NMR | not known |  |  |  |  | 100 | 0.1223922 | 0 | 0.8776078 | 0 | 0.1450387 |  | 0 | 0.1394612 | 0.5 | 0.5 | 0.1394612 | 0.1394612 | 0.005577542 |  | 0 | 0.1394612 | 0.4282117 | 0.1394612 | 0.1394612 | 3.110898e-05 | 0.06594692
188 | 468 | 16 | 1 | 0 | 70 | 0 | 0 | 0 | 0 | 0 | 0 | 20 | 0 | 10 | 0 | 0 | 0 | 0 | 0 | 0 | 0 | 0 | 0 | 0 | 0 | 0 | 0 | 0 | 0 | 28 | NMR | Water quench |  |  |  |  | 100 | 0.2 | 0 | 0.7 | 0.1 | 0.28 |  | 0.1428571 | 0.2857143 | 0.5089286 | 0.5357143 | 0.2857143 | 0.2857143 | 0.005714286 |  | 0.1428571 | 0.2857143 | 0.436608 | 0.2857143 | 0.2857143 | 3.265306e-05 | 0.01484499
134 | 457 | Li10 | 1 | 0 | 90.4 | 0 | 0 | 0 | 0 | 9.6 | 0 | 0 | 0 | 0 | 0 | 0 | 0 | 0 | 0 | 0 | 0 | 0 | 0 | 0 | 0 | 0 | 0 | 0 | 0 | 11.2 | NMR | Air quench |  |  | Atm. |  | 100 | 0.096 | 0 | 0.904 | 0 | 0.112 |  | 0 | 0.1061947 | 0.5 | 0.5 | 0.1061947 | 0.1061947 | 0.00580531 |  | 0 | 0.1061947 | 0.4282117 | 0.1061947 | 0.1061947 | 3.370162e-05 | 0.08400723
400 | 265 | LJ4 | 1 | 3.2 | 32.6 | 0 | 0 | 0 | 0 | 0 | 0 | 15.7 | 0 | 48.5 | 0 | 0 | 0 | 0 | 0 | 0 | 0 | 0 | 0 | 0 | 0 | 0 | 0 | 0 | 0 | 34 | NMR | Water quench |  |  |  |  | 100 | 0.157 | 0.032 | 0.326 | 0.485 | 0.34 |  | 1.354749 | 0.4385475 | 0.5846718 | 0.8386872 | 0.4385475 | 0.4385475 | 0.09854749 |  | 1.068282 | 0.345815 | 0.490999 | 0.345815 | 0.345815 | 3.381397e-05 | 0.003824187
305 | 192 |  | 1 | 0 | 24.14293 | 0 | 0 | 0 | 0 | 0 | 0 | 17.67262 | 0 | 58.18445 | 0 | 0 | 0 | 0 | 0 | 0 | 0 | 0 | 0 | 0 | 0 | 0 | 0 | 0 | 0 | 58 | NMR | Water quench |  |  |  |  | 100 | 0.1767262 | 0 | 0.2414293 | 0.5818445 | 0.58 |  | 2.41 | 0.732 | 0.650625 | 1.1025 | 0.650625 | 0.650625 | 0.070625 |  | 2.41 | 0.732 | 0.5698572 | 0.5730292 | 0.5730292 | 4.859218e-05 | 0.03174098
227 | 486 | a) | 1 | 0 | 90.09009 | 0 | 0 | 0 | 0 | 0 | 0 | 9.90991 | 0 | 0 | 0 | 0 | 0 | 0 | 0 | 0 | 0 | 0 | 0 | 0 | 0 | 0 | 0 | 0 | 0 | 11.6 | NMR | Air quench |  |  | Atm |  | 100 | 0.0990991 | 0 | 0.9009009 | 0 | 0.116 |  | 0 | 0.11 | 0.5 | 0.5 | 0.11 | 0.11 | 0.006 |  | 0 | 0.11 | 0.4282117 | 0.11 | 0.11 | 3.6e-05 | 0.08170451
135 | 458 | Li15 | 1 | 0 | 85.4 | 0 | 0 | 0 | 0 | 14.6 | 0 | 0 | 0 | 0 | 0 | 0 | 0 | 0 | 0 | 0 | 0 | 0 | 0 | 0 | 0 | 0 | 0 | 0 | 0 | 17.7 | NMR | Air quench |  |  |  |  | 100 | 0.146 | 0 | 0.854 | 0 | 0.177 |  | 0 | 0.1709602 | 0.5 | 0.5 | 0.1709602 | 0.1709602 | 0.006039813 |  | 0 | 0.1709602 | 0.4282117 | 0.1709602 | 0.1709602 | 3.647934e-05 | 0.05055303
248 | 507 | 8 | 1 | 0 | 41.66667 | 0 | 0 | 0 | 0 | 0 | 0 | 37.5 | 0 | 20.83333 | 0 | 0 | 0 | 0 | 0 | 0 | 0 | 0 | 0 | 0 | 0 | 0 | 0 | 0 | 0 | 45 | NMR | Air quench |  |  |  |  | 100 | 0.375 | 0 | 0.4166667 | 0.2083333 | 0.45 |  | 0.5 | 0.9 | 0.53125 | 0.625 | 0.4533333 | 0.4533333 | 0.003333333 |  | 0.5 | 0.9 | 0.4575988 | 0.4445567 | 0.4445567 | 2.962898e-05 | 0.002319384
173 | 465 | 1 | 1 | 0 | 91 | 0 | 0 | 0 | 0 | 0 | 0 | 1.5 | 0 | 7.5 | 0 | 0 | 0 | 0 | 0 | 0 | 0 | 0 | 0 | 0 | 0 | 0 | 0 | 0 | 0 | 1 | NMR | Water quench |  |  | Atm |  | 100 | 0.015 | 0 | 0.91 | 0.075 | 0.01 |  | 0.08241758 | 0.01648352 | 0.5051511 | 0.5206044 | 0.01648352 | 0.01648352 | 0.006483516 |  | 0.08241758 | 0.01648352 | 0.4330557 | 0.01648352 | 0.01648352 | 4.203599e-05 | 0.1535386
317 | 204 |  | 1 | 0 | 21.05263 | 0 | 0 | 0 | 0 | 0 | 0 | 15.78947 | 0 | 63.15789 | 0 | 0 | 0 | 0 | 0 | 0 | 0 | 0 | 0 | 0 | 0 | 0 | 0 | 0 | 0 | 61 | NMR | Water quench |  |  |  |  | 100 | 0.1578947 | 0 | 0.2105263 | 0.6315789 | 0.61 |  | 3 | 0.75 | 0.6875 | 1.25 | 0.6875 | 0.6875 | 0.0775 |  | 3 | 0.75 | 0.6045339 | 0.6022916 | 0.6022916 | 5.942005e-05 | 0.04333058
190 | 470 | 18 | 1 | 0 | 60 | 0 | 0 | 0 | 0 | 0 | 0 | 20 | 0 | 20 | 0 | 0 | 0 | 0 | 0 | 0 | 0 | 0 | 0 | 0 | 0 | 0 | 0 | 0 | 0 | 34 | NMR | Water quench |  |  |  |  | 100 | 0.2 | 0 | 0.6 | 0.2 | 0.34 |  | 0.3333333 | 0.3333333 | 0.5208333 | 0.5833333 | 0.3333333 | 0.3333333 | 0.006666667 |  | 0.3333333 | 0.3333333 | 0.4478031 | 0.3333333 | 0.3333333 | 4.444444e-05 | 0.003824187
231 | 490 | a) | 1 | 0 | 78.00312 | 0 | 0 | 0 | 0 | 0 | 0 | 21.99688 | 0 | 0 | 0 | 0 | 0 | 0 | 0 | 0 | 0 | 0 | 0 | 0 | 0 | 0 | 0 | 0 | 0 | 27.5 | NMR | Air quench |  |  |  |  | 100 | 0.2199688 | 0 | 0.7800312 | 0 | 0.275 |  | 0 | 0.282 | 0.5 | 0.5 | 0.282 | 0.282 | 0.007 |  | 0 | 0.282 | 0.4282117 | 0.282 | 0.282 | 4.9e-05 | 0.01608839
514 | 568 | Rb-R0.48 | 1 | 0 | 67.56757 | 0 | 0 | 0 | 0 | 0 | 0 | 0 | 0 | 0 | 0 | 0 | 0 | 0 | 0 | 0 | 0 | 0 | 0 | 0 | 0 | 0 | 32.43243 | 0 | 0 | 41 | NMR | Water or liguid nitrogen quench |  |  |  |  | 100 | 0 | 0 | 0.6756757 | 0 | 0.41 |  | 0 | 0 | 0.5 | 0.5 | 0 | 0 | 0.41 |  | 0 | 0.48 | 0.4282117 | 0.4155284 | 0.4155284 | 3.05631e-05 | 6.658537e-05
393 | 261 | BASN1 | 1 | 9.9 | 29.1 | 0 | 0 | 0 | 0 | 0 | 0 | 21.8 | 0 | 39.3 | 0 | 0 | 0 | 0 | 0 | 0 | 0 | 0 | 0 | 0 | 0 | 0 | 0 | 0 | 0 | 31 | NMR | Water quench |  |  |  |  | 100.1 | 0.218 | 0.099 | 0.291 | 0.393 | 0.31 |  | 1.007692 | 0.5589744 | 0.5629808 | 0.7519231 | 0.5589744 | 0.5589744 | 0.2489744 |  | 0.5720524 | 0.3173217 | 0.4618336 | 0.3173217 | 0.3173217 | 5.360712e-05 | 0.008434588
411 | 522 |  | 1 | 0 | 37.03704 | 0 | 0 | 0 | 0 | 0 | 0 | 44.44444 | 0 | 18.51852 | 0 | 0 | 0 | 0 | 0 | 0 | 0 | 0 | 0 | 0 | 0 | 0 | 0 | 0 | 0 | 39 | NMR | Air quench |  |  |  |  | 100 | 0.4444444 | 0 | 0.3703704 | 0.1851852 | 0.39 |  | 0.5 | 1.2 | 0.53125 | 0.625 | 0.3683333 | 0.3683333 | 0.02166667 |  | 0.5 | 1.2 | 0.4575988 | 0.3990378 | 0.3990378 | 8.168097e-05 | 0.0001401859
356 | 236 | 6 | 1 | 0 | 20 | 0 | 0 | 0 | 0 | 0 | 0 | 40 | 0 | 40 | 0 | 0 | 0 | 0 | 0 | 0 | 0 | 0 | 0 | 0 | 0 | 0 | 0 | 0 | 0 | 43 | NMR | Air quench |  |  |  |  | 100 | 0.4 | 0 | 0.2 | 0.4 | 0.43 |  | 2 | 2 | 0.625 | 1 | 0.4166667 | 0.4166667 | 0.01333333 |  | 2 | 2 | 0.5457598 | 0.4396304 | 0.4396304 | 9.274424e-05 | 0.0007929848
291 | 180 |  | 1 | 0 | 27.77778 | 0 | 0 | 0 | 0 | 0 | 0 | 16.66667 | 0 | 55.55556 | 0 | 0 | 0 | 0 | 0 | 0 | 0 | 0 | 0 | 0 | 0 | 0 | 0 | 0 | 0 | 54 | NMR | Water quench |  |  |  |  | 100 | 0.1666667 | 0 | 0.2777778 | 0.5555556 | 0.54 |  | 2 | 0.6 | 0.625 | 1 | 0.6 | 0.6 | 0.06 |  | 2 | 0.6 | 0.5457598 | 0.5301091 | 0.5301091 | 9.783066e-05 | 0.01908818
83 | 429 | NB-15 | 1 | 20.47 | 64.52 | 0 | 0 | 0 | 0 | 0 | 0 | 15.01 | 0 | 0 | 0 | 0 | 0 | 0 | 0 | 0 | 0 | 0 | 0 | 0 | 0 | 0 | 0 | 0 | 0 | 9.4 | NMR | Air quench |  |  |  |  | 100 | 0.1501 | 0.2047 | 0.6452 | 0 | 0.094 |  | 0 | 0.176609 | 0.5 | 0.5 | 0.176609 | 0.176609 | 0.08260901 |  | 0 | 0.1025273 | 0.4282117 | 0.1025273 | 0.1025273 | 7.271523e-05 | 0.09476547
71 | 49 | NK-BS | 1 | 0 | 27.1 | 0 | 0 | 0 | 10.2 | 0 | 0 | 8.6 | 0 | 54.1 | 0 | 0 | 0 | 0 | 0 | 0 | 0 | 0 | 0 | 0 | 0 | 0 | 0 | 0 | 0 | 55.7 | NMR | Water quench |  |  |  |  | 100 | 0.188 | 0 | 0.271 | 0.541 | 0.557 |  | 1.99631 | 0.6937269 | 0.6247694 | 0.9990775 | 0.6247694 | 0.6247694 | 0.06776937 |  | 1.99631 | 0.6937269 | 0.545543 | 0.5471996 | 0.5471996 | 9.604701e-05 | 0.02407462
91 | 56 | B7N15 | 1 | 8 | 7 | 5 | 0 | 0 | 0 | 0 | 0 | 15 | 0 | 65 | 0 | 0 | 0 | 0 | 0 | 0 | 0 | 0 | 0 | 0 | 0 | 0 | 0 | 0 | 0 | 44 | NMR | Water quench |  |  |  |  | 100 | 0.15 | 0.08 | 0.07 | 0.65 | 0.44 |  | 4.333333 | 1 | 0.7708333 | 1.583333 | 0.7708333 | 0.7708333 | 0.3308333 |  | 1.666667 | 0.4487179 | 0.5261685 | 0.4487179 | 0.4487179 | 7.600263e-05 | 0.001456185
314 | 201 |  | 1 | 0 | 22.83626 | 0 | 0 | 0 | 0 | 0 | 0 | 8.654944 | 0 | 68.50879 | 0 | 0 | 0 | 0 | 0 | 0 | 0 | 0 | 0 | 0 | 0 | 0 | 0 | 0 | 0 | 37 | NMR | Water quench |  |  |  |  | 100 | 0.08654944 | 0 | 0.2283626 | 0.6850879 | 0.37 |  | 3 | 0.379 | 0.6875 | 1.25 | 0.379 | 0.379 | 0.009 |  | 3 | 0.379 | 0.6045339 | 0.379 | 0.379 | 8.1e-05 | 0.001013787
281 | 171 |  | 1 | 0 | 40 | 0 | 0 | 0 | 0 | 0 | 0 | 20 | 0 | 40 | 0 | 0 | 0 | 0 | 0 | 0 | 0 | 0 | 0 | 0 | 0 | 0 | 0 | 0 | 0 | 48 | NMR | Water quench |  |  |  |  | 100 | 0.2 | 0 | 0.4 | 0.4 | 0.48 |  | 1 | 0.5 | 0.5625 | 0.75 | 0.5 | 0.5 | 0.02 |  | 1 | 0.5 | 0.4869858 | 0.4687547 | 0.4687547 | 0.0001264564 | 0.006108983
542 | 588 | LAB-47_1.0 | 1 | 16 | 36 | 0 | 0 | 0 | 0 | 0 | 0 | 0 | 0 | 0 | 0 | 0 | 0 | 0 | 0 | 0 | 0 | 0 | 47 | 0 | 0 | 0 | 0 | 0 | 0 | 16.6 | NMR | Water quench |  |  |  |  | 99 | 0 | 0.16 | 0.36 | 0 | 0.166 |  | 0 | 0 | 0.5 | 0.5 | 0 | 0 | 0.166 |  | 0 | 0.1566667 | 0.4282117 | 0.1566667 | 0.1566667 | 8.711111e-05 | 0.05562051
656 | 666 |  | 1 | 0 | 75.71513 | 0 | 0 | 0 | 0 | 0 | 0 | 0 | 0 | 0 | 0 | 0 | 0 | 0 | 0 | 0 | 24.28487 | 0 | 0 | 0 | 0 | 0 | 0 | 0 | 0 | 33.012 | NMR | not known |  |  |  |  | 100 | 0.2428487 | 0 | 0.7571513 | 0 | 0.33012 |  | 0 | 0.32074 | 0.5 | 0.5 | 0.32074 | 0.32074 | 0.00938 |  | 0 | 0.32074 | 0.4282117 | 0.32074 | 0.32074 | 8.79844e-05 | 0.00514376
355 | 235 | 5 | 1 | 0 | 22.22222 | 0 | 0 | 0 | 0 | 0 | 0 | 33.33333 | 0 | 44.44444 | 0 | 0 | 0 | 0 | 0 | 0 | 0 | 0 | 0 | 0 | 0 | 0 | 0 | 0 | 0 | 52 | NMR | Air quench |  |  |  |  | 100 | 0.3333333 | 0 | 0.2222222 | 0.4444444 | 0.52 |  | 2 | 1.5 | 0.625 | 1 | 0.5208333 | 0.5208333 | 0.0008333333 |  | 2 | 1.5 | 0.5457598 | 0.5308608 | 0.5308608 | 0.000117958 | 0.01396178
523 | 577 | Cs-R0.54 | 1 | 0 | 64.93506 | 0 | 0 | 0 | 0 | 0 | 0 | 0 | 0 | 0 | 0 | 0 | 0 | 0 | 0 | 0 | 35.06494 | 0 | 0 | 0 | 0 | 0 | 0 | 0 | 0 | 41 | NMR | Water or liguid nitrogen quench |  |  |  |  | 100 | 0.3506494 | 0 | 0.6493506 | 0 | 0.41 |  | 0 | 0.54 | 0.5 | 0.5 | 0.4866667 | 0.4866667 | 0.07666667 |  | 0 | 0.54 | 0.4282117 | 0.4184618 | 0.4184618 | 7.160223e-05 | 6.658537e-05
493 | 547 | Bi50BAl8Si10 | 1 | 8 | 32 | 0 | 0 | 0 | 0 | 0 | 0 | 0 | 0 | 10 | 0 | 0 | 0 | 0 | 0 | 50 | 0 | 0 | 0 | 0 | 0 | 0 | 0 | 0 | 0 | 27 | NMR | Air quench |  |  |  |  | 100 | 0 | 0.08 | 0.32 | 0.1 | 0.27 |  | 0.25 | 0 | 0.515625 | 0.5625 | 0 | 0 | 0.27 |  | 0.15625 | 0.2604167 | 0.4373952 | 0.2604167 | 0.2604167 | 9.184028e-05 | 0.01738179
139 | 462 | Li35 | 1 | 0 | 65.5 | 0 | 0 | 0 | 0 | 34.5 | 0 | 0 | 0 | 0 | 0 | 0 | 0 | 0 | 0 | 0 | 0 | 0 | 0 | 0 | 0 | 0 | 0 | 0 | 0 | 42.9 | NMR | Air quench |  |  |  |  | 100 | 0.345 | 0 | 0.655 | 0 | 0.429 |  | 0 | 0.5267176 | 0.5 | 0.5 | 0.4910941 | 0.4910941 | 0.06209415 |  | 0 | 0.5267176 | 0.4282117 | 0.4180459 | 0.4180459 | 0.0001199921 | 0.0007376648
268 | 159 | 28 | 1 | 0 | 25 | 0 | 0 | 0 | 0 | 0 | 0 | 25 | 0 | 50 | 0 | 0 | 0 | 0 | 0 | 0 | 0 | 0 | 0 | 0 | 0 | 0 | 0 | 0 | 0 | 58 | NMR | Air quench |  |  |  |  | 100 | 0.25 | 0 | 0.25 | 0.5 | 0.58 |  | 2 | 1 | 0.625 | 1 | 0.625 | 0.625 | 0.045 |  | 2 | 1 | 0.5457598 | 0.5705748 | 0.5705748 | 8.883387e-05 | 0.03174098
467 | 314 | SNB-K2.12-R1.36 | 1 | 0 | 22.3 | 0 | 0 | 0 | 0 | 0 | 0 | 30.4 | 0 | 47.3 | 0 | 0 | 0 | 0 | 0 | 0 | 0 | 0 | 0 | 0 | 0 | 0 | 0 | 0 | 0 | 57 | NMR | Air quench |  |  |  |  | 100 | 0.304 | 0 | 0.223 | 0.473 | 0.57 |  | 2.121076 | 1.363229 | 0.6325673 | 1.030269 | 0.5644235 | 0.5644235 | 0.005576543 |  | 2.121076 | 1.363229 | 0.552876 | 0.5613664 | 0.5613664 | 7.453891e-05 | 0.02827778
242 | 501 | 2 | 1 | 0 | 58.82353 | 0 | 0 | 0 | 0 | 0 | 0 | 11.76471 | 0 | 29.41176 | 0 | 0 | 0 | 0 | 0 | 0 | 0 | 0 | 0 | 0 | 0 | 0 | 0 | 0 | 0 | 21 | NMR | Air quench |  |  |  |  | 100 | 0.1176471 | 0 | 0.5882353 | 0.2941176 | 0.21 |  | 0.5 | 0.2 | 0.53125 | 0.625 | 0.2 | 0.2 | 0.01 |  | 0.5 | 0.2 | 0.4575988 | 0.2 | 0.2 | 0.0001 | 0.03680259
406 | 517 |  | 1 | 0 | 58.82353 | 0 | 0 | 0 | 0 | 0 | 0 | 11.76471 | 0 | 29.41176 | 0 | 0 | 0 | 0 | 0 | 0 | 0 | 0 | 0 | 0 | 0 | 0 | 0 | 0 | 0 | 21 | NMR | Air quench |  |  |  |  | 100 | 0.1176471 | 0 | 0.5882353 | 0.2941176 | 0.21 |  | 0.5 | 0.2 | 0.53125 | 0.625 | 0.2 | 0.2 | 0.01 |  | 0.5 | 0.2 | 0.4575988 | 0.2 | 0.2 | 0.0001 | 0.03680259
250 | 142 | 10 | 1 | 0 | 47.39336 | 0 | 0 | 0 | 0 | 0 | 0 | 5.21327 | 0 | 47.39336 | 0 | 0 | 0 | 0 | 0 | 0 | 0 | 0 | 0 | 0 | 0 | 0 | 0 | 0 | 0 | 12 | NMR | Air quench |  |  |  |  | 100 | 0.0521327 | 0 | 0.4739336 | 0.4739336 | 0.12 |  | 1 | 0.11 | 0.5625 | 0.75 | 0.11 | 0.11 | 0.01 |  | 1 | 0.11 | 0.4869858 | 0.11 | 0.11 | 0.0001 | 0.07943379
241 | 500 | 1 | 1 | 0 | 62.5 | 0 | 0 | 0 | 0 | 0 | 0 | 6.25 | 0 | 31.25 | 0 | 0 | 0 | 0 | 0 | 0 | 0 | 0 | 0 | 0 | 0 | 0 | 0 | 0 | 0 | 11 | NMR | Air quench |  |  |  |  | 100 | 0.0625 | 0 | 0.625 | 0.3125 | 0.11 |  | 0.5 | 0.1 | 0.53125 | 0.625 | 0.1 | 0.1 | 0.01 |  | 0.5 | 0.1 | 0.4575988 | 0.1 | 0.1 | 0.0001 | 0.08517059
290 | 179 |  | 1 | 0 | 28.57143 | 0 | 0 | 0 | 0 | 0 | 0 | 14.28571 | 0 | 57.14286 | 0 | 0 | 0 | 0 | 0 | 0 | 0 | 0 | 0 | 0 | 0 | 0 | 0 | 0 | 0 | 49 | NMR | Water quench |  |  |  |  | 100 | 0.1428571 | 0 | 0.2857143 | 0.5714286 | 0.49 |  | 2 | 0.5 | 0.625 | 1 | 0.5 | 0.5 | 0.01 |  | 2 | 0.5 | 0.5457598 | 0.5 | 0.5 | 0.0001 | 0.007772183
302 | 189 |  | 1 | 0 | 27.3224 | 0 | 0 | 0 | 0 | 0 | 0 | 6.830601 | 0 | 65.84699 | 0 | 0 | 0 | 0 | 0 | 0 | 0 | 0 | 0 | 0 | 0 | 0 | 0 | 0 | 0 | 26 | NMR | Water quench |  |  |  |  | 100 | 0.06830601 | 0 | 0.273224 | 0.6584699 | 0.26 |  | 2.41 | 0.25 | 0.650625 | 1.1025 | 0.25 | 0.25 | 0.01 |  | 2.41 | 0.25 | 0.5698572 | 0.25 | 0.25 | 0.0001 | 0.02011859
497 | 551 | Li-R0.2 | 1 | 0 | 83.33333 | 0 | 0 | 0 | 0 | 16.66667 | 0 | 0 | 0 | 0 | 0 | 0 | 0 | 0 | 0 | 0 | 0 | 0 | 0 | 0 | 0 | 0 | 0 | 0 | 0 | 21 | NMR | Water or liguid nitrogen quench |  |  |  |  | 100 | 0.1666667 | 0 | 0.8333333 | 0 | 0.21 |  | 0 | 0.2 | 0.5 | 0.5 | 0.2 | 0.2 | 0.01 |  | 0 | 0.2 | 0.4282117 | 0.2 | 0.2 | 0.0001 | 0.03680259
522 | 576 | Cs-R0.4 | 1 | 0 | 71.42857 | 0 | 0 | 0 | 0 | 0 | 0 | 0 | 0 | 0 | 0 | 0 | 0 | 0 | 0 | 0 | 28.57143 | 0 | 0 | 0 | 0 | 0 | 0 | 0 | 0 | 39 | NMR | Water or liguid nitrogen quench |  |  |  |  | 100 | 0.2857143 | 0 | 0.7142857 | 0 | 0.39 |  | 0 | 0.4 | 0.5 | 0.5 | 0.4 | 0.4 | 0.01 |  | 0 | 0.4 | 0.4282117 | 0.4 | 0.4 | 0.0001 | 0.0001401859
111 | 437 | NB2 | 1 | 0 | 64.2 | 0 | 0 | 0 | 0 | 0 | 0 | 35.8 | 0 | 0 | 0 | 0 | 0 | 0 | 0 | 0 | 0 | 0 | 0 | 0 | 0 | 0 | 0 | 0 | 0 | 43 |  | Water quench |  |  |  |  | 100 | 0.358 | 0 | 0.642 | 0 | 0.43 |  | 0 | 0.5576324 | 0.5 | 0.5 | 0.4807892 | 0.4807892 | 0.0507892 |  | 0 | 0.5576324 | 0.4282117 | 0.4188181 | 0.4188181 | 0.0001250357 | 0.0007929848
347 | 231 | NBS-K2R0.75 | 1 | 0 | 26.7 | 0 | 0 | 0 | 0 | 0 | 0 | 20 | 0 | 53.3 | 0 | 0 | 0 | 0 | 0 | 0 | 0 | 0 | 0 | 0 | 0 | 0 | 0 | 0 | 0 | 56.6 | NMR | Water quench |  |  |  |  | 100 | 0.2 | 0 | 0.267 | 0.533 | 0.566 |  | 1.996255 | 0.7490637 | 0.6247659 | 0.9990637 | 0.6247659 | 0.6247659 | 0.05876592 |  | 1.996255 | 0.7490637 | 0.5455397 | 0.5549314 | 0.5549314 | 0.000122515 | 0.0269485
293 | 182 |  | 1 | 0 | 27.47253 | 0 | 0 | 0 | 0 | 0 | 0 | 17.58242 | 0 | 54.94505 | 0 | 0 | 0 | 0 | 0 | 0 | 0 | 0 | 0 | 0 | 0 | 0 | 0 | 0 | 0 | 55 | NMR | Water quench |  |  |  |  | 100 | 0.1758242 | 0 | 0.2747253 | 0.5494505 | 0.55 |  | 2 | 0.64 | 0.625 | 1 | 0.625 | 0.625 | 0.075 |  | 2 | 0.64 | 0.5457598 | 0.5381398 | 0.5381398 | 0.0001406639 | 0.02195138
502 | 556 | Li-R0.9 | 1 | 0 | 52.63158 | 0 | 0 | 0 | 0 | 47.36842 | 0 | 0 | 0 | 0 | 0 | 0 | 0 | 0 | 0 | 0 | 0 | 0 | 0 | 0 | 0 | 0 | 0 | 0 | 0 | 40 | NMR | Water or liguid nitrogen quench |  |  |  |  | 100 | 0.4736842 | 0 | 0.5263158 | 0 | 0.4 |  | 0 | 0.9 | 0.5 | 0.5 | 0.3666667 | 0.3666667 | 0.03333333 |  | 0 | 0.9 | 0.4282117 | 0.3904841 | 0.3904841 | 9.055237e-05 | 3.385653e-06
358 | 378 | 8 | 1 | 0 | 16.66667 | 0 | 0 | 0 | 0 | 0 | 0 | 50 | 0 | 33.33333 | 0 | 0 | 0 | 0 | 0 | 0 | 0 | 0 | 0 | 0 | 0 | 0 | 0 | 0 | 0 | 22 | NMR | Air quench |  |  |  |  | 100 | 0.5 | 0 | 0.1666667 | 0.3333333 | 0.22 |  | 2 | 3 | 0.625 | 1 | 0.2083333 | 0.2083333 | 0.01166667 |  | 2 | 3 | 0.5457598 | 0.2315304 | 0.2315304 | 0.0001329506 | 0.03306579
417 | 390 |  | 1 | 0 | 16.66667 | 0 | 0 | 0 | 0 | 0 | 0 | 50 | 0 | 33.33333 | 0 | 0 | 0 | 0 | 0 | 0 | 0 | 0 | 0 | 0 | 0 | 0 | 0 | 0 | 0 | 22 | NMR | Air quench |  |  |  |  | 100 | 0.5 | 0 | 0.1666667 | 0.3333333 | 0.22 |  | 2 | 3 | 0.625 | 1 | 0.2083333 | 0.2083333 | 0.01166667 |  | 2 | 3 | 0.5457598 | 0.2315304 | 0.2315304 | 0.0001329506 | 0.03306579
362 | 238 | 12 | 1 | 0 | 16.66667 | 0 | 0 | 0 | 0 | 0 | 0 | 33.33333 | 0 | 50 | 0 | 0 | 0 | 0 | 0 | 0 | 0 | 0 | 0 | 0 | 0 | 0 | 0 | 0 | 0 | 58 | NMR | Air quench |  |  |  |  | 100 | 0.3333333 | 0 | 0.1666667 | 0.5 | 0.58 |  | 3 | 2 | 0.6875 | 1.25 | 0.55 | 0.55 | 0.03 |  | 3 | 2 | 0.6045339 | 0.5709763 | 0.5709763 | 8.142732e-05 | 0.03174098
623 | 633 |  | 1 | 0 | 85.6898 | 0 | 0 | 0 | 14.3102 | 0 | 0 | 0 | 0 | 0 | 0 | 0 | 0 | 0 | 0 | 0 | 0 | 0 | 0 | 0 | 0 | 0 | 0 | 0 | 0 | 15.548 | NMR | Air quench |  |  |  |  | 100 | 0.143102 | 0 | 0.856898 | 0 | 0.15548 |  | 0 | 0.167 | 0.5 | 0.5 | 0.167 | 0.167 | 0.01152 |  | 0 | 0.167 | 0.4282117 | 0.167 | 0.167 | 0.0001327104 | 0.06069326
236 | 495 | a) | 1 | 0 | 66.66667 | 0 | 0 | 0 | 0 | 0 | 0 | 33.33333 | 0 | 0 | 0 | 0 | 0 | 0 | 0 | 0 | 0 | 0 | 0 | 0 | 0 | 0 | 0 | 0 | 0 | 43 | NMR | Air quench |  |  |  |  | 100 | 0.3333333 | 0 | 0.6666667 | 0 | 0.43 |  | 0 | 0.5 | 0.5 | 0.5 | 0.5 | 0.5 | 0.07 |  | 0 | 0.5 | 0.4282117 | 0.416812 | 0.416812 | 0.0001739246 | 0.0007929848
500 | 554 | Li-R0.5 | 1 | 0 | 66.66667 | 0 | 0 | 0 | 0 | 33.33333 | 0 | 0 | 0 | 0 | 0 | 0 | 0 | 0 | 0 | 0 | 0 | 0 | 0 | 0 | 0 | 0 | 0 | 0 | 0 | 43 | NMR | Water or liguid nitrogen quench |  |  |  |  | 100 | 0.3333333 | 0 | 0.6666667 | 0 | 0.43 |  | 0 | 0.5 | 0.5 | 0.5 | 0.5 | 0.5 | 0.07 |  | 0 | 0.5 | 0.4282117 | 0.416812 | 0.416812 | 0.0001739246 | 0.0007929848
554 | 596 |  | 1 | 0 | 50 | 0 | 0 | 0 | 0 | 0 | 0 | 0 | 0 | 0 | 0 | 0 | 0 | 0 | 0 | 0 | 0 | 0 | 0 | 50 | 0 | 0 | 0 | 0 | 0 | 43 | NMR | Air quench |  |  |  |  | 100 | 0 | 0 | 0.5 | 0 | 0.43 |  | 0 | 0 | 0.5 | 0.5 | 0 | 0 | 0.43 |  | 0 | 0.5 | 0.4282117 | 0.416812 | 0.416812 | 0.0001739246 | 0.0007929848
19 | 413 | BN0.50 | 1 | 0 | 66.7 | 0 | 0 | 0 | 0 | 0 | 0 | 33.3 | 0 | 0 | 0 | 0 | 0 | 0 | 0 | 0 | 0 | 0 | 0 | 0 | 0 | 0 | 0 | 0 | 0 | 43 | NMR | Water quench |  |  |  |  | 100 | 0.333 | 0 | 0.667 | 0 | 0.43 |  | 0 | 0.4992504 | 0.5 | 0.5 | 0.4992504 | 0.4992504 | 0.06925037 |  | 0 | 0.4992504 | 0.4282117 | 0.4167695 | 0.4167695 | 0.0001750464 | 0.0007929848
174 | 109 | 2 | 1 | 0 | 48.5 | 0 | 0 | 0 | 0 | 0 | 0 | 3 | 0 | 48.5 | 0 | 0 | 0 | 0 | 0 | 0 | 0 | 0 | 0 | 0 | 0 | 0 | 0 | 0 | 0 | 5 | NMR | Water quench |  |  |  |  | 100 | 0.03 | 0 | 0.485 | 0.485 | 0.05 |  | 1 | 0.06185567 | 0.5625 | 0.75 | 0.06185567 | 0.06185567 | 0.01185567 |  | 1 | 0.06185567 | 0.4869858 | 0.06185567 | 0.06185567 | 0.0001405569 | 0.1237914
415 | 272 |  | 1 | 0 | 20 | 0 | 0 | 0 | 0 | 0 | 0 | 40 | 0 | 40 | 0 | 0 | 0 | 0 | 0 | 0 | 0 | 0 | 0 | 0 | 0 | 0 | 0 | 0 | 0 | 45 | NMR | Air quench |  |  |  |  | 100 | 0.4 | 0 | 0.2 | 0.4 | 0.45 |  | 2 | 2 | 0.625 | 1 | 0.4166667 | 0.4166667 | 0.03333333 |  | 2 | 2 | 0.5457598 | 0.4396304 | 0.4396304 | 0.000107529 | 0.002319384
639 | 649 |  | 1 | 0 | 97.82481 | 0 | 0 | 0 | 0 | 0 | 0 | 2.17519 | 0 | 0 | 0 | 0 | 0 | 0 | 0 | 0 | 0 | 0 | 0 | 0 | 0 | 0 | 0 | 0 | 0 | 3.432 | NMR | Air quench |  |  |  |  | 100 | 0.0217519 | 0 | 0.9782481 | 0 | 0.03432 |  | 0 | 0.02223557 | 0.5 | 0.5 | 0.02223557 | 0.02223557 | 0.01208443 |  | 0 | 0.02223557 | 0.4282117 | 0.02223557 | 0.02223557 | 0.0001460335 | 0.135071
272 | 162 | 32 | 1 | 0 | 20.40816 | 0 | 0 | 0 | 0 | 0 | 0 | 18.36735 | 0 | 61.22449 | 0 | 0 | 0 | 0 | 0 | 0 | 0 | 0 | 0 | 0 | 0 | 0 | 0 | 0 | 0 | 64 | NMR | Air quench |  |  |  |  | 100 | 0.1836735 | 0 | 0.2040816 | 0.6122449 | 0.64 |  | 3 | 0.9 | 0.6875 | 1.25 | 0.6875 | 0.6875 | 0.0475 |  | 3 | 0.9 | 0.6045339 | 0.6275032 | 0.6275032 | 0.0001561692 | 0.05672018
618 | 628 |  | 1 | 0 | 85.6898 | 0 | 0 | 0 | 0 | 0 | 0 | 14.3102 | 0 | 0 | 0 | 0 | 0 | 0 | 0 | 0 | 0 | 0 | 0 | 0 | 0 | 0 | 0 | 0 | 0 | 15.437 | NMR | Air quench |  |  |  |  | 100 | 0.143102 | 0 | 0.856898 | 0 | 0.15437 |  | 0 | 0.167 | 0.5 | 0.5 | 0.167 | 0.167 | 0.01263 |  | 0 | 0.167 | 0.4282117 | 0.167 | 0.167 | 0.0001595169 | 0.06124141
477 | 531 | Bi50BSi10 | 1 | 0 | 40 | 0 | 0 | 0 | 0 | 0 | 0 | 0 | 0 | 10 | 0 | 0 | 0 | 0 | 0 | 50 | 0 | 0 | 0 | 0 | 0 | 0 | 0 | 0 | 0 | 43 | NMR | Air quench |  |  |  |  | 100 | 0 | 0 | 0.4 | 0.1 | 0.43 |  | 0.25 | 0 | 0.515625 | 0.5625 | 0 | 0 | 0.43 |  | 0.25 | 0.4166667 | 0.4429052 | 0.4166667 | 0.4166667 | 0.0001777778 | 0.0007929848
647 | 657 |  | 1 | 0 | 92.32921 | 0 | 0 | 0 | 7.67079 | 0 | 0 | 0 | 0 | 0 | 0 | 0 | 0 | 0 | 0 | 0 | 0 | 0 | 0 | 0 | 0 | 0 | 0 | 0 | 0 | 9.65187 | NMR | not known |  |  |  |  | 100 | 0.0767079 | 0 | 0.9232921 | 0 | 0.0965187 |  | 0 | 0.08308086 | 0.5 | 0.5 | 0.08308086 | 0.08308086 | 0.01343784 |  | 0 | 0.08308086 | 0.4282117 | 0.08308086 | 0.08308086 | 0.0001805756 | 0.09322111
652 | 662 |  | 1 | 0 | 96.60249 | 0 | 0 | 0 | 0 | 0 | 0 | 0 | 0 | 0 | 0 | 0 | 0 | 0 | 0 | 0 | 3.39751 | 0 | 0 | 0 | 0 | 0 | 0 | 0 | 0 | 4.867 | NMR | not known |  |  |  |  | 100 | 0.0339751 | 0 | 0.9660249 | 0 | 0.04867 |  | 0 | 0.03517 | 0.5 | 0.5 | 0.03517 | 0.03517 | 0.0135 |  | 0 | 0.03517 | 0.4282117 | 0.03517 | 0.03517 | 0.00018225 | 0.1247291
539 | 585 | LABS-43_0.7 | 1 | 14 | 28 | 0 | 0 | 0 | 0 | 0 | 0 | 0 | 0 | 14 | 0 | 0 | 0 | 0 | 0 | 0 | 0 | 0 | 43 | 0 | 0 | 0 | 0 | 0 | 0 | 15.7 | NMR | Water quench |  |  |  |  | 99 | 0 | 0.14 | 0.28 | 0.14 | 0.157 |  | 0.3333333 | 0 | 0.5208333 | 0.5833333 | 0 | 0 | 0.157 |  | 0.1666667 | 0.1706349 | 0.4380074 | 0.1706349 | 0.1706349 | 0.0001859111 | 0.05994663
142 | 78 | BABS27_FQ | 1 | 7.48 | 6.71 | 0 | 0 | 0 | 0 | 0 | 0 | 0 | 0 | 67.12 | 0 | 0 | 0 | 0 | 18.69 | 0 | 0 | 0 | 0 | 0 | 0 | 0 | 0 | 0 | 0 | 27 | NMR | Fast quench |  |  | Atm. |  | 100 | 0 | 0.0748 | 0.0671 | 0.6712 | 0.27 |  | 4.730092 | 0 | 0.7956307 | 1.682523 | 0 | 0 | 0.27 |  | 1.832378 | 0.2551188 | 0.535908 | 0.2551188 | 0.2551188 | 0.0002214514 | 0.01738179
199 | 127 | 27 | 1 | 0 | 26 | 0 | 0 | 0 | 0 | 0 | 0 | 22.2 | 0 | 51.8 | 0 | 0 | 0 | 0 | 0 | 0 | 0 | 0 | 0 | 0 | 0 | 0 | 0 | 0 | 0 | 55 | NMR | Water quench |  |  |  |  | 100 | 0.222 | 0 | 0.26 | 0.518 | 0.55 |  | 1.992308 | 0.8538462 | 0.6245192 | 0.9980769 | 0.6245192 | 0.6245192 | 0.07451923 |  | 1.992308 | 0.8538462 | 0.5453077 | 0.5647916 | 0.5647916 | 0.0002187916 | 0.02195138
649 | 659 |  | 1 | 0 | 84.55249 | 0 | 0 | 0 | 15.44751 | 0 | 0 | 0 | 0 | 0 | 0 | 0 | 0 | 0 | 0 | 0 | 0 | 0 | 0 | 0 | 0 | 0 | 0 | 0 | 0 | 16.763 | NMR | not known |  |  |  |  | 100 | 0.1544751 | 0 | 0.8455249 | 0 | 0.16763 |  | 0 | 0.1826973 | 0.5 | 0.5 | 0.1826973 | 0.1826973 | 0.01506728 |  | 0 | 0.1826973 | 0.4282117 | 0.1826973 | 0.1826973 | 0.0002270229 | 0.05485433
394 | 512 | BASN2 | 1 | 10 | 34.2 | 0 | 0 | 0 | 0 | 0 | 0 | 21.9 | 0 | 33.9 | 0 | 0 | 0 | 0 | 0 | 0 | 0 | 0 | 0 | 0 | 0 | 0 | 0 | 0 | 0 | 28 | NMR | Water quench |  |  |  |  | 100 | 0.219 | 0.1 | 0.342 | 0.339 | 0.28 |  | 0.7669683 | 0.4954751 | 0.5479355 | 0.6917421 | 0.4954751 | 0.4954751 | 0.2154751 |  | 0.4568733 | 0.2951482 | 0.455064 | 0.2951482 | 0.2951482 | 0.0002294694 | 0.01484499
444 | 299 | S5 | 1 | 3.89 | 16.29 | 5.81 | 0 | 0 | 0 | 0 | 0 | 12.85 | 0 | 61.16 | 0 | 0 | 0 | 0 | 0 | 0 | 0 | 0 | 0 | 0 | 0 | 0 | 0 | 0 | 0 | 51 | NMR | Air quench |  |  |  |  | 100 | 0.1285 | 0.0389 | 0.1629 | 0.6116 | 0.51 |  | 3.030723 | 0.6367691 | 0.6894202 | 1.257681 | 0.6367691 | 0.6367691 | 0.1267691 |  | 1.920251 | 0.4946625 | 0.5410727 | 0.4946625 | 0.4946625 | 0.0002352395 | 0.01169858
115 | 441 | NB33 | 1 | 0 | 66.3 | 0 | 0 | 0 | 0 | 0 | 0 | 33.7 | 0 | 0 | 0 | 0 | 0 | 0 | 0 | 0 | 0 | 0 | 0 | 0 | 0 | 0 | 0 | 0 | 0 | 43.4 | NMR | Water quench |  |  |  |  | 100 | 0.337 | 0 | 0.663 | 0 | 0.434 |  | 0 | 0.5082956 | 0.5 | 0.5 | 0.4972348 | 0.4972348 | 0.06323479 |  | 0 | 0.5082956 | 0.4282117 | 0.417253 | 0.417253 | 0.0002804627 | 0.001034265
628 | 638 |  | 1 | 0 | 85.6898 | 0 | 0 | 0 | 0 | 0 | 0 | 0 | 0 | 0 | 0 | 0 | 0 | 0 | 0 | 0 | 0 | 0 | 0 | 0 | 0 | 0 | 14.3102 | 0 | 0 | 15.121 | NMR | Air quench |  |  |  |  | 100 | 0 | 0 | 0.856898 | 0 | 0.15121 |  | 0 | 0 | 0.5 | 0.5 | 0 | 0 | 0.15121 |  | 0 | 0.167 | 0.4282117 | 0.167 | 0.167 | 0.0002493241 | 0.0628154
657 | 667 |  | 1 | 0 | 67.69106 | 0 | 0 | 0 | 0 | 0 | 0 | 0 | 0 | 0 | 0 | 0 | 0 | 0 | 0 | 0 | 32.30894 | 0 | 0 | 0 | 0 | 0 | 0 | 0 | 0 | 40.101 | NMR | not known |  |  |  |  | 100 | 0.3230894 | 0 | 0.6769106 | 0 | 0.40101 |  | 0 | 0.4773 | 0.5 | 0.5 | 0.4773 | 0.4773 | 0.07629 |  | 0 | 0.4773 | 0.4282117 | 0.4153308 | 0.4153308 | 0.0002050859 | 6.889239e-07
363 | 239 | 13 | 1 | 0 | 15.38462 | 0 | 0 | 0 | 0 | 0 | 0 | 38.46154 | 0 | 46.15385 | 0 | 0 | 0 | 0 | 0 | 0 | 0 | 0 | 0 | 0 | 0 | 0 | 0 | 0 | 0 | 49 | NMR | Air quench |  |  |  |  | 100 | 0.3846154 | 0 | 0.1538462 | 0.4615385 | 0.49 |  | 3 | 2.5 | 0.6875 | 1.25 | 0.4583333 | 0.4583333 | 0.03166667 |  | 3 | 2.5 | 0.6045339 | 0.4747954 | 0.4747954 | 0.0002311807 | 0.007772183
9 | 6 | S464.0(5) | 1 | 0 | 4.9 | 23.3 | 0 | 0 | 0 | 0 | 0 | 24.1 | 4 | 43.7 | 0 | 0 | 0 | 0 | 0 | 0 | 0 | 0 | 0 | 0 | 0 | 0 | 0 | 0 | 0 | 38.8 | NMR | Water quench |  |  |  |  | 100 | 0.241 | 0 | 0.049 | 0.437 | 0.388 |  | 8.918367 | 4.918367 | 1.057398 | 2.729592 | 0.7747664 | 0.7747664 | 0.3867664 |  | 8.918367 | 7.295918 | 0.9523804 | 0.3690388 | 0.3690388 | 0.0003595259 | 0.000191546
28 | 17 | NCBPS(10) | 1 | 0 | 4.9 | 23.3 | 0 | 0 | 0 | 0 | 0 | 24.1 | 4 | 43.7 | 0 | 0 | 0 | 0 | 0 | 0 | 0 | 0 | 0 | 0 | 0 | 0 | 0 | 0 | 0 | 38.8 | NMR | Water quench |  |  |  |  | 100 | 0.241 | 0 | 0.049 | 0.437 | 0.388 |  | 8.918367 | 4.918367 | 1.057398 | 2.729592 | 0.7747664 | 0.7747664 | 0.3867664 |  | 8.918367 | 7.295918 | 0.9523804 | 0.3690388 | 0.3690388 | 0.0003595259 | 0.000191546
228 | 487 | a) | 1 | 0 | 84.96177 | 0 | 0 | 0 | 0 | 0 | 0 | 15.03823 | 0 | 0 | 0 | 0 | 0 | 0 | 0 | 0 | 0 | 0 | 0 | 0 | 0 | 0 | 0 | 0 | 0 | 16 | NMR | Air quench |  |  |  |  | 100 | 0.1503823 | 0 | 0.8496177 | 0 | 0.16 |  | 0 | 0.177 | 0.5 | 0.5 | 0.177 | 0.177 | 0.017 |  | 0 | 0.177 | 0.4282117 | 0.177 | 0.177 | 0.000289 | 0.05848659
614 | 624 |  | 1 | 0 | 74.96252 | 0 | 0 | 0 | 0 | 25.03748 | 0 | 0 | 0 | 0 | 0 | 0 | 0 | 0 | 0 | 0 | 0 | 0 | 0 | 0 | 0 | 0 | 0 | 0 | 0 | 31.692 | NMR | Air quench |  |  |  |  | 100 | 0.2503748 | 0 | 0.7496252 | 0 | 0.31692 |  | 0 | 0.334 | 0.5 | 0.5 | 0.334 | 0.334 | 0.01708 |  | 0 | 0.334 | 0.4282117 | 0.334 | 0.334 | 0.0002917264 | 0.007211409
218 | 482 | 46 | 1 | 0 | 55 | 0 | 0 | 0 | 0 | 0 | 0 | 35 | 0 | 10 | 0 | 0 | 0 | 0 | 0 | 0 | 0 | 0 | 0 | 0 | 0 | 0 | 0 | 0 | 0 | 45 | NMR | Water quench |  |  |  |  | 100 | 0.35 | 0 | 0.55 | 0.1 | 0.45 |  | 0.1818182 | 0.6363636 | 0.5113636 | 0.5454545 | 0.4829545 | 0.4829545 | 0.03295455 |  | 0.1818182 | 0.6363636 | 0.4388979 | 0.4323625 | 0.4323625 | 0.0003110813 | 0.002319384
140 | 463 | Li40 | 1 | 0 | 60.1 | 0 | 0 | 0 | 0 | 39.9 | 0 | 0 | 0 | 0 | 0 | 0 | 0 | 0 | 0 | 0 | 0 | 0 | 0 | 0 | 0 | 0 | 0 | 0 | 0 | 43.4 | NMR | Air quench |  |  |  |  | 100 | 0.399 | 0 | 0.601 | 0 | 0.434 |  | 0 | 0.6638935 | 0.5 | 0.5 | 0.4453688 | 0.4453688 | 0.01136883 |  | 0 | 0.6638935 | 0.4282117 | 0.4166116 | 0.4166116 | 0.0003023558 | 0.001034265
325 | 212 |  | 1 | 0 | 16.66667 | 0 | 0 | 0 | 0 | 0 | 0 | 16.66667 | 0 | 66.66667 | 0 | 0 | 0 | 0 | 0 | 0 | 0 | 0 | 0 | 0 | 0 | 0 | 0 | 0 | 0 | 71 | NMR | Water quench |  |  |  |  | 100 | 0.1666667 | 0 | 0.1666667 | 0.6666667 | 0.71 |  | 4 | 1 | 0.75 | 1.5 | 0.75 | 0.75 | 0.04 |  | 4 | 1 | 0.663308 | 0.6927715 | 0.6927715 | 0.0002968198 | 0.09496258
529 | 583 | Cs-R1.4 | 1 | 0 | 41.66667 | 0 | 0 | 0 | 0 | 0 | 0 | 0 | 0 | 0 | 0 | 0 | 0 | 0 | 0 | 0 | 58.33333 | 0 | 0 | 0 | 0 | 0 | 0 | 0 | 0 | 30 | NMR | Water or liguid nitrogen quench |  |  |  |  | 100 | 0.5833333 | 0 | 0.4166667 | 0 | 0.3 |  | 0 | 1.4 | 0.5 | 0.5 | 0.2 | 0.2 | 0.1 |  | 0 | 1.4 | 0.4282117 | 0.284778 | 0.284778 | 0.0002317094 | 0.01037139
247 | 506 | 7 | 1 | 0 | 43.47826 | 0 | 0 | 0 | 0 | 0 | 0 | 34.78261 | 0 | 21.73913 | 0 | 0 | 0 | 0 | 0 | 0 | 0 | 0 | 0 | 0 | 0 | 0 | 0 | 0 | 0 | 47 | NMR | Air quench |  |  |  |  | 100 | 0.3478261 | 0 | 0.4347826 | 0.2173913 | 0.47 |  | 0.5 | 0.8 | 0.53125 | 0.625 | 0.4816667 | 0.4816667 | 0.01166667 |  | 0.5 | 0.8 | 0.4575988 | 0.4527863 | 0.4527863 | 0.000296312 | 0.004645784
24 | 367 | NBS2-2.50(33) | 1 | 0 | 18.2 | 0 | 0 | 0 | 0 | 0 | 0 | 45.4 | 0 | 36.4 | 0 | 0 | 0 | 0 | 0 | 0 | 0 | 0 | 0 | 0 | 0 | 0 | 0 | 0 | 0 | 35 | NMR | Water quench |  |  |  |  | 100 | 0.454 | 0 | 0.182 | 0.364 | 0.35 |  | 2 | 2.494505 | 0.625 | 1 | 0.3136447 | 0.3136447 | 0.03635531 |  | 2 | 2.494505 | 0.5457598 | 0.3337398 | 0.3337398 | 0.0002643935 | 0.002687387
665 | 362 | LAWE-290A | 1 | 3.906103 | 9.378594 | 6.904352 | 0 | 2.248776 | 0.06030377 | 6.009242 | 2.413744 | 14.85346 | 0 | 48.68324 | 0 | 1.144523 | 2.808075 | 1.589593 | 0 | 0 | 0 | 0 | 0 | 0 | 0 | 0 | 0 | 0 | 0 | 56 | NMR | Air quench |  |  |  |  | 100 | 0.20923 | 0.03906103 | 0.09378594 | 0.4868324 | 0.56 |  | 3.66461 | 1.57497 | 0.7290381 | 1.416153 | 0.7017849 | 0.7017849 | 0.1417849 |  | 1.635214 | 0.9064317 | 0.5243199 | 0.5424502 | 0.5424502 | 0.0003079942 | 0.02501458
590 | 617 |  | 1 | 0 | 67 | 0 | 0 | 0 | 33 | 0 | 0 | 0 | 0 | 0 | 0 | 0 | 0 | 0 | 0 | 0 | 0 | 0 | 0 | 0 | 0 | 0 | 0 | 0 | 0 | 40 | NMR | Nitrogen cooled |  |  |  |  | 100 | 0.33 | 0 | 0.67 | 0 | 0.4 |  | 0 | 0.4925373 | 0.5 | 0.5 | 0.4925373 | 0.4925373 | 0.09253731 |  | 0 | 0.4925373 | 0.4282117 | 0.4163698 | 0.4163698 | 0.0002679692 | 3.385653e-06
377 | 387 | 27 | 1 | 0 | 8.333333 | 0 | 0 | 0 | 0 | 0 | 0 | 58.33333 | 0 | 33.33333 | 0 | 0 | 0 | 0 | 0 | 0 | 0 | 0 | 0 | 0 | 0 | 0 | 0 | 0 | 0 | 0 | NMR | Air quench |  |  |  |  | 100 | 0.5833333 | 0 | 0.08333333 | 0.3333333 | 0 |  | 4 | 7 | 0.75 | 1.5 | -0.1666667 | -0.1666667 | 0.1666667 |  | 4 | 7 | 0.663308 | 0.0178352 | 0.0178352 | 0.0003180944 | 0.1614754
264 | 155 | 24 | 1 | 0 | 27.77778 | 0 | 0 | 0 | 0 | 0 | 0 | 16.66667 | 0 | 55.55556 | 0 | 0 | 0 | 0 | 0 | 0 | 0 | 0 | 0 | 0 | 0 | 0 | 0 | 0 | 0 | 55 | NMR | Air quench |  |  |  |  | 100 | 0.1666667 | 0 | 0.2777778 | 0.5555556 | 0.55 |  | 2 | 0.6 | 0.625 | 1 | 0.6 | 0.6 | 0.05 |  | 2 | 0.6 | 0.5457598 | 0.5301091 | 0.5301091 | 0.0003956494 | 0.02195138
582 | 338 | B11 | 1 | 0 | 12.78 | 0 | 0 | 0 | 6.88 | 0 | 0 | 0 | 1.7 | 78.64 | 0 | 0 | 0 | 0 | 0 | 0 | 0 | 0 | 0 | 0 | 0 | 0 | 0 | 0 | 0 | 52 | NMR | Air quench |  |  |  |  | 100 | 0.0688 | 0 | 0.1278 | 0.7864 | 0.52 |  | 6.153365 | 0.5383412 | 0.8845853 | 2.038341 | 0.5383412 | 0.5383412 | 0.01834116 |  | 6.153365 | 0.5383412 | 0.78987 | 0.5383412 | 0.5383412 | 0.0003363981 | 0.01396178
342 | 509 | NBS-K0.5R0.25 | 1 | 0 | 57.1 | 0 | 0 | 0 | 0 | 0 | 0 | 14.3 | 0 | 28.6 | 0 | 0 | 0 | 0 | 0 | 0 | 0 | 0 | 0 | 0 | 0 | 0 | 0 | 0 | 0 | 23.2 | NMR | Water quench |  |  | Atm. |  | 100 | 0.143 | 0 | 0.571 | 0.286 | 0.232 |  | 0.5008757 | 0.2504378 | 0.5313047 | 0.6252189 | 0.2504378 | 0.2504378 | 0.01843783 |  | 0.5008757 | 0.2504378 | 0.4576502 | 0.2504378 | 0.2504378 | 0.0003399535 | 0.02884563
664 | 361 | LAWE-95A | 1 | 3.79657 | 9.115605 | 7.853721 | 0 | 2.185717 | 0.1623641 | 8.877916 | 4.093794 | 7.935201 | 0 | 50.59233 | 0 | 1.112429 | 2.729333 | 1.545019 | 0 | 0 | 0 | 0 | 0 | 0 | 0 | 0 | 0 | 0 | 0 | 53 | NMR | Air quench |  |  |  |  | 100 | 0.1697548 | 0.0379657 | 0.09115605 | 0.5059233 | 0.53 |  | 3.918188 | 1.314688 | 0.7448868 | 1.479547 | 0.7448868 | 0.7448868 | 0.2148868 |  | 1.748365 | 0.8402375 | 0.5309702 | 0.5482477 | 0.5482477 | 0.0003329791 | 0.01642498
367 | 383 | 17 | 1 | 0 | 10 | 0 | 0 | 0 | 0 | 0 | 0 | 60 | 0 | 30 | 0 | 0 | 0 | 0 | 0 | 0 | 0 | 0 | 0 | 0 | 0 | 0 | 0 | 0 | 0 | 0 | NMR | Air quench |  |  |  |  | 100 | 0.6 | 0 | 0.1 | 0.3 | 0 |  | 3 | 6 | 0.6875 | 1.25 | -0.1833333 | -0.1833333 | 0.1833333 |  | 3 | 6 | 0.6045339 | 0.01846743 | 0.01846743 | 0.0003410459 | 0.1614754
357 | 377 | 7 | 1 | 0 | 18.18182 | 0 | 0 | 0 | 0 | 0 | 0 | 45.45455 | 0 | 36.36364 | 0 | 0 | 0 | 0 | 0 | 0 | 0 | 0 | 0 | 0 | 0 | 0 | 0 | 0 | 0 | 35 | NMR | Air quench |  |  |  |  | 100 | 0.4545455 | 0 | 0.1818182 | 0.3636364 | 0.35 |  | 2 | 2.5 | 0.625 | 1 | 0.3125 | 0.3125 | 0.0375 |  | 2 | 2.5 | 0.5457598 | 0.3325667 | 0.3325667 | 0.0003039209 | 0.002687387
216 | 136 | 44 | 1 | 0 | 23 | 0 | 0 | 0 | 0 | 0 | 0 | 30.8 | 0 | 46.2 | 0 | 0 | 0 | 0 | 0 | 0 | 0 | 0 | 0 | 0 | 0 | 0 | 0 | 0 | 0 | 57 | NMR | Water quench |  |  |  |  | 100 | 0.308 | 0 | 0.23 | 0.462 | 0.57 |  | 2.008696 | 1.33913 | 0.6255435 | 1.002174 | 0.5554356 | 0.5554356 | 0.01456443 |  | 2.008696 | 1.33913 | 0.5462709 | 0.5523308 | 0.5523308 | 0.0003121995 | 0.02827778
591 | 618 |  | 1 | 0 | 62 | 0 | 0 | 0 | 38 | 0 | 0 | 0 | 0 | 0 | 0 | 0 | 0 | 0 | 0 | 0 | 0 | 0 | 0 | 0 | 0 | 0 | 0 | 0 | 0 | 40 | NMR | Nitrogen cooled |  |  |  |  | 100 | 0.38 | 0 | 0.62 | 0 | 0.4 |  | 0 | 0.6129032 | 0.5 | 0.5 | 0.4623656 | 0.4623656 | 0.06236559 |  | 0 | 0.6129032 | 0.4282117 | 0.4185604 | 0.4185604 | 0.00034449 | 3.385653e-06
275 | 165 | 35 | 1 | 0 | 16.66667 | 0 | 0 | 0 | 0 | 0 | 0 | 33.33333 | 0 | 50 | 0 | 0 | 0 | 0 | 0 | 0 | 0 | 0 | 0 | 0 | 0 | 0 | 0 | 0 | 0 | 55 | NMR | Air quench |  |  |  |  | 100 | 0.3333333 | 0 | 0.1666667 | 0.5 | 0.55 |  | 3 | 2 | 0.6875 | 1.25 | 0.55 | 0.55 | 0 |  | 3 | 2 | 0.6045339 | 0.5709763 | 0.5709763 | 0.0004400048 | 0.02195138
524 | 578 | Cs-R0.6 | 1 | 0 | 62.5 | 0 | 0 | 0 | 0 | 0 | 0 | 0 | 0 | 0 | 0 | 0 | 0 | 0 | 0 | 0 | 37.5 | 0 | 0 | 0 | 0 | 0 | 0 | 0 | 0 | 40 | NMR | Water or liguid nitrogen quench |  |  |  |  | 100 | 0.375 | 0 | 0.625 | 0 | 0.4 |  | 0 | 0.6 | 0.5 | 0.5 | 0.4666667 | 0.4666667 | 0.06666667 |  | 0 | 0.6 | 0.4282117 | 0.4188002 | 0.4188002 | 0.0003534492 | 3.385653e-06
112 | 438 | KB2 | 1 | 0 | 65.2 | 0 | 0 | 0 | 34.8 | 0 | 0 | 0 | 0 | 0 | 0 | 0 | 0 | 0 | 0 | 0 | 0 | 0 | 0 | 0 | 0 | 0 | 0 | 0 | 0 | 40 |  | Water quench |  |  |  |  | 100 | 0.348 | 0 | 0.652 | 0 | 0.4 |  | 0 | 0.5337423 | 0.5 | 0.5 | 0.4887526 | 0.4887526 | 0.08875256 |  | 0 | 0.5337423 | 0.4282117 | 0.4182819 | 0.4182819 | 0.0003342275 | 3.385653e-06
510 | 564 | K-R0.54 | 1 | 0 | 64.93506 | 0 | 0 | 0 | 35.06494 | 0 | 0 | 0 | 0 | 0 | 0 | 0 | 0 | 0 | 0 | 0 | 0 | 0 | 0 | 0 | 0 | 0 | 0 | 0 | 0 | 40 | NMR | Water or liguid nitrogen quench |  |  |  |  | 100 | 0.3506494 | 0 | 0.6493506 | 0 | 0.4 |  | 0 | 0.54 | 0.5 | 0.5 | 0.4866667 | 0.4866667 | 0.08666667 |  | 0 | 0.54 | 0.4282117 | 0.4184618 | 0.4184618 | 0.0003408384 | 3.385653e-06
360 | 380 | 10 | 1 | 0 | 12.5 | 0 | 0 | 0 | 0 | 0 | 0 | 62.5 | 0 | 25 | 0 | 0 | 0 | 0 | 0 | 0 | 0 | 0 | 0 | 0 | 0 | 0 | 0 | 0 | 0 | 0 | NMR | Air quench |  |  |  |  | 100 | 0.625 | 0 | 0.125 | 0.25 | 0 |  | 2 | 5 | 0.625 | 1 | -0.2083333 | -0.2083333 | 0.2083333 |  | 2 | 5 | 0.5457598 | 0.01965432 | 0.01965432 | 0.0003862925 | 0.1614754
655 | 665 |  | 1 | 0 | 76.92604 | 0 | 0 | 0 | 0 | 0 | 0 | 0 | 0 | 0 | 0 | 0 | 0 | 0 | 0 | 0 | 23.07396 | 0 | 0 | 0 | 0 | 0 | 0 | 0 | 0 | 31.974 | NMR | not known |  |  |  |  | 100 | 0.2307396 | 0 | 0.7692604 | 0 | 0.31974 |  | 0 | 0.29995 | 0.5 | 0.5 | 0.29995 | 0.29995 | 0.01979 |  | 0 | 0.29995 | 0.4282117 | 0.29995 | 0.29995 | 0.0003916441 | 0.006740412
468 | 315 | SNB-K2.12-R0.72 | 1 | 0 | 20.6 | 0 | 0 | 0 | 0 | 0 | 0 | 35.4 | 0 | 43.9 | 0 | 0 | 0 | 0 | 0 | 0 | 0 | 0 | 0 | 0 | 0 | 0 | 0 | 0 | 0 | 49 | NMR | Air quench |  |  |  |  | 99.9 | 0.354 | 0 | 0.206 | 0.439 | 0.49 |  | 2.131068 | 1.718447 | 0.6331917 | 1.032767 | 0.4930612 | 0.4930612 | 0.003061181 |  | 2.131068 | 1.718447 | 0.5534632 | 0.5114124 | 0.5114124 | 0.0004584909 | 0.007772183
33 | 21 | 0Zr10Na | 1 | 0 | 17 | 4 | 0 | 0 | 0 | 0 | 0 | 10 | 0 | 69 | 0 | 0 | 0 | 0 | 0 | 0 | 0 | 0 | 0 | 0 | 0 | 0 | 0 | 0 | 0 | 61 | NMR | Air quench |  | Powder | Atm. |  | 100 | 0.1 | 0 | 0.17 | 0.69 | 0.61 |  | 4.058824 | 0.5882353 | 0.7536765 | 1.514706 | 0.5882353 | 0.5882353 | 0.02176471 |  | 4.058824 | 0.7058824 | 0.6667653 | 0.6284208 | 0.6284208 | 0.0003393268 | 0.04333058
407 | 518 |  | 1 | 0 | 52.63158 | 0 | 0 | 0 | 0 | 0 | 0 | 21.05263 | 0 | 26.31579 | 0 | 0 | 0 | 0 | 0 | 0 | 0 | 0 | 0 | 0 | 0 | 0 | 0 | 0 | 0 | 42 | NMR | Air quench |  |  |  |  | 100 | 0.2105263 | 0 | 0.5263158 | 0.2631579 | 0.42 |  | 0.5 | 0.4 | 0.53125 | 0.625 | 0.4 | 0.4 | 0.02 |  | 0.5 | 0.4 | 0.4575988 | 0.4 | 0.4 | 0.0004 | 0.0003297851
252 | 144 | 12 | 1 | 0 | 42.91845 | 0 | 0 | 0 | 0 | 0 | 0 | 14.16309 | 0 | 42.91845 | 0 | 0 | 0 | 0 | 0 | 0 | 0 | 0 | 0 | 0 | 0 | 0 | 0 | 0 | 0 | 35 | NMR | Air quench |  |  |  |  | 100 | 0.1416309 | 0 | 0.4291845 | 0.4291845 | 0.35 |  | 1 | 0.33 | 0.5625 | 0.75 | 0.33 | 0.33 | 0.02 |  | 1 | 0.33 | 0.4869858 | 0.33 | 0.33 | 0.0004 | 0.002687387
289 | 178 |  | 1 | 0 | 30.03003 | 0 | 0 | 0 | 0 | 0 | 0 | 9.90991 | 0 | 60.06006 | 0 | 0 | 0 | 0 | 0 | 0 | 0 | 0 | 0 | 0 | 0 | 0 | 0 | 0 | 0 | 35 | NMR | Water quench |  |  |  |  | 100 | 0.0990991 | 0 | 0.3003003 | 0.6006006 | 0.35 |  | 2 | 0.33 | 0.625 | 1 | 0.33 | 0.33 | 0.02 |  | 2 | 0.33 | 0.5457598 | 0.33 | 0.33 | 0.0004 | 0.002687387
21 | 12 | NBS2-0.25(33) | 1 | 0 | 30.8 | 0 | 0 | 0 | 0 | 0 | 0 | 7.7 | 0 | 61.5 | 0 | 0 | 0 | 0 | 0 | 0 | 0 | 0 | 0 | 0 | 0 | 0 | 0 | 0 | 0 | 23 | NMR | Water quench |  |  |  |  | 100 | 0.077 | 0 | 0.308 | 0.615 | 0.23 |  | 1.996753 | 0.25 | 0.6247971 | 0.9991883 | 0.25 | 0.25 | 0.02 |  | 1.996753 | 0.25 | 0.545569 | 0.25 | 0.25 | 0.0004 | 0.02952899
251 | 143 | 11 | 1 | 0 | 45.45455 | 0 | 0 | 0 | 0 | 0 | 0 | 9.090909 | 0 | 45.45455 | 0 | 0 | 0 | 0 | 0 | 0 | 0 | 0 | 0 | 0 | 0 | 0 | 0 | 0 | 0 | 22 | NMR | Air quench |  |  |  |  | 100 | 0.09090909 | 0 | 0.4545455 | 0.4545455 | 0.22 |  | 1 | 0.2 | 0.5625 | 0.75 | 0.2 | 0.2 | 0.02 |  | 1 | 0.2 | 0.4869858 | 0.2 | 0.2 | 0.0004 | 0.03306579
496 | 550 | Li-R0.1 | 1 | 0 | 90.90909 | 0 | 0 | 0 | 0 | 9.090909 | 0 | 0 | 0 | 0 | 0 | 0 | 0 | 0 | 0 | 0 | 0 | 0 | 0 | 0 | 0 | 0 | 0 | 0 | 0 | 12 | NMR | Water or liguid nitrogen quench |  |  |  |  | 100 | 0.09090909 | 0 | 0.9090909 | 0 | 0.12 |  | 0 | 0.1 | 0.5 | 0.5 | 0.1 | 0.1 | 0.02 |  | 0 | 0.1 | 0.4282117 | 0.1 | 0.1 | 0.0004 | 0.07943379
512 | 566 | Rb-R0.1 | 1 | 0 | 90.90909 | 0 | 0 | 0 | 0 | 0 | 0 | 0 | 0 | 0 | 0 | 0 | 0 | 0 | 0 | 0 | 0 | 0 | 0 | 0 | 0 | 0 | 9.090909 | 0 | 0 | 12 | NMR | Water or liguid nitrogen quench |  |  |  |  | 100 | 0 | 0 | 0.9090909 | 0 | 0.12 |  | 0 | 0 | 0.5 | 0.5 | 0 | 0 | 0.12 |  | 0 | 0.1 | 0.4282117 | 0.1 | 0.1 | 0.0004 | 0.07943379
519 | 573 | Cs-R0.1 | 1 | 0 | 90.90909 | 0 | 0 | 0 | 0 | 0 | 0 | 0 | 0 | 0 | 0 | 0 | 0 | 0 | 0 | 0 | 9.090909 | 0 | 0 | 0 | 0 | 0 | 0 | 0 | 0 | 12 | NMR | Water or liguid nitrogen quench |  |  |  |  | 100 | 0.09090909 | 0 | 0.9090909 | 0 | 0.12 |  | 0 | 0.1 | 0.5 | 0.5 | 0.1 | 0.1 | 0.02 |  | 0 | 0.1 | 0.4282117 | 0.1 | 0.1 | 0.0004 | 0.07943379
518 | 572 | Cs-R0.03 | 1 | 0 | 97.08738 | 0 | 0 | 0 | 0 | 0 | 0 | 0 | 0 | 0 | 0 | 0 | 0 | 0 | 0 | 0 | 2.912621 | 0 | 0 | 0 | 0 | 0 | 0 | 0 | 0 | 5 | NMR | Water or liguid nitrogen quench |  |  |  |  | 100 | 0.02912621 | 0 | 0.9708738 | 0 | 0.05 |  | 0 | 0.03 | 0.5 | 0.5 | 0.03 | 0.03 | 0.02 |  | 0 | 0.03 | 0.4282117 | 0.03 | 0.03 | 0.0004 | 0.1237914
262 | 153 | 22 | 1 | 0 | 30.03003 | 0 | 0 | 0 | 0 | 0 | 0 | 9.90991 | 0 | 60.06006 | 0 | 0 | 0 | 0 | 0 | 0 | 0 | 0 | 0 | 0 | 0 | 0 | 0 | 0 | 0 | 31 | NMR | Air quench |  |  |  |  | 100 | 0.0990991 | 0 | 0.3003003 | 0.6006006 | 0.31 |  | 2 | 0.33 | 0.625 | 1 | 0.33 | 0.33 | 0.02 |  | 2 | 0.33 | 0.5457598 | 0.33 | 0.33 | 0.0004 | 0.008434588
278 | 168 |  | 1 | 0 | 43.10345 | 0 | 0 | 0 | 0 | 0 | 0 | 13.7931 | 0 | 43.10345 | 0 | 0 | 0 | 0 | 0 | 0 | 0 | 0 | 0 | 0 | 0 | 0 | 0 | 0 | 0 | 34 | NMR | Water quench |  |  |  |  | 100 | 0.137931 | 0 | 0.4310345 | 0.4310345 | 0.34 |  | 1 | 0.32 | 0.5625 | 0.75 | 0.32 | 0.32 | 0.02 |  | 1 | 0.32 | 0.4869858 | 0.32 | 0.32 | 0.0004 | 0.003824187
280 | 170 |  | 1 | 0 | 41.66667 | 0 | 0 | 0 | 0 | 0 | 0 | 16.66667 | 0 | 41.66667 | 0 | 0 | 0 | 0 | 0 | 0 | 0 | 0 | 0 | 0 | 0 | 0 | 0 | 0 | 0 | 42 | NMR | Water quench |  |  |  |  | 100 | 0.1666667 | 0 | 0.4166667 | 0.4166667 | 0.42 |  | 1 | 0.4 | 0.5625 | 0.75 | 0.4 | 0.4 | 0.02 |  | 1 | 0.4 | 0.4869858 | 0.4 | 0.4 | 0.0004 | 0.0003297851
288 | 177 |  | 1 | 0 | 30.76923 | 0 | 0 | 0 | 0 | 0 | 0 | 7.692308 | 0 | 61.53846 | 0 | 0 | 0 | 0 | 0 | 0 | 0 | 0 | 0 | 0 | 0 | 0 | 0 | 0 | 0 | 27 | NMR | Water quench |  |  |  |  | 100 | 0.07692308 | 0 | 0.3076923 | 0.6153846 | 0.27 |  | 2 | 0.25 | 0.625 | 1 | 0.25 | 0.25 | 0.02 |  | 2 | 0.25 | 0.5457598 | 0.25 | 0.25 | 0.0004 | 0.01738179
301 | 188 |  | 1 | 0 | 28.08989 | 0 | 0 | 0 | 0 | 0 | 0 | 4.213483 | 0 | 67.69663 | 0 | 0 | 0 | 0 | 0 | 0 | 0 | 0 | 0 | 0 | 0 | 0 | 0 | 0 | 0 | 17 | NMR | Water quench |  |  |  |  | 100 | 0.04213483 | 0 | 0.2808989 | 0.6769663 | 0.17 |  | 2.41 | 0.15 | 0.650625 | 1.1025 | 0.15 | 0.15 | 0.02 |  | 2.41 | 0.15 | 0.5698572 | 0.15 | 0.15 | 0.0004 | 0.05374979
229 | 488 | a) | 1 | 0 | 82.98755 | 0 | 0 | 0 | 0 | 0 | 0 | 17.01245 | 0 | 0 | 0 | 0 | 0 | 0 | 0 | 0 | 0 | 0 | 0 | 0 | 0 | 0 | 0 | 0 | 0 | 22.5 | NMR | Air quench |  |  |  |  | 100 | 0.1701245 | 0 | 0.8298755 | 0 | 0.225 |  | 0 | 0.205 | 0.5 | 0.5 | 0.205 | 0.205 | 0.02 |  | 0 | 0.205 | 0.4282117 | 0.205 | 0.205 | 0.0004 | 0.03127239
498 | 552 | Li-R0.3 | 1 | 0 | 76.92308 | 0 | 0 | 0 | 0 | 23.07692 | 0 | 0 | 0 | 0 | 0 | 0 | 0 | 0 | 0 | 0 | 0 | 0 | 0 | 0 | 0 | 0 | 0 | 0 | 0 | 32 | NMR | Water or liguid nitrogen quench |  |  |  |  | 100 | 0.2307692 | 0 | 0.7692308 | 0 | 0.32 |  | 0 | 0.3 | 0.5 | 0.5 | 0.3 | 0.3 | 0.02 |  | 0 | 0.3 | 0.4282117 | 0.3 | 0.3 | 0.0004 | 0.006697788
505 | 559 | Na-R0.2 | 1 | 0 | 83.33333 | 0 | 0 | 0 | 0 | 0 | 0 | 16.66667 | 0 | 0 | 0 | 0 | 0 | 0 | 0 | 0 | 0 | 0 | 0 | 0 | 0 | 0 | 0 | 0 | 0 | 22 | NMR | Water or liguid nitrogen quench |  |  |  |  | 100 | 0.1666667 | 0 | 0.8333333 | 0 | 0.22 |  | 0 | 0.2 | 0.5 | 0.5 | 0.2 | 0.2 | 0.02 |  | 0 | 0.2 | 0.4282117 | 0.2 | 0.2 | 0.0004 | 0.03306579
513 | 567 | Rb-R0.2 | 1 | 0 | 83.33333 | 0 | 0 | 0 | 0 | 0 | 0 | 0 | 0 | 0 | 0 | 0 | 0 | 0 | 0 | 0 | 0 | 0 | 0 | 0 | 0 | 0 | 16.66667 | 0 | 0 | 22 | NMR | Water or liguid nitrogen quench |  |  |  |  | 100 | 0 | 0 | 0.8333333 | 0 | 0.22 |  | 0 | 0 | 0.5 | 0.5 | 0 | 0 | 0.22 |  | 0 | 0.2 | 0.4282117 | 0.2 | 0.2 | 0.0004 | 0.03306579
499 | 553 | Li-R0.4 | 1 | 0 | 71.42857 | 0 | 0 | 0 | 0 | 28.57143 | 0 | 0 | 0 | 0 | 0 | 0 | 0 | 0 | 0 | 0 | 0 | 0 | 0 | 0 | 0 | 0 | 0 | 0 | 0 | 38 | NMR | Water or liguid nitrogen quench |  |  |  |  | 100 | 0.2857143 | 0 | 0.7142857 | 0 | 0.38 |  | 0 | 0.4 | 0.5 | 0.5 | 0.4 | 0.4 | 0.02 |  | 0 | 0.4 | 0.4282117 | 0.4 | 0.4 | 0.0004 | 0.0004769862
506 | 560 | Na-R0.4 | 1 | 0 | 71.42857 | 0 | 0 | 0 | 0 | 0 | 0 | 28.57143 | 0 | 0 | 0 | 0 | 0 | 0 | 0 | 0 | 0 | 0 | 0 | 0 | 0 | 0 | 0 | 0 | 0 | 38 | NMR | Water or liguid nitrogen quench |  |  |  |  | 100 | 0.2857143 | 0 | 0.7142857 | 0 | 0.38 |  | 0 | 0.4 | 0.5 | 0.5 | 0.4 | 0.4 | 0.02 |  | 0 | 0.4 | 0.4282117 | 0.4 | 0.4 | 0.0004 | 0.0004769862
343 | 510 | NBS-K0.5R0.5 | 1 | 0 | 50 | 0 | 0 | 0 | 0 | 0 | 0 | 25 | 0 | 25 | 0 | 0 | 0 | 0 | 0 | 0 | 0 | 0 | 0 | 0 | 0 | 0 | 0 | 0 | 0 | 42.7 | NMR | Water quench |  |  |  |  | 100 | 0.25 | 0 | 0.5 | 0.25 | 0.427 |  | 0.5 | 0.5 | 0.53125 | 0.625 | 0.5 | 0.5 | 0.073 |  | 0.5 | 0.5 | 0.4575988 | 0.4452158 | 0.4452158 | 0.0003318165 | 0.0006330249
17 | 411 | BN0.20 | 1 | 0 | 83 | 0 | 0 | 0 | 0 | 0 | 0 | 17 | 0 | 0 | 0 | 0 | 0 | 0 | 0 | 0 | 0 | 0 | 0 | 0 | 0 | 0 | 0 | 0 | 0 | 22.5 | NMR | Water quench |  |  |  |  | 100 | 0.17 | 0 | 0.83 | 0 | 0.225 |  | 0 | 0.2048193 | 0.5 | 0.5 | 0.2048193 | 0.2048193 | 0.02018072 |  | 0 | 0.2048193 | 0.4282117 | 0.2048193 | 0.2048193 | 0.0004072616 | 0.03127239
294 | 183 |  | 1 | 0 | 27.02703 | 0 | 0 | 0 | 0 | 0 | 0 | 18.91892 | 0 | 54.05405 | 0 | 0 | 0 | 0 | 0 | 0 | 0 | 0 | 0 | 0 | 0 | 0 | 0 | 0 | 0 | 57 | NMR | Water quench |  |  |  |  | 100 | 0.1891892 | 0 | 0.2702703 | 0.5405405 | 0.57 |  | 2 | 0.7 | 0.625 | 1 | 0.625 | 0.625 | 0.055 |  | 2 | 0.7 | 0.5457598 | 0.5483448 | 0.5483448 | 0.0004689479 | 0.02827778
599 | 620 | LiB-90 | 1 | 0 | 52.63158 | 0 | 0 | 0 | 0 | 47.36842 | 0 | 0 | 0 | 0 | 0 | 0 | 0 | 0 | 0 | 0 | 0 | 0 | 0 | 0 | 0 | 0 | 0 | 0 | 0 | 41 | NMR | not known |  |  |  |  | 100 | 0.4736842 | 0 | 0.5263158 | 0 | 0.41 |  | 0 | 0.9 | 0.5 | 0.5 | 0.3666667 | 0.3666667 | 0.04333333 |  | 0 | 0.9 | 0.4282117 | 0.3904841 | 0.3904841 | 0.0003808704 | 6.658537e-05
253 | 145 | 13 | 1 | 0 | 40 | 0 | 0 | 0 | 0 | 0 | 0 | 20 | 0 | 40 | 0 | 0 | 0 | 0 | 0 | 0 | 0 | 0 | 0 | 0 | 0 | 0 | 0 | 0 | 0 | 45 | NMR | Air quench |  |  |  |  | 100 | 0.2 | 0 | 0.4 | 0.4 | 0.45 |  | 1 | 0.5 | 0.5625 | 0.75 | 0.5 | 0.5 | 0.05 |  | 1 | 0.5 | 0.4869858 | 0.4687547 | 0.4687547 | 0.0003517394 | 0.002319384
640 | 650 |  | 1 | 0 | 95.18427 | 0 | 0 | 0 | 0 | 0 | 0 | 4.81573 | 0 | 0 | 0 | 0 | 0 | 0 | 0 | 0 | 0 | 0 | 0 | 0 | 0 | 0 | 0 | 0 | 0 | 7.161 | NMR | Air quench |  |  |  |  | 100 | 0.0481573 | 0 | 0.9518427 | 0 | 0.07161 |  | 0 | 0.05059376 | 0.5 | 0.5 | 0.05059376 | 0.05059376 | 0.02101624 |  | 0 | 0.05059376 | 0.4282117 | 0.05059376 | 0.05059376 | 0.0004416824 | 0.1090519
99 | 64 | B21N00 | 1 | 8 | 21 | 20 | 0 | 0 | 0 | 0 | 0 | 0 | 0 | 51 | 0 | 0 | 0 | 0 | 0 | 0 | 0 | 0 | 0 | 0 | 0 | 0 | 0 | 0 | 0 | 21 | NMR | Water quench |  |  |  |  | 100 | 0 | 0.08 | 0.21 | 0.51 | 0.21 |  | 1.758621 | 0 | 0.6099138 | 0.9396552 | 0 | 0 | 0.21 |  | 0.9622642 | 0.1886792 | 0.4847679 | 0.1886792 | 0.1886792 | 0.0004545746 | 0.03680259
569 | 404 | CABS21 | 1 | 8 | 21 | 20 | 0 | 0 | 0 | 0 | 0 | 0 | 0 | 51 | 0 | 0 | 0 | 0 | 0 | 0 | 0 | 0 | 0 | 0 | 0 | 0 | 0 | 0 | 0 | 21 | NMR | Water quench |  |  |  | 17 | 100 | 0 | 0.08 | 0.21 | 0.51 | 0.21 |  | 1.758621 | 0 | 0.6099138 | 0.9396552 | 0 | 0 | 0.21 |  | 0.9622642 | 0.1886792 | 0.4847679 | 0.1886792 | 0.1886792 | 0.0004545746 | 0.03680259
249 | 508 | 9 | 1 | 0 | 40 | 0 | 0 | 0 | 0 | 0 | 0 | 40 | 0 | 20 | 0 | 0 | 0 | 0 | 0 | 0 | 0 | 0 | 0 | 0 | 0 | 0 | 0 | 0 | 0 | 41 | NMR | Air quench |  |  |  |  | 100 | 0.4 | 0 | 0.4 | 0.2 | 0.41 |  | 0.5 | 1 | 0.53125 | 0.625 | 0.425 | 0.425 | 0.015 |  | 0.5 | 1 | 0.4575988 | 0.432377 | 0.432377 | 0.0005007317 | 6.658537e-05
20 | 414 | BN0.67 | 1 | 0 | 60 | 0 | 0 | 0 | 0 | 0 | 0 | 40 | 0 | 0 | 0 | 0 | 0 | 0 | 0 | 0 | 0 | 0 | 0 | 0 | 0 | 0 | 0 | 0 | 0 | 43.8 | NMR | Water quench |  |  |  |  | 100 | 0.4 | 0 | 0.6 | 0 | 0.438 |  | 0 | 0.6666667 | 0.5 | 0.5 | 0.4444444 | 0.4444444 | 0.006444444 |  | 0 | 0.6666667 | 0.4282117 | 0.4164618 | 0.4164618 | 0.0004638961 | 0.001307545
138 | 461 | Li30 | 1 | 0 | 70.5 | 0 | 0 | 0 | 0 | 29.5 | 0 | 0 | 0 | 0 | 0 | 0 | 0 | 0 | 0 | 0 | 0 | 0 | 0 | 0 | 0 | 0 | 0 | 0 | 0 | 39.7 | NMR | Air quench |  |  |  |  | 100 | 0.295 | 0 | 0.705 | 0 | 0.397 |  | 0 | 0.4184397 | 0.5 | 0.5 | 0.4184397 | 0.4184397 | 0.02143972 |  | 0 | 0.4184397 | 0.4282117 | 0.4184397 | 0.4184397 | 0.0004596614 | 2.342574e-05
354 | 376 | 4 | 1 | 0 | 16.66667 | 0 | 0 | 0 | 0 | 0 | 0 | 66.66667 | 0 | 16.66667 | 0 | 0 | 0 | 0 | 0 | 0 | 0 | 0 | 0 | 0 | 0 | 0 | 0 | 0 | 0 | 0 | NMR | Air quench |  |  |  |  | 100 | 0.6666667 | 0 | 0.1666667 | 0.1666667 | 0 |  | 1 | 4 | 0.5625 | 0.75 | -0.25 | -0.25 | 0.25 |  | 1 | 4 | 0.4869858 | 0.02186241 | 0.02186241 | 0.0004779649 | 0.1614754
432 | 287 |  | 1 | 3.1 | 15.7 | 0 | 0 | 0 | 0 | 0 | 0 | 13.9 | 0 | 67.3 | 0 | 0 | 0 | 0 | 0 | 0 | 0 | 0 | 0 | 0 | 0 | 0 | 0 | 0 | 0 | 51.63278 | NMR | Air quench |  |  |  |  | 100 | 0.139 | 0.031 | 0.157 | 0.673 | 0.5163278 |  | 3.579787 | 0.7393617 | 0.7237367 | 1.394947 | 0.7237367 | 0.7237367 | 0.2074089 |  | 2.395018 | 0.4946619 | 0.5689766 | 0.4946619 | 0.4946619 | 0.0004694103 | 0.01310745
59 | 400 | CABS25 | 1 | 15.04 | 23.5 | 15.38 | 0 | 0 | 0 | 0 | 0 | 0 | 0 | 45.66 | 0 | 0 | 0 | 0 | 0 | 0 | 0 | 0 | 0 | 0 | 0 | 0 | 0 | 0 | 0 | 7 | NMR | not known |  |  |  |  | 99.58 | 0 | 0.1504 | 0.235 | 0.4566 | 0.07 |  | 1.184743 | 0 | 0.5740464 | 0.7961858 | 0 | 0 | 0.07 |  | 0.5457805 | 0.09191967 | 0.4602895 | 0.09191967 | 0.09191967 | 0.0004804721 | 0.1101178
381 | 250 | 31 | 1 | 0 | 10 | 0 | 0 | 0 | 0 | 0 | 0 | 30 | 0 | 60 | 0 | 0 | 0 | 0 | 0 | 0 | 0 | 0 | 0 | 0 | 0 | 0 | 0 | 0 | 0 | 75 | NMR | Air quench |  |  |  |  | 100 | 0.3 | 0 | 0.1 | 0.6 | 0.75 |  | 6 | 3 | 0.875 | 2 | 0.7291667 | 0.7291667 | 0.02083333 |  | 6 | 3 | 0.7808561 | 0.7736752 | 0.7736752 | 0.0005605161 | 0.1212154
372 | 244 | 22 | 1 | 0 | 13.33333 | 0 | 0 | 0 | 0 | 0 | 0 | 33.33333 | 0 | 53.33333 | 0 | 0 | 0 | 0 | 0 | 0 | 0 | 0 | 0 | 0 | 0 | 0 | 0 | 0 | 0 | 63 | NMR | Air quench |  |  |  |  | 100 | 0.3333333 | 0 | 0.1333333 | 0.5333333 | 0.63 |  | 4 | 2.5 | 0.75 | 1.5 | 0.5833333 | 0.5833333 | 0.04666667 |  | 4 | 2.5 | 0.663308 | 0.6090397 | 0.6090397 | 0.0004393322 | 0.05205698
650 | 660 |  | 1 | 0 | 77.50258 | 0 | 0 | 0 | 22.49742 | 0 | 0 | 0 | 0 | 0 | 0 | 0 | 0 | 0 | 0 | 0 | 0 | 0 | 0 | 0 | 0 | 0 | 0 | 0 | 0 | 26.77506 | NMR | not known |  |  |  |  | 100 | 0.2249742 | 0 | 0.7750258 | 0 | 0.2677506 |  | 0 | 0.2902796 | 0.5 | 0.5 | 0.2902796 | 0.2902796 | 0.02252903 |  | 0 | 0.2902796 | 0.4282117 | 0.2902796 | 0.2902796 | 0.000507557 | 0.01797997
80 | 426 | AB-15 | 1 | 15.34 | 64.66 | 0 | 0 | 0 | 0 | 0 | 0 | 20 | 0 | 0 | 0 | 0 | 0 | 0 | 0 | 0 | 0 | 0 | 0 | 0 | 0 | 0 | 0 | 0 | 0 | 13.6 | NMR | Air quench |  |  |  |  | 100 | 0.2 | 0.1534 | 0.6466 | 0 | 0.136 |  | 0 | 0.25 | 0.5 | 0.5 | 0.25 | 0.25 | 0.114 |  | 0 | 0.158705 | 0.4282117 | 0.158705 | 0.158705 | 0.0005155155 | 0.07067091
633 | 643 |  | 1 | 0 | 85.6898 | 0 | 0 | 0 | 0 | 0 | 0 | 0 | 0 | 0 | 0 | 0 | 0 | 0 | 0 | 0 | 14.3102 | 0 | 0 | 0 | 0 | 0 | 0 | 0 | 0 | 14.41 | NMR | Air quench |  |  |  |  | 100 | 0.143102 | 0 | 0.856898 | 0 | 0.1441 |  | 0 | 0.167 | 0.5 | 0.5 | 0.167 | 0.167 | 0.0229 |  | 0 | 0.167 | 0.4282117 | 0.167 | 0.167 | 0.00052441 | 0.06642992
420 | 275 |  | 1 | 0 | 17.898 | 0 | 0 | 0 | 0 | 9.918 | 0 | 10.149 | 0 | 58.416 | 0 | 0 | 0 | 0 | 0 | 0 | 3.62 | 0 | 0 | 0 | 0 | 0 | 0 | 0 | 0 | 69 | NMR | Air quench |  |  |  |  | 100.001 | 0.23687 | 0 | 0.17898 | 0.58416 | 0.69 |  | 3.263828 | 1.323444 | 0.7039893 | 1.315957 | 0.7026542 | 0.7026542 | 0.0126542 |  | 3.263828 | 1.323444 | 0.6200402 | 0.6679988 | 0.6679988 | 0.0004840519 | 0.08303618
14 | 11 | S464.0(24) | 1 | 0 | 24.3 | 23.3 | 0 | 0 | 0 | 0 | 0 | 24.1 | 4 | 24.3 | 0 | 0 | 0 | 0 | 0 | 0 | 0 | 0 | 0 | 0 | 0 | 0 | 0 | 0 | 0 | 43.3 | NMR | Water quench |  |  |  |  | 100 | 0.241 | 0 | 0.243 | 0.243 | 0.433 |  | 1 | 0.9917695 | 0.5625 | 0.75 | 0.5020576 | 0.5020576 | 0.06905761 |  | 1 | 1.471193 | 0.4869858 | 0.4115769 | 0.4115769 | 0.0004589486 | 0.0009709447
31 | 20 | NCBPS(50) | 1 | 0 | 24.3 | 23.3 | 0 | 0 | 0 | 0 | 0 | 24.1 | 4 | 24.3 | 0 | 0 | 0 | 0 | 0 | 0 | 0 | 0 | 0 | 0 | 0 | 0 | 0 | 0 | 0 | 43.3 | NMR | Water quench |  |  |  |  | 100 | 0.241 | 0 | 0.243 | 0.243 | 0.433 |  | 1 | 0.9917695 | 0.5625 | 0.75 | 0.5020576 | 0.5020576 | 0.06905761 |  | 1 | 1.471193 | 0.4869858 | 0.4115769 | 0.4115769 | 0.0004589486 | 0.0009709447
654 | 664 |  | 1 | 0 | 83.46409 | 0 | 0 | 0 | 0 | 0 | 0 | 0 | 0 | 0 | 0 | 0 | 0 | 0 | 0 | 0 | 16.53591 | 0 | 0 | 0 | 0 | 0 | 0 | 0 | 0 | 22.159 | NMR | not known |  |  |  |  | 100 | 0.1653591 | 0 | 0.8346409 | 0 | 0.22159 |  | 0 | 0.19812 | 0.5 | 0.5 | 0.19812 | 0.19812 | 0.02347 |  | 0 | 0.19812 | 0.4282117 | 0.19812 | 0.19812 | 0.0005508409 | 0.03249007
370 | 242 | 20 | 1 | 0 | 15.38462 | 0 | 0 | 0 | 0 | 0 | 0 | 23.07692 | 0 | 61.53846 | 0 | 0 | 0 | 0 | 0 | 0 | 0 | 0 | 0 | 0 | 0 | 0 | 0 | 0 | 0 | 70 | NMR | Air quench |  |  |  |  | 100 | 0.2307692 | 0 | 0.1538462 | 0.6153846 | 0.7 |  | 4 | 1.5 | 0.75 | 1.5 | 0.75 | 0.75 | 0.05 |  | 4 | 1.5 | 0.663308 | 0.7249744 | 0.7249744 | 0.000623722 | 0.08889938
604 | 348 | a0.60 | 1 | 4.04 | 16.8 | 0 | 0 | 0 | 5.34 | 0 | 0 | 8 | 0 | 63.47 | 0 | 0 | 0 | 2.35 | 0 | 0 | 0 | 0 | 0 | 0 | 0 | 0 | 0 | 0 | 0 | 35.72513 | NMR | Air quench |  |  |  |  | 100 | 0.1334 | 0.0404 | 0.168 | 0.6347 | 0.3572513 |  | 3.045585 | 0.6401152 | 0.6903491 | 1.261396 | 0.6401152 | 0.6401152 | 0.2828639 |  | 1.586353 | 0.3334166 | 0.5214482 | 0.3334166 | 0.3334166 | 0.0005680911 | 0.001988153
51 | 39 | 4Ca0La | 1 | 0 | 18 | 4 | 0 | 0 | 0 | 0 | 0 | 16 | 0 | 62 | 0 | 0 | 0 | 0 | 0 | 0 | 0 | 0 | 0 | 0 | 0 | 0 | 0 | 0 | 0 | 64 | NMR | Air quench |  |  |  |  | 100 | 0.16 | 0 | 0.18 | 0.62 | 0.64 |  | 3.444444 | 0.8888889 | 0.7152778 | 1.361111 | 0.7152778 | 0.7152778 | 0.07527778 |  | 3.444444 | 1 | 0.6306557 | 0.6639597 | 0.6639597 | 0.0005740652 | 0.05672018
507 | 561 | Na-R0.7 | 1 | 0 | 58.82353 | 0 | 0 | 0 | 0 | 0 | 0 | 41.17647 | 0 | 0 | 0 | 0 | 0 | 0 | 0 | 0 | 0 | 0 | 0 | 0 | 0 | 0 | 0 | 0 | 0 | 39 | NMR | Water or liguid nitrogen quench |  |  |  |  | 100 | 0.4117647 | 0 | 0.5882353 | 0 | 0.39 |  | 0 | 0.7 | 0.5 | 0.5 | 0.4333333 | 0.4333333 | 0.04333333 |  | 0 | 0.7 | 0.4282117 | 0.414326 | 0.414326 | 0.0005917561 | 0.0001401859
386 | 254 | ISG | 1 | 3.8 | 16 | 5.7 | 0 | 0 | 0 | 0 | 0 | 12.6 | 0 | 60.2 | 0 | 0 | 0 | 1.7 | 0 | 0 | 0 | 0 | 0 | 0 | 0 | 0 | 0 | 0 | 0 | 45 | NMR | Water quench |  |  | Atm |  | 100 | 0.126 | 0.038 | 0.16 | 0.602 | 0.45 |  | 3.040404 | 0.6363636 | 0.6900253 | 1.260101 | 0.6363636 | 0.6363636 | 0.1863636 |  | 1.658402 | 0.4256198 | 0.5256828 | 0.4256198 | 0.4256198 | 0.0005943925 | 0.002319384
403 | 515 | LJ2b Al | 1 | 3.2 | 39.6 | 0 | 0 | 0 | 0 | 0 | 0 | 21.2 | 0 | 36 | 0 | 0 | 0 | 0 | 0 | 0 | 0 | 0 | 0 | 0 | 0 | 0 | 0 | 0 | 0 | 38 | NMR | Water quench |  |  |  |  | 100 | 0.212 | 0.032 | 0.396 | 0.36 | 0.38 |  | 0.8411215 | 0.4953271 | 0.5525701 | 0.7102804 | 0.4953271 | 0.4953271 | 0.1153271 |  | 0.6870229 | 0.4045802 | 0.4685908 | 0.4045802 | 0.4045802 | 0.0006041839 | 0.0004769862
61 | 418 | Ca-I | 1 | 25 | 50 | 25 | 0 | 0 | 0 | 0 | 0 | 0 | 0 | 0 | 0 | 0 | 0 | 0 | 0 | 0 | 0 | 0 | 0 | 0 | 0 | 0 | 0 | 0 | 0 | 10.8 | NMR | Water quench |  |  |  |  | 100 | 0 | 0.25 | 0.5 | 0 | 0.108 |  | 0 | 0 | 0.5 | 0.5 | 0 | 0 | 0.108 |  | 0 | 0.08333333 | 0.4282117 | 0.08333333 | 0.08333333 | 0.0006084444 | 0.08634195
274 | 164 | 34 | 1 | 0 | 18.18182 | 0 | 0 | 0 | 0 | 0 | 0 | 27.27273 | 0 | 54.54545 | 0 | 0 | 0 | 0 | 0 | 0 | 0 | 0 | 0 | 0 | 0 | 0 | 0 | 0 | 0 | 61 | NMR | Air quench |  |  |  |  | 100 | 0.2727273 | 0 | 0.1818182 | 0.5454545 | 0.61 |  | 3 | 1.5 | 0.6875 | 1.25 | 0.6416667 | 0.6416667 | 0.03166667 |  | 3 | 1.5 | 0.6045339 | 0.636301 | 0.636301 | 0.0006917408 | 0.04333058
23 | 14 | NBS2-0.75(33) | 1 | 0 | 26.7 | 0 | 0 | 0 | 0 | 0 | 0 | 20 | 0 | 53.3 | 0 | 0 | 0 | 0 | 0 | 0 | 0 | 0 | 0 | 0 | 0 | 0 | 0 | 0 | 0 | 58.1 | NMR | Water quench |  |  |  |  | 100 | 0.2 | 0 | 0.267 | 0.533 | 0.581 |  | 1.996255 | 0.7490637 | 0.6247659 | 0.9990637 | 0.6247659 | 0.6247659 | 0.04376592 |  | 1.996255 | 0.7490637 | 0.5455397 | 0.5549314 | 0.5549314 | 0.0006795745 | 0.0320983
501 | 555 | Li-R0.7 | 1 | 0 | 58.82353 | 0 | 0 | 0 | 0 | 41.17647 | 0 | 0 | 0 | 0 | 0 | 0 | 0 | 0 | 0 | 0 | 0 | 0 | 0 | 0 | 0 | 0 | 0 | 0 | 0 | 44 | NMR | Water or liguid nitrogen quench |  |  |  |  | 100 | 0.4117647 | 0 | 0.5882353 | 0 | 0.44 |  | 0 | 0.7 | 0.5 | 0.5 | 0.4333333 | 0.4333333 | 0.006666667 |  | 0 | 0.7 | 0.4282117 | 0.414326 | 0.414326 | 0.0006591524 | 0.001456185
371 | 243 | 21 | 1 | 0 | 14.28571 | 0 | 0 | 0 | 0 | 0 | 0 | 28.57143 | 0 | 57.14286 | 0 | 0 | 0 | 0 | 0 | 0 | 0 | 0 | 0 | 0 | 0 | 0 | 0 | 0 | 0 | 66 | NMR | Air quench |  |  |  |  | 100 | 0.2857143 | 0 | 0.1428571 | 0.5714286 | 0.66 |  | 4 | 2 | 0.75 | 1.5 | 0.6666667 | 0.6666667 | 0.006666667 |  | 4 | 2 | 0.663308 | 0.6875041 | 0.6875041 | 0.0007564748 | 0.06664658
658 | 668 |  | 1 | 0 | 66.63291 | 0 | 0 | 0 | 0 | 0 | 0 | 0 | 0 | 0 | 0 | 0 | 0 | 0 | 0 | 0 | 33.36709 | 0 | 0 | 0 | 0 | 0 | 0 | 0 | 0 | 39.204 | NMR | not known |  |  |  |  | 100 | 0.3336709 | 0 | 0.6663291 | 0 | 0.39204 |  | 0 | 0.50076 | 0.5 | 0.5 | 0.4997467 | 0.4997467 | 0.1077067 |  | 0 | 0.50076 | 0.4282117 | 0.4168546 | 0.4168546 | 0.0006157624 | 9.604028e-05
258 | 150 | 18 | 1 | 0 | 33.33333 | 0 | 0 | 0 | 0 | 0 | 0 | 33.33333 | 0 | 33.33333 | 0 | 0 | 0 | 0 | 0 | 0 | 0 | 0 | 0 | 0 | 0 | 0 | 0 | 0 | 0 | 51 | NMR | Air quench |  |  |  |  | 100 | 0.3333333 | 0 | 0.3333333 | 0.3333333 | 0.51 |  | 1 | 1 | 0.5625 | 0.75 | 0.5 | 0.5 | 0.01 |  | 1 | 1 | 0.4869858 | 0.4844186 | 0.4844186 | 0.0006544059 | 0.01169858
454 | 394 | G1 | 1 | 0 | 30 | 0 | 0 | 0 | 0 | 0 | 0 | 40 | 0 | 30 | 0 | 0 | 0 | 0 | 0 | 0 | 0 | 0 | 0 | 0 | 0 | 0 | 0 | 0 | 0 | 41 | NMR | Water quench |  |  | Atm |  | 100 | 0.4 | 0 | 0.3 | 0.3 | 0.41 |  | 1 | 1.333333 | 0.5625 | 0.75 | 0.4166667 | 0.4166667 | 0.006666667 |  | 1 | 1.333333 | 0.4869858 | 0.4379153 | 0.4379153 | 0.0007792666 | 6.658537e-05
418 | 273 |  | 1 | 0 | 18.57 | 0 | 0 | 0 | 0 | 10.29 | 0 | 10.53 | 0 | 60.61 | 0 | 0 | 0 | 0 | 0 | 0 | 0 | 0 | 0 | 0 | 0 | 0 | 0 | 0 | 0 | 69 | NMR | Air quench | Annealed 50 °C below Tg |  | Atm |  | 100 | 0.2082 | 0 | 0.1857 | 0.6061 | 0.69 |  | 3.263866 | 1.121163 | 0.7039917 | 1.315967 | 0.7039917 | 0.7039917 | 0.01399165 |  | 3.263866 | 1.121163 | 0.6200424 | 0.6637144 | 0.6637144 | 0.0006909338 | 0.08303618
25 | 415 | NBS0.5-0.50(67) | 1 | 0 | 50 | 0 | 0 | 0 | 0 | 0 | 0 | 25 | 0 | 25 | 0 | 0 | 0 | 0 | 0 | 0 | 0 | 0 | 0 | 0 | 0 | 0 | 0 | 0 | 0 | 42 | NMR | Water quench |  |  |  |  | 100 | 0.25 | 0 | 0.5 | 0.25 | 0.42 |  | 0.5 | 0.5 | 0.53125 | 0.625 | 0.5 | 0.5 | 0.08 |  | 0.5 | 0.5 | 0.4575988 | 0.4452158 | 0.4452158 | 0.0006358381 | 0.0003297851
369 | 241 | 19 | 1 | 0 | 16.66667 | 0 | 0 | 0 | 0 | 0 | 0 | 16.66667 | 0 | 66.66667 | 0 | 0 | 0 | 0 | 0 | 0 | 0 | 0 | 0 | 0 | 0 | 0 | 0 | 0 | 0 | 72 | NMR | Air quench |  |  |  |  | 100 | 0.1666667 | 0 | 0.1666667 | 0.6666667 | 0.72 |  | 4 | 1 | 0.75 | 1.5 | 0.75 | 0.75 | 0.03 |  | 4 | 1 | 0.663308 | 0.6927715 | 0.6927715 | 0.000741389 | 0.1012258
469 | 316 | Pyrex® | 1 | 1.4 | 11.6 | 0 | 0 | 0 | 0 | 0 | 0 | 4 | 0 | 83 | 0 | 0 | 0 | 0 | 0 | 0 | 0 | 0 | 0 | 0 | 0 | 0 | 0 | 0 | 0 | 26 | NMR | Air quench | Annealed |  |  |  | 100 | 0.04 | 0.014 | 0.116 | 0.83 | 0.26 |  | 6.384615 | 0.3076923 | 0.8990385 | 2.096154 | 0.3076923 | 0.3076923 | 0.04769231 |  | 4.825581 | 0.2325581 | 0.7118307 | 0.2325581 | 0.2325581 | 0.0007530557 | 0.02011859
189 | 469 | 17 | 1 | 0 | 65 | 0 | 0 | 0 | 0 | 0 | 0 | 20 | 0 | 15 | 0 | 0 | 0 | 0 | 0 | 0 | 0 | 0 | 0 | 0 | 0 | 0 | 0 | 0 | 0 | 28 | NMR | Water quench |  |  |  |  | 100 | 0.2 | 0 | 0.65 | 0.15 | 0.28 |  | 0.2307692 | 0.3076923 | 0.5144231 | 0.5576923 | 0.3076923 | 0.3076923 | 0.02769231 |  | 0.2307692 | 0.3076923 | 0.441775 | 0.3076923 | 0.3076923 | 0.0007668639 | 0.01484499
259 | 368 | 19 | 1 | 0 | 30.30303 | 0 | 0 | 0 | 0 | 0 | 0 | 39.39394 | 0 | 30.30303 | 0 | 0 | 0 | 0 | 0 | 0 | 0 | 0 | 0 | 0 | 0 | 0 | 0 | 0 | 0 | 47 | NMR | Air quench |  |  |  |  | 100 | 0.3939394 | 0 | 0.3030303 | 0.3030303 | 0.47 |  | 1 | 1.3 | 0.5625 | 0.75 | 0.425 | 0.425 | 0.045 |  | 1 | 1.3 | 0.4869858 | 0.4437979 | 0.4437979 | 0.0006865498 | 0.004645784
234 | 493 | a) | 1 | 0 | 71.02273 | 0 | 0 | 0 | 0 | 0 | 0 | 28.97727 | 0 | 0 | 0 | 0 | 0 | 0 | 0 | 0 | 0 | 0 | 0 | 0 | 0 | 0 | 0 | 0 | 0 | 38 | NMR | Air quench |  |  |  |  | 100 | 0.2897727 | 0 | 0.7102273 | 0 | 0.38 |  | 0 | 0.408 | 0.5 | 0.5 | 0.408 | 0.408 | 0.028 |  | 0 | 0.408 | 0.4282117 | 0.408 | 0.408 | 0.000784 | 0.0004769862
67 | 45 | NBS | 1 | 0 | 27.5 | 0 | 0 | 0 | 0 | 0 | 0 | 17.5 | 0 | 55 | 0 | 0 | 0 | 0 | 0 | 0 | 0 | 0 | 0 | 0 | 0 | 0 | 0 | 0 | 0 | 56.7 | NMR | Water quench |  |  |  |  | 100 | 0.175 | 0 | 0.275 | 0.55 | 0.567 |  | 2 | 0.6363636 | 0.625 | 1 | 0.625 | 0.625 | 0.058 |  | 2 | 0.6363636 | 0.5457598 | 0.5374512 | 0.5374512 | 0.0008731303 | 0.02727782
465 | 312 | SNB-K2.12-R0.8 | 1 | 0 | 25.5 | 0 | 0 | 0 | 0 | 0 | 0 | 20.3 | 0 | 54.2 | 0 | 0 | 0 | 0 | 0 | 0 | 0 | 0 | 0 | 0 | 0 | 0 | 0 | 0 | 0 | 54 | NMR | Air quench |  |  |  |  | 100 | 0.203 | 0 | 0.255 | 0.542 | 0.54 |  | 2.12549 | 0.7960784 | 0.6328431 | 1.031373 | 0.6328431 | 0.6328431 | 0.09284314 |  | 2.12549 | 0.7960784 | 0.5531354 | 0.5675009 | 0.5675009 | 0.0007562974 | 0.01908818
237 | 496 | a) | 1 | 0 | 59.988 | 0 | 0 | 0 | 0 | 0 | 0 | 40.012 | 0 | 0 | 0 | 0 | 0 | 0 | 0 | 0 | 0 | 0 | 0 | 0 | 0 | 0 | 0 | 0 | 0 | 44.5 | NMR | Air quench |  |  |  |  | 100 | 0.40012 | 0 | 0.59988 | 0 | 0.445 |  | 0 | 0.667 | 0.5 | 0.5 | 0.4443333 | 0.4443333 | 0.0006666667 |  | 0 | 0.667 | 0.4282117 | 0.4164434 | 0.4164434 | 0.0008154769 | 0.001862784
78 | 424 | AB-5 | 1 | 5.38 | 74.18 | 0 | 0 | 0 | 0 | 0 | 0 | 20.43 | 0 | 0 | 0 | 0 | 0 | 0 | 0 | 0 | 0 | 0 | 0 | 0 | 0 | 0 | 0 | 0 | 0 | 24.2 | NMR | Air quench |  |  |  |  | 99.99 | 0.2043 | 0.0538 | 0.7418 | 0 | 0.242 |  | 0 | 0.2567873 | 0.5 | 0.5 | 0.2567873 | 0.2567873 | 0.01478733 |  | 0 | 0.2134796 | 0.4282117 | 0.2134796 | 0.2134796 | 0.0008134119 | 0.02554883
455 | 395 | G2 | 1 | 1.5 | 30 | 0 | 0 | 0 | 0 | 0 | 0 | 38.5 | 0 | 30 | 0 | 0 | 0 | 0 | 0 | 0 | 0 | 0 | 0 | 0 | 0 | 0 | 0 | 0 | 0 | 43 | NMR | Water quench |  |  |  |  | 100 | 0.385 | 0.015 | 0.3 | 0.3 | 0.43 |  | 0.952381 | 1.222222 | 0.5595238 | 0.7380952 | 0.4371906 | 0.4371906 | 0.007190647 |  | 0.8333333 | 1.069444 | 0.4771901 | 0.4596538 | 0.4596538 | 0.0008793467 | 0.0007929848
540 | 586 | YABS-43_0.7 | 1 | 14 | 28 | 0 | 0 | 0 | 0 | 0 | 0 | 0 | 0 | 14 | 0 | 0 | 0 | 0 | 0 | 0 | 0 | 0 | 0 | 0 | 0 | 0 | 0 | 0 | 43 | 14.2 | NMR | Water quench |  |  |  |  | 99 | 0 | 0.14 | 0.28 | 0.14 | 0.142 |  | 0.3333333 | 0 | 0.5208333 | 0.5833333 | 0 | 0 | 0.142 |  | 0.1666667 | 0.1706349 | 0.4380074 | 0.1706349 | 0.1706349 | 0.0008199587 | 0.06751683
615 | 625 |  | 1 | 0 | 66.66667 | 0 | 0 | 0 | 0 | 33.33333 | 0 | 0 | 0 | 0 | 0 | 0 | 0 | 0 | 0 | 0 | 0 | 0 | 0 | 0 | 0 | 0 | 0 | 0 | 0 | 38.934 | NMR | Air quench |  |  |  |  | 100 | 0.3333333 | 0 | 0.6666667 | 0 | 0.38934 |  | 0 | 0.5 | 0.5 | 0.5 | 0.5 | 0.5 | 0.11066 |  | 0 | 0.5 | 0.4282117 | 0.416812 | 0.416812 | 0.0007547082 | 0.0001562504
551 | 593 |  | 1 | 0 | 20 | 0 | 0 | 0 | 0 | 0 | 0 | 0 | 0 | 0 | 0 | 0 | 0 | 0 | 0 | 0 | 0 | 0 | 0 | 80 | 0 | 0 | 0 | 0 | 0 | 12 | NMR | Air quench |  |  | Atm |  | 100 | 0 | 0 | 0.2 | 0 | 0.12 |  | 0 | 0 | 0.5 | 0.5 | 0 | 0 | 0.12 |  | 0 | 2 | 0.4282117 | 0.1508733 | 0.1508733 | 0.0009531612 | 0.07943379
487 | 541 | Bi50BAl4Si10 | 1 | 4 | 36 | 0 | 0 | 0 | 0 | 0 | 0 | 0 | 0 | 10 | 0 | 0 | 0 | 0 | 0 | 50 | 0 | 0 | 0 | 0 | 0 | 0 | 0 | 0 | 0 | 35 | NMR | Air quench |  |  |  |  | 100 | 0 | 0.04 | 0.36 | 0.1 | 0.35 |  | 0.25 | 0 | 0.515625 | 0.5625 | 0 | 0 | 0.35 |  | 0.1923077 | 0.3205128 | 0.4395144 | 0.3205128 | 0.3205128 | 0.0008694938 | 0.002687387
515 | 569 | Rb-R0.54 | 1 | 0 | 64.93506 | 0 | 0 | 0 | 0 | 0 | 0 | 0 | 0 | 0 | 0 | 0 | 0 | 0 | 0 | 0 | 0 | 0 | 0 | 0 | 0 | 0 | 35.06494 | 0 | 0 | 39 | NMR | Water or liguid nitrogen quench |  |  |  |  | 100 | 0 | 0 | 0.6493506 | 0 | 0.39 |  | 0 | 0 | 0.5 | 0.5 | 0 | 0 | 0.39 |  | 0 | 0.54 | 0.4282117 | 0.4184618 | 0.4184618 | 0.0008100746 | 0.0001401859
653 | 663 |  | 1 | 0 | 90.87687 | 0 | 0 | 0 | 0 | 0 | 0 | 0 | 0 | 0 | 0 | 0 | 0 | 0 | 0 | 0 | 9.123129 | 0 | 0 | 0 | 0 | 0 | 0 | 0 | 0 | 13.011 | NMR | not known |  |  |  |  | 100 | 0.09123129 | 0 | 0.9087687 | 0 | 0.13011 |  | 0 | 0.10039 | 0.5 | 0.5 | 0.10039 | 0.10039 | 0.02972 |  | 0 | 0.10039 | 0.4282117 | 0.10039 | 0.10039 | 0.0008832784 | 0.0738372
414 | 271 |  | 1 | 0 | 25 | 0 | 0 | 0 | 0 | 0 | 0 | 25 | 0 | 50 | 0 | 0 | 0 | 0 | 0 | 0 | 0 | 0 | 0 | 0 | 0 | 0 | 0 | 0 | 0 | 60 | NMR | Air quench |  |  |  |  | 100 | 0.25 | 0 | 0.25 | 0.5 | 0.6 |  | 2 | 1 | 0.625 | 1 | 0.625 | 0.625 | 0.025 |  | 2 | 1 | 0.5457598 | 0.5705748 | 0.5705748 | 0.0008658408 | 0.03926738
96 | 61 | B21N15 | 1 | 8 | 21 | 5 | 0 | 0 | 0 | 0 | 0 | 15 | 0 | 51 | 0 | 0 | 0 | 0 | 0 | 0 | 0 | 0 | 0 | 0 | 0 | 0 | 0 | 0 | 0 | 36 | NMR | Water quench |  |  |  |  | 100 | 0.15 | 0.08 | 0.21 | 0.51 | 0.36 |  | 1.758621 | 0.5172414 | 0.6099138 | 0.9396552 | 0.5172414 | 0.5172414 | 0.1572414 |  | 0.9622642 | 0.3301887 | 0.4847679 | 0.3301887 | 0.3301887 | 0.0008887148 | 0.001750587
233 | 492 | a) | 1 | 0 | 72.9927 | 0 | 0 | 0 | 0 | 0 | 0 | 27.0073 | 0 | 0 | 0 | 0 | 0 | 0 | 0 | 0 | 0 | 0 | 0 | 0 | 0 | 0 | 0 | 0 | 0 | 34 | NMR | Air quench |  |  |  |  | 100 | 0.270073 | 0 | 0.729927 | 0 | 0.34 |  | 0 | 0.37 | 0.5 | 0.5 | 0.37 | 0.37 | 0.03 |  | 0 | 0.37 | 0.4282117 | 0.37 | 0.37 | 0.0009 | 0.003824187
312 | 199 |  | 1 | 0 | 24.09639 | 0 | 0 | 0 | 0 | 0 | 0 | 3.614458 | 0 | 72.28916 | 0 | 0 | 0 | 0 | 0 | 0 | 0 | 0 | 0 | 0 | 0 | 0 | 0 | 0 | 0 | 18 | NMR | Water quench |  |  |  |  | 100 | 0.03614458 | 0 | 0.2409639 | 0.7228916 | 0.18 |  | 3 | 0.15 | 0.6875 | 1.25 | 0.15 | 0.15 | 0.03 |  | 3 | 0.15 | 0.6045339 | 0.15 | 0.15 | 0.0009 | 0.04921299
313 | 200 |  | 1 | 0 | 23.52941 | 0 | 0 | 0 | 0 | 0 | 0 | 5.882353 | 0 | 70.58824 | 0 | 0 | 0 | 0 | 0 | 0 | 0 | 0 | 0 | 0 | 0 | 0 | 0 | 0 | 0 | 28 | NMR | Water quench |  |  |  |  | 100 | 0.05882353 | 0 | 0.2352941 | 0.7058824 | 0.28 |  | 3 | 0.25 | 0.6875 | 1.25 | 0.25 | 0.25 | 0.03 |  | 3 | 0.25 | 0.6045339 | 0.25 | 0.25 | 0.0009 | 0.01484499
230 | 489 | a) | 1 | 0 | 80 | 0 | 0 | 0 | 0 | 0 | 0 | 20 | 0 | 0 | 0 | 0 | 0 | 0 | 0 | 0 | 0 | 0 | 0 | 0 | 0 | 0 | 0 | 0 | 0 | 28 | NMR | Air quench |  |  |  |  | 100 | 0.2 | 0 | 0.8 | 0 | 0.28 |  | 0 | 0.25 | 0.5 | 0.5 | 0.25 | 0.25 | 0.03 |  | 0 | 0.25 | 0.4282117 | 0.25 | 0.25 | 0.0009 | 0.01484499
520 | 574 | Cs-R0.2 | 1 | 0 | 83.33333 | 0 | 0 | 0 | 0 | 0 | 0 | 0 | 0 | 0 | 0 | 0 | 0 | 0 | 0 | 0 | 16.66667 | 0 | 0 | 0 | 0 | 0 | 0 | 0 | 0 | 23 | NMR | Water or liguid nitrogen quench |  |  |  |  | 100 | 0.1666667 | 0 | 0.8333333 | 0 | 0.23 |  | 0 | 0.2 | 0.5 | 0.5 | 0.2 | 0.2 | 0.03 |  | 0 | 0.2 | 0.4282117 | 0.2 | 0.2 | 0.0009 | 0.02952899
603 | 347 | a0.75 | 1 | 4.04 | 16.8 | 0 | 0 | 0 | 3.34 | 0 | 0 | 10.01 | 0 | 63.47 | 0 | 0 | 0 | 2.35 | 0 | 0 | 0 | 0 | 0 | 0 | 0 | 0 | 0 | 0 | 0 | 36.368 | NMR | Air quench |  |  |  |  | 100.01 | 0.1335 | 0.0404 | 0.168 | 0.6347 | 0.36368 |  | 3.045585 | 0.640595 | 0.6903491 | 1.261396 | 0.640595 | 0.640595 | 0.276915 |  | 1.586353 | 0.3336666 | 0.5214482 | 0.3336666 | 0.3336666 | 0.0009008055 | 0.001456186
203 | 476 | 31 | 1 | 0 | 40 | 0 | 0 | 0 | 0 | 0 | 0 | 25 | 0 | 35 | 0 | 0 | 0 | 0 | 0 | 0 | 0 | 0 | 0 | 0 | 0 | 0 | 0 | 0 | 0 | 45 | NMR | Water quench |  |  |  |  | 100 | 0.25 | 0 | 0.4 | 0.35 | 0.45 |  | 0.875 | 0.625 | 0.5546875 | 0.71875 | 0.5546875 | 0.5546875 | 0.1046875 |  | 0.875 | 0.625 | 0.479639 | 0.4789375 | 0.4789375 | 0.0008373807 | 0.002319384
37 | 25 | 6Ca | 1 | 0 | 17 | 6 | 0 | 0 | 0 | 0 | 0 | 13 | 0 | 62 | 0 | 0 | 0 | 2 | 0 | 0 | 0 | 0 | 0 | 0 | 0 | 0 | 0 | 0 | 0 | 61 | NMR | Air quench |  |  |  |  | 100 | 0.13 | 0 | 0.17 | 0.62 | 0.61 |  | 3.647059 | 0.7647059 | 0.7279412 | 1.411765 | 0.7279412 | 0.7279412 | 0.1179412 |  | 2.695652 | 0.6956522 | 0.5866462 | 0.5784404 | 0.5784404 | 0.0009960061 | 0.04333058
466 | 313 | SNB-K2.12-R1.06 | 1 | 0 | 23.9 | 0 | 0 | 0 | 0 | 0 | 0 | 25.3 | 0 | 50.8 | 0 | 0 | 0 | 0 | 0 | 0 | 0 | 0 | 0 | 0 | 0 | 0 | 0 | 0 | 0 | 61 | NMR | Air quench |  |  |  |  | 100 | 0.253 | 0 | 0.239 | 0.508 | 0.61 |  | 2.125523 | 1.058577 | 0.6328452 | 1.031381 | 0.6272827 | 0.6272827 | 0.01728265 |  | 2.125523 | 1.058577 | 0.5531373 | 0.5801704 | 0.5801704 | 0.0008898078 | 0.04333058
2 | 2 | S462.6(9) | 1 | 0 | 9.2 | 26.7 | 0 | 0 | 0 | 0 | 0 | 24.6 | 2.6 | 36.9 | 0 | 0 | 0 | 0 | 0 | 0 | 0 | 0 | 0 | 0 | 0 | 0 | 0 | 0 | 0 | 26 | NMR | Water quench |  |  |  |  | 100 | 0.246 | 0 | 0.092 | 0.369 | 0.26 |  | 4.01087 | 2.673913 | 0.7506793 | 1.502717 | 0.5556566 | 0.5556566 | 0.2956566 |  | 4.01087 | 4.125 | 0.6639468 | 0.2905419 | 0.2905419 | 0.0009328065 | 0.02011859
364 | 240 | 14 | 1 | 0 | 14.28571 | 0 | 0 | 0 | 0 | 0 | 0 | 42.85714 | 0 | 42.85714 | 0 | 0 | 0 | 0 | 0 | 0 | 0 | 0 | 0 | 0 | 0 | 0 | 0 | 0 | 0 | 40 | NMR | Air quench |  |  |  |  | 100 | 0.4285714 | 0 | 0.1428571 | 0.4285714 | 0.4 |  | 3 | 3 | 0.6875 | 1.25 | 0.3666667 | 0.3666667 | 0.03333333 |  | 3 | 3 | 0.6045339 | 0.3702015 | 0.3702015 | 0.0008879485 | 3.385653e-06
13 | 10 | S464.0(19) | 1 | 0 | 19.4 | 23.3 | 0 | 0 | 0 | 0 | 0 | 24.1 | 4 | 29.2 | 0 | 0 | 0 | 0 | 0 | 0 | 0 | 0 | 0 | 0 | 0 | 0 | 0 | 0 | 0 | 43.3 | NMR | Water quench |  |  |  |  | 100 | 0.241 | 0 | 0.194 | 0.292 | 0.433 |  | 1.505155 | 1.242268 | 0.5940722 | 0.8762887 | 0.511368 | 0.511368 | 0.078368 |  | 1.505155 | 1.842784 | 0.5166758 | 0.4037175 | 0.4037175 | 0.0008574677 | 0.0009709447
292 | 181 |  | 1 | 0 | 27.50275 | 0 | 0 | 0 | 0 | 0 | 0 | 17.49175 | 0 | 55.0055 | 0 | 0 | 0 | 0 | 0 | 0 | 0 | 0 | 0 | 0 | 0 | 0 | 0 | 0 | 0 | 57 | NMR | Water quench |  |  |  |  | 100 | 0.1749175 | 0 | 0.2750275 | 0.550055 | 0.57 |  | 2 | 0.636 | 0.625 | 1 | 0.625 | 0.625 | 0.055 |  | 2 | 0.636 | 0.5457598 | 0.5373819 | 0.5373819 | 0.00106394 | 0.02827778
3 | 3 | S462.6(14) | 1 | 0 | 13.8 | 26.7 | 0 | 0 | 0 | 0 | 0 | 24.6 | 2.6 | 32.2 | 0 | 0 | 0 | 0 | 0 | 0 | 0 | 0 | 0 | 0 | 0 | 0 | 0 | 0 | 0 | 29.5 | NMR | Water quench |  |  |  |  | 99.9 | 0.246 | 0 | 0.138 | 0.322 | 0.295 |  | 2.333333 | 1.782609 | 0.6458333 | 1.083333 | 0.5068748 | 0.5068748 | 0.2118748 |  | 2.333333 | 2.75 | 0.5653512 | 0.3275522 | 0.3275522 | 0.001059649 | 0.01141479
581 | 337 | B10 | 1 | 0 | 13 | 0 | 0 | 0 | 7 | 0 | 0 | 0 | 0 | 80 | 0 | 0 | 0 | 0 | 0 | 0 | 0 | 0 | 0 | 0 | 0 | 0 | 0 | 0 | 0 | 57 | NMR | Air quench |  |  |  |  | 100 | 0.07 | 0 | 0.13 | 0.8 | 0.57 |  | 6.153846 | 0.5384615 | 0.8846154 | 2.038462 | 0.5384615 | 0.5384615 | 0.03153846 |  | 6.153846 | 0.5384615 | 0.7898983 | 0.5384615 | 0.5384615 | 0.0009946746 | 0.02827778
616 | 626 |  | 1 | 0 | 59.988 | 0 | 0 | 0 | 0 | 40.012 | 0 | 0 | 0 | 0 | 0 | 0 | 0 | 0 | 0 | 0 | 0 | 0 | 0 | 0 | 0 | 0 | 0 | 0 | 0 | 44.831 | NMR | Air quench |  |  |  |  | 100 | 0.40012 | 0 | 0.59988 | 0 | 0.44831 |  | 0 | 0.667 | 0.5 | 0.5 | 0.4443333 | 0.4443333 | 0.003976667 |  | 0 | 0.667 | 0.4282117 | 0.4164434 | 0.4164434 | 0.001015477 | 0.00215946
344 | 511 | NBS-K0.5R0.75 | 1 | 0 | 44.4 | 0 | 0 | 0 | 0 | 0 | 0 | 33.3 | 0 | 22.2 | 0 | 0 | 0 | 0 | 0 | 0 | 0 | 0 | 0 | 0 | 0 | 0 | 0 | 0 | 0 | 48.7 | NMR | Water quench |  |  |  |  | 99.9 | 0.333 | 0 | 0.444 | 0.222 | 0.487 |  | 0.5 | 0.75 | 0.53125 | 0.625 | 0.4958333 | 0.4958333 | 0.008833333 |  | 0.5 | 0.75 | 0.4575988 | 0.4551685 | 0.4551685 | 0.001013243 | 0.007252223
318 | 205 |  | 1 | 0 | 20 | 0 | 0 | 0 | 0 | 0 | 0 | 20 | 0 | 60 | 0 | 0 | 0 | 0 | 0 | 0 | 0 | 0 | 0 | 0 | 0 | 0 | 0 | 0 | 0 | 67 | NMR | Water quench |  |  |  |  | 100 | 0.2 | 0 | 0.2 | 0.6 | 0.67 |  | 3 | 1 | 0.6875 | 1.25 | 0.6875 | 0.6875 | 0.0175 |  | 3 | 1 | 0.6045339 | 0.6383616 | 0.6383616 | 0.00100099 | 0.07190978
267 | 158 | 27 | 1 | 0 | 25.64103 | 0 | 0 | 0 | 0 | 0 | 0 | 23.07692 | 0 | 51.28205 | 0 | 0 | 0 | 0 | 0 | 0 | 0 | 0 | 0 | 0 | 0 | 0 | 0 | 0 | 0 | 60 | NMR | Air quench |  |  |  |  | 100 | 0.2307692 | 0 | 0.2564103 | 0.5128205 | 0.6 |  | 2 | 0.9 | 0.625 | 1 | 0.625 | 0.625 | 0.025 |  | 2 | 0.9 | 0.5457598 | 0.567999 | 0.567999 | 0.001024063 | 0.03926738
621 | 631 |  | 1 | 0 | 59.988 | 0 | 0 | 0 | 0 | 0 | 0 | 40.012 | 0 | 0 | 0 | 0 | 0 | 0 | 0 | 0 | 0 | 0 | 0 | 0 | 0 | 0 | 0 | 0 | 0 | 38.412 | NMR | Air quench |  |  |  |  | 100 | 0.40012 | 0 | 0.59988 | 0 | 0.38412 |  | 0 | 0.667 | 0.5 | 0.5 | 0.4443333 | 0.4443333 | 0.06021333 |  | 0 | 0.667 | 0.4282117 | 0.4164434 | 0.4164434 | 0.001044805 | 0.0003139989
46 | 34 | 0Ca1La | 1 | 0 | 17 | 0 | 0 | 0 | 0 | 0 | 0 | 20 | 0 | 62 | 0 | 0 | 0 | 0 | 0 | 0 | 0 | 0 | 1 | 0 | 0 | 0 | 0 | 0 | 0 | 66 | NMR | Air quench |  |  |  |  | 100 | 0.2 | 0 | 0.17 | 0.62 | 0.66 |  | 3.647059 | 1.176471 | 0.7279412 | 1.411765 | 0.7279412 | 0.7279412 | 0.06794118 |  | 3.647059 | 1.196078 | 0.6425642 | 0.6932949 | 0.6932949 | 0.001108548 | 0.06664658
70 | 48 | LK-BS | 1 | 0 | 26.7 | 0 | 0 | 0 | 10 | 10 | 0 | 0 | 0 | 53.3 | 0 | 0 | 0 | 0 | 0 | 0 | 0 | 0 | 0 | 0 | 0 | 0 | 0 | 0 | 0 | 52.3 | NMR | Water quench |  |  |  |  | 100 | 0.2 | 0 | 0.267 | 0.533 | 0.523 |  | 1.996255 | 0.7490637 | 0.6247659 | 0.9990637 | 0.6247659 | 0.6247659 | 0.1017659 |  | 1.996255 | 0.7490637 | 0.5455397 | 0.5549314 | 0.5549314 | 0.001019611 | 0.01467974
395 | 262 | BASN3 | 1 | 9.6 | 4.7 | 0 | 0 | 0 | 0 | 0 | 0 | 21 | 0 | 64.8 | 0 | 0 | 0 | 0 | 0 | 0 | 0 | 0 | 0 | 0 | 0 | 0 | 0 | 0 | 0 | 52 | NMR | Water quench |  |  |  |  | 100.1 | 0.21 | 0.096 | 0.047 | 0.648 | 0.52 |  | 4.531469 | 1.468531 | 0.7832168 | 1.632867 | 0.7832168 | 0.7832168 | 0.2632168 |  | 1.50348 | 0.487239 | 0.5165774 | 0.487239 | 0.487239 | 0.001073284 | 0.01396178
419 | 274 |  | 1 | 0 | 18.121 | 0 | 0 | 0 | 0 | 10.041 | 0 | 10.275 | 0 | 59.143 | 0 | 0 | 0 | 0 | 0 | 0 | 2.42 | 0 | 0 | 0 | 0 | 0 | 0 | 0 | 0 | 70 | NMR | Air quench |  |  |  |  | 100 | 0.22736 | 0 | 0.18121 | 0.59143 | 0.7 |  | 3.263782 | 1.254677 | 0.7039864 | 1.315946 | 0.7039864 | 0.7039864 | 0.003986397 |  | 3.263782 | 1.254677 | 0.6200375 | 0.6681093 | 0.6681093 | 0.001017015 | 0.08889938
365 | 381 | 15 | 1 | 0 | 12.5 | 0 | 0 | 0 | 0 | 0 | 0 | 50 | 0 | 37.5 | 0 | 0 | 0 | 0 | 0 | 0 | 0 | 0 | 0 | 0 | 0 | 0 | 0 | 0 | 0 | 22 | NMR | Air quench |  |  |  |  | 100 | 0.5 | 0 | 0.125 | 0.375 | 0.22 |  | 3 | 4 | 0.6875 | 1.25 | 0.1833333 | 0.1833333 | 0.03666667 |  | 3 | 4 | 0.6045339 | 0.1872449 | 0.1872449 | 0.001072895 | 0.03306579
425 | 280 | U-2 | 1 | 0 | 15.87 | 0 | 0 | 0 | 0 | 12.8 | 0 | 10.01 | 0 | 60.8 | 0 | 0 | 0 | 0 | 0 | 0 | 0 | 0 | 0 | 0 | 0 | 0 | 0 | 0.52 | 0 | 74.4 | NMR | Air quench |  |  |  |  | 100 | 0.2281 | 0 | 0.1587 | 0.608 | 0.744 |  | 3.831128 | 1.437303 | 0.7394455 | 1.457782 | 0.7394455 | 0.7394455 | 0.004554505 |  | 3.831128 | 1.437303 | 0.6533827 | 0.7121657 | 0.7121657 | 0.001013424 | 0.1170735
426 | 281 | U-3 | 1 | 0 | 16.72 | 0 | 0 | 0 | 0 | 12.01 | 0 | 9.97 | 0 | 60.32 | 0 | 0 | 0 | 0 | 0 | 0 | 0 | 0 | 0 | 0 | 0 | 0 | 0 | 0.99 | 0 | 72.7 | NMR | Air quench |  |  |  |  | 100.01 | 0.2198 | 0 | 0.1672 | 0.6032 | 0.727 |  | 3.607656 | 1.314593 | 0.7254785 | 1.401914 | 0.7254785 | 0.7254785 | 0.001521531 |  | 3.607656 | 1.314593 | 0.6402483 | 0.694644 | 0.694644 | 0.001046913 | 0.105729
246 | 505 | 6 | 1 | 0 | 45.45455 | 0 | 0 | 0 | 0 | 0 | 0 | 31.81818 | 0 | 22.72727 | 0 | 0 | 0 | 0 | 0 | 0 | 0 | 0 | 0 | 0 | 0 | 0 | 0 | 0 | 0 | 49 | NMR | Air quench |  |  |  |  | 100 | 0.3181818 | 0 | 0.4545455 | 0.2272727 | 0.49 |  | 0.5 | 0.7 | 0.53125 | 0.625 | 0.51 | 0.51 | 0.02 |  | 0.5 | 0.7 | 0.4575988 | 0.4562516 | 0.4562516 | 0.001138953 | 0.007772183
176 | 110 | 4 | 1 | 0 | 33.5 | 0 | 0 | 0 | 0 | 0 | 0 | 6.5 | 0 | 60 | 0 | 0 | 0 | 0 | 0 | 0 | 0 | 0 | 0 | 0 | 0 | 0 | 0 | 0 | 0 | 16 | NMR | Water quench |  |  |  |  | 100 | 0.065 | 0 | 0.335 | 0.6 | 0.16 |  | 1.791045 | 0.1940299 | 0.6119403 | 0.9477612 | 0.1940299 | 0.1940299 | 0.03402985 |  | 1.791045 | 0.1940299 | 0.5334787 | 0.1940299 | 0.1940299 | 0.001158031 | 0.05848659
98 | 63 | B21N05 | 1 | 8 | 21 | 15 | 0 | 0 | 0 | 0 | 0 | 5 | 0 | 51 | 0 | 0 | 0 | 0 | 0 | 0 | 0 | 0 | 0 | 0 | 0 | 0 | 0 | 0 | 0 | 27 | NMR | Water quench |  |  |  |  | 100 | 0.05 | 0.08 | 0.21 | 0.51 | 0.27 |  | 1.758621 | 0.1724138 | 0.6099138 | 0.9396552 | 0.1724138 | 0.1724138 | 0.09758621 |  | 0.9622642 | 0.2358491 | 0.4847679 | 0.2358491 | 0.2358491 | 0.001166287 | 0.01738179
605 | 349 | a0.50 | 1 | 4.04 | 16.8 | 0 | 0 | 0 | 6.67 | 0 | 0 | 6.67 | 0 | 63.47 | 0 | 0 | 0 | 2.35 | 0 | 0 | 0 | 0 | 0 | 0 | 0 | 0 | 0 | 0 | 0 | 36.77119 | NMR | Air quench |  |  |  |  | 100 | 0.1334 | 0.0404 | 0.168 | 0.6347 | 0.3677119 |  | 3.045585 | 0.6401152 | 0.6903491 | 1.261396 | 0.6401152 | 0.6401152 | 0.2724032 |  | 1.586353 | 0.3334166 | 0.5214482 | 0.3334166 | 0.3334166 | 0.001176168 | 0.001164725
192 | 472 | 20 | 1 | 0 | 45 | 0 | 0 | 0 | 0 | 0 | 0 | 20 | 0 | 35 | 0 | 0 | 0 | 0 | 0 | 0 | 0 | 0 | 0 | 0 | 0 | 0 | 0 | 0 | 0 | 41 | NMR | Water quench |  |  |  |  | 100 | 0.2 | 0 | 0.45 | 0.35 | 0.41 |  | 0.7777778 | 0.4444444 | 0.5486111 | 0.6944444 | 0.4444444 | 0.4444444 | 0.03444444 |  | 0.7777778 | 0.4444444 | 0.4739249 | 0.4444444 | 0.4444444 | 0.00118642 | 6.658537e-05
421 | 276 |  | 1 | 0 | 17.673 | 0 | 0 | 0 | 0 | 9.793 | 0 | 10.021 | 0 | 57.683 | 0 | 0 | 0 | 0 | 0 | 0 | 4.83 | 0 | 0 | 0 | 0 | 0 | 0 | 0 | 0 | 70 | NMR | Air quench |  |  |  |  | 100 | 0.24644 | 0 | 0.17673 | 0.57683 | 0.7 |  | 3.263905 | 1.394444 | 0.7039941 | 1.315976 | 0.6900018 | 0.6900018 | 0.009998163 |  | 3.263905 | 1.394444 | 0.6200447 | 0.6663399 | 0.6663399 | 0.001133 | 0.08889938
316 | 203 |  | 1 | 0 | 22.0022 | 0 | 0 | 0 | 0 | 0 | 0 | 11.9912 | 0 | 66.0066 | 0 | 0 | 0 | 0 | 0 | 0 | 0 | 0 | 0 | 0 | 0 | 0 | 0 | 0 | 0 | 51 | NMR | Water quench |  |  |  |  | 100 | 0.119912 | 0 | 0.220022 | 0.660066 | 0.51 |  | 3 | 0.545 | 0.6875 | 1.25 | 0.545 | 0.545 | 0.035 |  | 3 | 0.545 | 0.6045339 | 0.545 | 0.545 | 0.001225 | 0.01169858
382 | 251 | 32 | 1 | 0 | 9.090909 | 0 | 0 | 0 | 0 | 0 | 0 | 36.36364 | 0 | 54.54545 | 0 | 0 | 0 | 0 | 0 | 0 | 0 | 0 | 0 | 0 | 0 | 0 | 0 | 0 | 0 | 62 | NMR | Air quench |  |  |  |  | 100 | 0.3636364 | 0 | 0.09090909 | 0.5454545 | 0.62 |  | 6 | 4 | 0.875 | 2 | 0.5833333 | 0.5833333 | 0.03666667 |  | 6 | 4 | 0.7808561 | 0.5851914 | 0.5851914 | 0.001211638 | 0.04759378
126 | 452 | CB50 | 1 | 0 | 50 | 50 | 0 | 0 | 0 | 0 | 0 | 0 | 0 | 0 | 0 | 0 | 0 | 0 | 0 | 0 | 0 | 0 | 0 | 0 | 0 | 0 | 0 | 0 | 0 | 38.3 | NMR | Water quench |  |  |  |  | 100 | 0 | 0 | 0.5 | 0 | 0.383 |  | 0 | 0 | 0.5 | 0.5 | 0 | 0 | 0.383 |  | 0 | 0.5 | 0.4282117 | 0.416812 | 0.416812 | 0.001143248 | 0.0003549461
612 | 356 | b0.00 | 1 | 4.04 | 16.8 | 0 | 0 | 0 | 0 | 13.34 | 0 | 0 | 0 | 63.47 | 0 | 0 | 0 | 2.35 | 0 | 0 | 0 | 0 | 0 | 0 | 0 | 0 | 0 | 0 | 0 | 36.90119 | NMR | Air quench |  |  |  |  | 100 | 0.1334 | 0.0404 | 0.168 | 0.6347 | 0.3690119 |  | 3.045585 | 0.6401152 | 0.6903491 | 1.261396 | 0.6401152 | 0.6401152 | 0.2711033 |  | 1.586353 | 0.3334166 | 0.5214482 | 0.3334166 | 0.3334166 | 0.001267019 | 0.001077688
45 | 33 | 0Ca0La | 1 | 0 | 18 | 0 | 0 | 0 | 0 | 0 | 0 | 20 | 0 | 62 | 0 | 0 | 0 | 0 | 0 | 0 | 0 | 0 | 0 | 0 | 0 | 0 | 0 | 0 | 0 | 71 | NMR | Air quench |  |  | Atm. |  | 100 | 0.2 | 0 | 0.18 | 0.62 | 0.71 |  | 3.444444 | 1.111111 | 0.7152778 | 1.361111 | 0.7152778 | 0.7152778 | 0.005277778 |  | 3.444444 | 1.111111 | 0.6306557 | 0.6746739 | 0.6746739 | 0.001247936 | 0.09496258
334 | 221 | NAB20 | 1 | 20 | 5 | 0 | 0 | 0 | 0 | 0 | 0 | 25 | 0 | 50 | 0 | 0 | 0 | 0 | 0 | 0 | 0 | 0 | 0 | 0 | 0 | 0 | 0 | 0 | 0 | 33 | NMR | Slow cooled (10 °C/min) |  |  |  |  | 100 | 0.25 | 0.2 | 0.05 | 0.5 | 0.33 |  | 2 | 1 | 0.625 | 1 | 0.625 | 0.625 | 0.295 |  | 0.5882353 | 0.2941176 | 0.4627847 | 0.2941176 | 0.2941176 | 0.001287543 | 0.005160988
402 | 267 | LJ6 | 1 | 5 | 23.1 | 8 | 0 | 0 | 0 | 0 | 0 | 10.4 | 0 | 53.5 | 0 | 0 | 0 | 0 | 0 | 0 | 0 | 0 | 0 | 0 | 0 | 0 | 0 | 0 | 0 | 37 | NMR | Water quench |  |  |  |  | 100 | 0.104 | 0.05 | 0.231 | 0.535 | 0.37 |  | 1.903915 | 0.3701068 | 0.6189947 | 0.9759786 | 0.3701068 | 0.3701068 | 0.0001067616 |  | 1.241299 | 0.3341067 | 0.5011679 | 0.3341067 | 0.3341067 | 0.001288327 | 0.001013787
58 | 399 | CABS20 | 1 | 14.96 | 19.15 | 15.28 | 0 | 0 | 0 | 0 | 0 | 0 | 0 | 50.19 | 0 | 0 | 0 | 0 | 0 | 0 | 0 | 0 | 0 | 0 | 0 | 0 | 0 | 0 | 0 | 6 | NMR | not known |  |  |  |  | 99.58 | 0 | 0.1496 | 0.1915 | 0.5019 | 0.06 |  | 1.471416 | 0 | 0.5919635 | 0.867854 | 0 | 0 | 0.06 |  | 0.6353969 | 0.0967211 | 0.4655566 | 0.0967211 | 0.0967211 | 0.001348439 | 0.1168546
85 | 431 | NB-30 | 1 | 20.19 | 49.7 | 0 | 0 | 0 | 0 | 0 | 0 | 30.11 | 0 | 0 | 0 | 0 | 0 | 0 | 0 | 0 | 0 | 0 | 0 | 0 | 0 | 0 | 0 | 0 | 0 | 19.4 | NMR | Air quench |  |  |  |  | 100 | 0.3011 | 0.2019 | 0.497 | 0 | 0.194 |  | 0 | 0.4308199 | 0.5 | 0.5 | 0.4308199 | 0.4308199 | 0.2368199 |  | 0 | 0.2307987 | 0.4282117 | 0.2307987 | 0.2307987 | 0.001354145 | 0.04319747
384 | 253 | 34 | 1 | 0 | 7.692308 | 0 | 0 | 0 | 0 | 0 | 0 | 46.15385 | 0 | 46.15385 | 0 | 0 | 0 | 0 | 0 | 0 | 0 | 0 | 0 | 0 | 0 | 0 | 0 | 0 | 0 | 27 | NMR | Air quench |  |  |  |  | 100 | 0.4615385 | 0 | 0.07692308 | 0.4615385 | 0.27 |  | 6 | 6 | 0.875 | 2 | 0.2916667 | 0.2916667 | 0.02166667 |  | 6 | 6 | 0.7808561 | 0.2319177 | 0.2319177 | 0.001450262 | 0.01738179
97 | 62 | B21N10 | 1 | 8 | 21 | 10 | 0 | 0 | 0 | 0 | 0 | 10 | 0 | 51 | 0 | 0 | 0 | 0 | 0 | 0 | 0 | 0 | 0 | 0 | 0 | 0 | 0 | 0 | 0 | 32 | NMR | Water quench |  |  |  |  | 100 | 0.1 | 0.08 | 0.21 | 0.51 | 0.32 |  | 1.758621 | 0.3448276 | 0.6099138 | 0.9396552 | 0.3448276 | 0.3448276 | 0.02482759 |  | 0.9622642 | 0.2830189 | 0.4847679 | 0.2830189 | 0.2830189 | 0.001367604 | 0.006697788
323 | 210 |  | 1 | 0 | 18.75117 | 0 | 0 | 0 | 0 | 0 | 0 | 6.24414 | 0 | 75.00469 | 0 | 0 | 0 | 0 | 0 | 0 | 0 | 0 | 0 | 0 | 0 | 0 | 0 | 0 | 0 | 37 | NMR | Water quench |  |  |  |  | 100 | 0.0624414 | 0 | 0.1875117 | 0.7500469 | 0.37 |  | 4 | 0.333 | 0.75 | 1.5 | 0.333 | 0.333 | 0.037 |  | 4 | 0.333 | 0.663308 | 0.333 | 0.333 | 0.001369 | 0.001013787
181 | 114 | 9 | 1 | 0 | 42.5 | 0 | 0 | 0 | 0 | 0 | 0 | 15 | 0 | 42.5 | 0 | 0 | 0 | 0 | 0 | 0 | 0 | 0 | 0 | 0 | 0 | 0 | 0 | 0 | 0 | 39 | NMR | Water quench |  |  |  |  | 100 | 0.15 | 0 | 0.425 | 0.425 | 0.39 |  | 1 | 0.3529412 | 0.5625 | 0.75 | 0.3529412 | 0.3529412 | 0.03705882 |  | 1 | 0.3529412 | 0.4869858 | 0.3529412 | 0.3529412 | 0.001373356 | 0.0001401859
271 | 161 | 31 | 1 | 0 | 20.83333 | 0 | 0 | 0 | 0 | 0 | 0 | 16.66667 | 0 | 62.5 | 0 | 0 | 0 | 0 | 0 | 0 | 0 | 0 | 0 | 0 | 0 | 0 | 0 | 0 | 0 | 65 | NMR | Air quench |  |  |  |  | 100 | 0.1666667 | 0 | 0.2083333 | 0.625 | 0.65 |  | 3 | 0.8 | 0.6875 | 1.25 | 0.6875 | 0.6875 | 0.0375 |  | 3 | 0.8 | 0.6045339 | 0.6119589 | 0.6119589 | 0.001447122 | 0.06158338
409 | 520 |  | 1 | 0 | 43.47826 | 0 | 0 | 0 | 0 | 0 | 0 | 34.78261 | 0 | 21.73913 | 0 | 0 | 0 | 0 | 0 | 0 | 0 | 0 | 0 | 0 | 0 | 0 | 0 | 0 | 0 | 49 | NMR | Air quench |  |  |  |  | 100 | 0.3478261 | 0 | 0.4347826 | 0.2173913 | 0.49 |  | 0.5 | 0.8 | 0.53125 | 0.625 | 0.4816667 | 0.4816667 | 0.008333333 |  | 0.5 | 0.8 | 0.4575988 | 0.4527863 | 0.4527863 | 0.001384861 | 0.007772183
484 | 538 | Bi50BAl2Si10 | 1 | 2 | 38 | 0 | 0 | 0 | 0 | 0 | 0 | 0 | 0 | 10 | 0 | 0 | 0 | 0 | 0 | 50 | 0 | 0 | 0 | 0 | 0 | 0 | 0 | 0 | 0 | 40 | NMR | Air quench |  |  |  |  | 100 | 0 | 0.02 | 0.38 | 0.1 | 0.4 |  | 0.25 | 0 | 0.515625 | 0.5625 | 0 | 0 | 0.4 |  | 0.2173913 | 0.3623188 | 0.4409887 | 0.3623188 | 0.3623188 | 0.00141987 | 3.385653e-06
433 | 288 |  | 1 | 0 | 18.8 | 0 | 0 | 0 | 0 | 0 | 0 | 13.9 | 0 | 67.3 | 0 | 0 | 0 | 0 | 0 | 0 | 0 | 0 | 0 | 0 | 0 | 0 | 0 | 0 | 0 | 66.09908 | NMR | Air quench |  |  |  |  | 100 | 0.139 | 0 | 0.188 | 0.673 | 0.6609908 |  | 3.579787 | 0.7393617 | 0.7237367 | 1.394947 | 0.7237367 | 0.7237367 | 0.0627459 |  | 3.579787 | 0.7393617 | 0.6386104 | 0.622079 | 0.622079 | 0.001514127 | 0.06715913
81 | 427 | AB-20 | 1 | 20.68 | 59.69 | 0 | 0 | 0 | 0 | 0 | 0 | 19.63 | 0 | 0 | 0 | 0 | 0 | 0 | 0 | 0 | 0 | 0 | 0 | 0 | 0 | 0 | 0 | 0 | 0 | 10 | NMR | Air quench |  |  |  |  | 100 | 0.1963 | 0.2068 | 0.5969 | 0 | 0.1 |  | 0 | 0.2442454 | 0.5 | 0.5 | 0.2442454 | 0.2442454 | 0.1442454 |  | 0 | 0.1378414 | 0.4282117 | 0.1378414 | 0.1378414 | 0.001431975 | 0.09110739
659 | 669 |  | 1 | 0 | 64.99373 | 0 | 0 | 0 | 0 | 0 | 0 | 0 | 0 | 0 | 0 | 0 | 0 | 0 | 0 | 0 | 35.00627 | 0 | 0 | 0 | 0 | 0 | 0 | 0 | 0 | 38.166 | NMR | not known |  |  |  |  | 100 | 0.3500627 | 0 | 0.6499373 | 0 | 0.38166 |  | 0 | 0.53861 | 0.5 | 0.5 | 0.48713 | 0.48713 | 0.10547 |  | 0 | 0.53861 | 0.4282117 | 0.4184243 | 0.4184243 | 0.001351613 | 0.000407233
4 | 4 | S462.6(18) | 1 | 0 | 18.4 | 26.7 | 0 | 0 | 0 | 0 | 0 | 24.6 | 2.6 | 27.7 | 0 | 0 | 0 | 0 | 0 | 0 | 0 | 0 | 0 | 0 | 0 | 0 | 0 | 0 | 0 | 31.6 | NMR | Water quench |  |  |  |  | 100 | 0.246 | 0 | 0.184 | 0.277 | 0.316 |  | 1.505435 | 1.336957 | 0.5940897 | 0.8763587 | 0.4900088 | 0.4900088 | 0.1740088 |  | 1.505435 | 2.0625 | 0.5166922 | 0.3559842 | 0.3559842 | 0.001598738 | 0.007368508
492 | 546 | Bi50BAl8Si5 | 1 | 8 | 37 | 0 | 0 | 0 | 0 | 0 | 0 | 0 | 0 | 5 | 0 | 0 | 0 | 0 | 0 | 50 | 0 | 0 | 0 | 0 | 0 | 0 | 0 | 0 | 0 | 28 | NMR | Air quench |  |  |  |  | 100 | 0 | 0.08 | 0.37 | 0.05 | 0.28 |  | 0.1111111 | 0 | 0.5069444 | 0.5277778 | 0 | 0 | 0.28 |  | 0.07246377 | 0.2415459 | 0.4324707 | 0.2415459 | 0.2415459 | 0.001478718 | 0.01484499
163 | 99 |  | 1 | 0 | 26.3 | 0 | 0 | 0 | 0 | 0 | 0 | 21.1 | 0 | 52.6 | 0 | 0 | 0 | 0 | 0 | 0 | 0 | 0 | 0 | 0 | 0 | 0 | 0 | 0 | 0 | 60 | NMR | not known |  |  |  |  | 100 | 0.211 | 0 | 0.263 | 0.526 | 0.6 |  | 2 | 0.8022814 | 0.625 | 1 | 0.625 | 0.625 | 0.025 |  | 2 | 0.8022814 | 0.5457598 | 0.5609962 | 0.5609962 | 0.001521295 | 0.03926738
396 | 263 | BASN4 | 1 | 9.6 | 9.4 | 0 | 0 | 0 | 0 | 0 | 0 | 21.1 | 0 | 59.9 | 0 | 0 | 0 | 0 | 0 | 0 | 0 | 0 | 0 | 0 | 0 | 0 | 0 | 0 | 0 | 48 | NMR | Water quench |  |  |  |  | 100 | 0.211 | 0.096 | 0.094 | 0.599 | 0.48 |  | 3.152632 | 1.110526 | 0.6970395 | 1.288158 | 0.6970395 | 0.6970395 | 0.2170395 |  | 1.253138 | 0.4414226 | 0.5018637 | 0.4414226 | 0.4414226 | 0.001488216 | 0.006108983
427 | 282 | U-4 | 1 | 0 | 17.53 | 0 | 0 | 0 | 0 | 11.76 | 0 | 10.48 | 0 | 58.39 | 0 | 0 | 0 | 0 | 0 | 0 | 0 | 0 | 0 | 0 | 0 | 0 | 0 | 1.84 | 0 | 71.1 | NMR | Air quench |  |  |  |  | 100 | 0.2224 | 0 | 0.1753 | 0.5839 | 0.711 |  | 3.330861 | 1.268682 | 0.7081788 | 1.332715 | 0.7081788 | 0.7081788 | 0.002821164 |  | 3.330861 | 1.268682 | 0.62398 | 0.6733095 | 0.6733095 | 0.001420574 | 0.0955799
410 | 521 |  | 1 | 0 | 40 | 0 | 0 | 0 | 0 | 0 | 0 | 40 | 0 | 20 | 0 | 0 | 0 | 0 | 0 | 0 | 0 | 0 | 0 | 0 | 0 | 0 | 0 | 0 | 0 | 47 | NMR | Air quench |  |  |  |  | 100 | 0.4 | 0 | 0.4 | 0.2 | 0.47 |  | 0.5 | 1 | 0.53125 | 0.625 | 0.425 | 0.425 | 0.045 |  | 0.5 | 1 | 0.4575988 | 0.432377 | 0.432377 | 0.001415488 | 0.004645784
266 | 157 | 26 | 1 | 0 | 26.31579 | 0 | 0 | 0 | 0 | 0 | 0 | 21.05263 | 0 | 52.63158 | 0 | 0 | 0 | 0 | 0 | 0 | 0 | 0 | 0 | 0 | 0 | 0 | 0 | 0 | 0 | 60 | NMR | Air quench |  |  |  |  | 100 | 0.2105263 | 0 | 0.2631579 | 0.5263158 | 0.6 |  | 2 | 0.8 | 0.625 | 1 | 0.625 | 0.625 | 0.025 |  | 2 | 0.8 | 0.5457598 | 0.5607756 | 0.5607756 | 0.001538555 | 0.03926738
462 | 524 | G9 | 1 | 14 | 71 | 0 | 0 | 0 | 0 | 0 | 0 | 10 | 0 | 5 | 0 | 0 | 0 | 0 | 0 | 0 | 0 | 0 | 0 | 0 | 0 | 0 | 0 | 0 | 0 | 4 | NMR | Water quench |  |  |  |  | 100 | 0.1 | 0.14 | 0.71 | 0.05 | 0.04 |  | 0.05882353 | 0.1176471 | 0.5036765 | 0.5147059 | 0.1176471 | 0.1176471 | 0.07764706 |  | 0.03937008 | 0.07874016 | 0.4305257 | 0.07874016 | 0.07874016 | 0.0015008 | 0.1309282
175 | 466 | 3 | 1 | 0 | 85 | 0 | 0 | 0 | 0 | 0 | 0 | 5 | 0 | 10 | 0 | 0 | 0 | 0 | 0 | 0 | 0 | 0 | 0 | 0 | 0 | 0 | 0 | 0 | 0 | 2 | NMR | Water quench |  |  |  |  | 100 | 0.05 | 0 | 0.85 | 0.1 | 0.02 |  | 0.1176471 | 0.05882353 | 0.5073529 | 0.5294118 | 0.05882353 | 0.05882353 | 0.03882353 |  | 0.1176471 | 0.05882353 | 0.4351263 | 0.05882353 | 0.05882353 | 0.001507266 | 0.1458018
589 | 616 |  | 1 | 0 | 72 | 0 | 0 | 0 | 28 | 0 | 0 | 0 | 0 | 0 | 0 | 0 | 0 | 0 | 0 | 0 | 0 | 0 | 0 | 0 | 0 | 0 | 0 | 0 | 0 | 35 | NMR | Nitrogen cooled |  |  |  |  | 100 | 0.28 | 0 | 0.72 | 0 | 0.35 |  | 0 | 0.3888889 | 0.5 | 0.5 | 0.3888889 | 0.3888889 | 0.03888889 |  | 0 | 0.3888889 | 0.4282117 | 0.3888889 | 0.3888889 | 0.001512346 | 0.002687387
26 | 15 | NBS5.10-1.31(16) | 1 | 0 | 13.5 | 0 | 0 | 0 | 0 | 0 | 0 | 17.7 | 0 | 68.8 | 0 | 0 | 0 | 0 | 0 | 0 | 0 | 0 | 0 | 0 | 0 | 0 | 0 | 0 | 0 | 83 | NMR | Water quench |  |  |  |  | 100 | 0.177 | 0 | 0.135 | 0.688 | 0.83 |  | 5.096296 | 1.311111 | 0.8185185 | 1.774074 | 0.8185185 | 0.8185185 | 0.01148148 |  | 5.096296 | 1.311111 | 0.7277418 | 0.7919743 | 0.7919743 | 0.001445951 | 0.183321
385 | 388 | 35 | 1 | 0 | 7.142857 | 0 | 0 | 0 | 0 | 0 | 0 | 50 | 0 | 42.85714 | 0 | 0 | 0 | 0 | 0 | 0 | 0 | 0 | 0 | 0 | 0 | 0 | 0 | 0 | 0 | 16 | NMR | Air quench |  |  |  |  | 100 | 0.5 | 0 | 0.07142857 | 0.4285714 | 0.16 |  | 6 | 7 | 0.875 | 2 | 0.1458333 | 0.1458333 | 0.01416667 |  | 6 | 7 | 0.7808561 | 0.1195773 | 0.1195773 | 0.001633998 | 0.05848659
586 | 613 |  | 1 | 0 | 87 | 0 | 0 | 0 | 13 | 0 | 0 | 0 | 0 | 0 | 0 | 0 | 0 | 0 | 0 | 0 | 0 | 0 | 0 | 0 | 0 | 0 | 0 | 0 | 0 | 11 | NMR | Nitrogen cooled |  |  |  |  | 100 | 0.13 | 0 | 0.87 | 0 | 0.11 |  | 0 | 0.1494253 | 0.5 | 0.5 | 0.1494253 | 0.1494253 | 0.03942529 |  | 0 | 0.1494253 | 0.4282117 | 0.1494253 | 0.1494253 | 0.001554353 | 0.08517059
667 | 364 | NeB2 | 1 | 15 | 10 | 0 | 0 | 0 | 0 | 0 | 0 | 25 | 0 | 50 | 0 | 0 | 0 | 0 | 0 | 0 | 0 | 0 | 0 | 0 | 0 | 0 | 0 | 0 | 0 | 39.7 | NMR | Air quench |  |  |  |  | 100 | 0.25 | 0.15 | 0.1 | 0.5 | 0.397 |  | 2 | 1 | 0.625 | 1 | 0.625 | 0.625 | 0.228 |  | 0.7142857 | 0.3571429 | 0.4701932 | 0.3571429 | 0.3571429 | 0.001588592 | 2.342574e-05
178 | 467 | 6 | 1 | 0 | 62.5 | 0 | 0 | 0 | 0 | 0 | 0 | 12.5 | 0 | 25 | 0 | 0 | 0 | 0 | 0 | 0 | 0 | 0 | 0 | 0 | 0 | 0 | 0 | 0 | 0 | 24 | NMR | Water quench |  |  |  |  | 100 | 0.125 | 0 | 0.625 | 0.25 | 0.24 |  | 0.4 | 0.2 | 0.525 | 0.6 | 0.2 | 0.2 | 0.04 |  | 0.4 | 0.2 | 0.4517213 | 0.2 | 0.2 | 0.0016 | 0.02619219
110 | 436 | LB2 | 1 | 0 | 62.9 | 0 | 0 | 0 | 0 | 37.1 | 0 | 0 | 0 | 0 | 0 | 0 | 0 | 0 | 0 | 0 | 0 | 0 | 0 | 0 | 0 | 0 | 0 | 0 | 0 | 46 | Neutraon diffraction | Water quench |  | Powder | Atm. |  | 100 | 0.371 | 0 | 0.629 | 0 | 0.46 |  | 0 | 0.5898251 | 0.5 | 0.5 | 0.4700583 | 0.4700583 | 0.01005829 |  | 0 | 0.5898251 | 0.4282117 | 0.4189137 | 0.4189137 | 0.001688083 | 0.003382584
401 | 266 | LJ5 | 1 | 5.1 | 27.9 | 8.1 | 0 | 0 | 0 | 0 | 0 | 10.4 | 0 | 48.5 | 0 | 0 | 0 | 0 | 0 | 0 | 0 | 0 | 0 | 0 | 0 | 0 | 0 | 0 | 0 | 34 | NMR | Water quench |  |  |  |  | 100 | 0.104 | 0.051 | 0.279 | 0.485 | 0.34 |  | 1.469697 | 0.3151515 | 0.5918561 | 0.8674242 | 0.3151515 | 0.3151515 | 0.02484848 |  | 1.004141 | 0.2991718 | 0.4872292 | 0.2991718 | 0.2991718 | 0.001666938 | 0.003824187
77 | 423 | AB-0 | 1 | 0 | 79.75 | 0 | 0 | 0 | 0 | 0 | 0 | 20.25 | 0 | 0 | 0 | 0 | 0 | 0 | 0 | 0 | 0 | 0 | 0 | 0 | 0 | 0 | 0 | 0 | 0 | 29.5 | NMR | Air quench | Annealed | Powder | Atm. |  | 100 | 0.2025 | 0 | 0.7975 | 0 | 0.295 |  | 0 | 0.2539185 | 0.5 | 0.5 | 0.2539185 | 0.2539185 | 0.0410815 |  | 0 | 0.2539185 | 0.4282117 | 0.2539185 | 0.2539185 | 0.00168769 | 0.01141479
620 | 630 |  | 1 | 0 | 66.66667 | 0 | 0 | 0 | 0 | 0 | 0 | 33.33333 | 0 | 0 | 0 | 0 | 0 | 0 | 0 | 0 | 0 | 0 | 0 | 0 | 0 | 0 | 0 | 0 | 0 | 37.7 | NMR | Air quench |  |  |  |  | 100 | 0.3333333 | 0 | 0.6666667 | 0 | 0.377 |  | 0 | 0.5 | 0.5 | 0.5 | 0.5 | 0.5 | 0.123 |  | 0 | 0.5 | 0.4282117 | 0.416812 | 0.416812 | 0.001584992 | 0.0006170263
619 | 629 |  | 1 | 0 | 74.96252 | 0 | 0 | 0 | 0 | 0 | 0 | 25.03748 | 0 | 0 | 0 | 0 | 0 | 0 | 0 | 0 | 0 | 0 | 0 | 0 | 0 | 0 | 0 | 0 | 0 | 29.209 | NMR | Air quench |  |  |  |  | 100 | 0.2503748 | 0 | 0.7496252 | 0 | 0.29209 |  | 0 | 0.334 | 0.5 | 0.5 | 0.334 | 0.334 | 0.04191 |  | 0 | 0.334 | 0.4282117 | 0.334 | 0.334 | 0.0017564481 | 0.01204507
478 | 532 | Bi50BSi20 | 1 | 0 | 30 | 0 | 0 | 0 | 0 | 0 | 0 | 0 | 0 | 20 | 0 | 0 | 0 | 0 | 0 | 50 | 0 | 0 | 0 | 0 | 0 | 0 | 0 | 0 | 0 | 42 | NMR | Air quench |  |  |  |  | 100 | 0 | 0 | 0.3 | 0.2 | 0.42 |  | 0.6666667 | 0 | 0.5416667 | 0.6666667 | 0 | 0 | 0.42 |  | 0.6666667 | 0.5555556 | 0.4673944 | 0.4604905 | 0.4604905 | 0.001639482 | 0.0003297851
39 | 27 | 0Zr | 1 | 0 | 17 | 4 | 0 | 0 | 0 | 0 | 0 | 18 | 0 | 61 | 0 | 0 | 0 | 0 | 0 | 0 | 0 | 0 | 0 | 0 | 0 | 0 | 0 | 0 | 0 | 73 | NMR | Air quench |  |  |  |  | 100 | 0.18 | 0 | 0.17 | 0.61 | 0.73 |  | 3.588235 | 1.058824 | 0.7242647 | 1.397059 | 0.7242647 | 0.7242647 | 0.005735294 |  | 3.588235 | 1.176471 | 0.6391069 | 0.6882784 | 0.6882784 | 0.001740691 | 0.107689
12 | 9 | S464.0(15) | 1 | 0 | 14.6 | 23.3 | 0 | 0 | 0 | 0 | 0 | 24.1 | 4 | 34 | 0 | 0 | 0 | 0 | 0 | 0 | 0 | 0 | 0 | 0 | 0 | 0 | 0 | 0 | 0 | 43.2 | NMR | Water quench |  |  |  |  | 100 | 0.241 | 0 | 0.146 | 0.34 | 0.432 |  | 2.328767 | 1.650685 | 0.6455479 | 1.082192 | 0.532509 | 0.532509 | 0.100509 |  | 2.328767 | 2.44863 | 0.5650828 | 0.3908203 | 0.3908203 | 0.001695768 | 0.0009096247
30 | 19 | NCBPS(30) | 1 | 0 | 14.6 | 23.3 | 0 | 0 | 0 | 0 | 0 | 24.1 | 4 | 34 | 0 | 0 | 0 | 0 | 0 | 0 | 0 | 0 | 0 | 0 | 0 | 0 | 0 | 0 | 0 | 43.2 | NMR | Water quench |  |  |  |  | 100 | 0.241 | 0 | 0.146 | 0.34 | 0.432 |  | 2.328767 | 1.650685 | 0.6455479 | 1.082192 | 0.532509 | 0.532509 | 0.100509 |  | 2.328767 | 2.44863 | 0.5650828 | 0.3908203 | 0.3908203 | 0.001695768 | 0.0009096247
490 | 544 | Bi50BAl6Si10 | 1 | 6 | 34 | 0 | 0 | 0 | 0 | 0 | 0 | 0 | 0 | 10 | 0 | 0 | 0 | 0 | 0 | 50 | 0 | 0 | 0 | 0 | 0 | 0 | 0 | 0 | 0 | 33 | NMR | Air quench |  |  |  |  | 100 | 0 | 0.06 | 0.34 | 0.1 | 0.33 |  | 0.25 | 0 | 0.515625 | 0.5625 | 0 | 0 | 0.33 |  | 0.1724138 | 0.2873563 | 0.4383452 | 0.2873563 | 0.2873563 | 0.001818483 | 0.005160988
217 | 481 | 45 | 1 | 0 | 55 | 0 | 0 | 0 | 0 | 0 | 0 | 35 | 0 | 10 | 0 | 0 | 0 | 0 | 0 | 0 | 0 | 0 | 0 | 0 | 0 | 0 | 0 | 0 | 0 | 39 | NMR | Water quench |  |  |  |  | 100 | 0.35 | 0 | 0.55 | 0.1 | 0.39 |  | 0.1818182 | 0.6363636 | 0.5113636 | 0.5454545 | 0.4829545 | 0.4829545 | 0.09295455 |  | 0.1818182 | 0.6363636 | 0.4388979 | 0.4323625 | 0.4323625 | 0.001794582 | 0.0001401859
651 | 661 |  | 1 | 0 | 69.4663 | 0 | 0 | 0 | 30.5337 | 0 | 0 | 0 | 0 | 0 | 0 | 0 | 0 | 0 | 0 | 0 | 0 | 0 | 0 | 0 | 0 | 0 | 0 | 0 | 0 | 45.69528 | NMR | not known |  |  |  |  | 100 | 0.305337 | 0 | 0.694663 | 0 | 0.4569528 |  | 0 | 0.4395469 | 0.5 | 0.5 | 0.4395469 | 0.4395469 | 0.01740585 |  | 0 | 0.4395469 | 0.4282117 | 0.4119418 | 0.4119418 | 0.002025989 | 0.003037419
319 | 206 |  | 1 | 0 | 19.00057 | 0 | 0 | 0 | 0 | 0 | 0 | 23.99772 | 0 | 57.00171 | 0 | 0 | 0 | 0 | 0 | 0 | 0 | 0 | 0 | 0 | 0 | 0 | 0 | 0 | 0 | 69 | NMR | Water quench |  |  |  |  | 100 | 0.2399772 | 0 | 0.1900057 | 0.5700171 | 0.69 |  | 3 | 1.263 | 0.6875 | 1.25 | 0.6851167 | 0.6851167 | 0.004883333 |  | 3 | 1.263 | 0.6045339 | 0.647582 | 0.647582 | 0.001799287 | 0.08303618
592 | 340 | B12.5 | 1 | 0 | 6.73 | 21.77 | 0 | 0 | 0 | 0 | 0 | 22.66 | 1.72 | 47.12 | 0 | 0 | 0 | 0 | 0 | 0 | 0 | 0 | 0 | 0 | 0 | 0 | 0 | 0 | 0 | 48.5 | NMR | Air quench | Annealed at 15-40 K below Tg for 5-12h |  | Atm |  | 100 | 0.2266 | 0 | 0.0673 | 0.4712 | 0.485 |  | 7.001486 | 3.367013 | 0.9375929 | 2.250371 | 0.782514 | 0.782514 | 0.297514 |  | 7.001486 | 4.984398 | 0.8397175 | 0.5280371 | 0.5280371 | 0.001852195 | 0.006915583
606 | 350 | a0.40 | 1 | 4.04 | 16.8 | 0 | 0 | 0 | 8 | 0 | 0 | 5.34 | 0 | 63.47 | 0 | 0 | 0 | 2.35 | 0 | 0 | 0 | 0 | 0 | 0 | 0 | 0 | 0 | 0 | 0 | 37.74083 | NMR | Air quench |  |  |  |  | 100 | 0.1334 | 0.0404 | 0.168 | 0.6347 | 0.3774083 |  | 3.045585 | 0.6401152 | 0.6903491 | 1.261396 | 0.6401152 | 0.6401152 | 0.2627068 |  | 1.586353 | 0.3334166 | 0.5214482 | 0.3334166 | 0.3334166 | 0.001935269 | 0.0005969069
351 | 373 | 1 | 1 | 0 | 25 | 0 | 0 | 0 | 0 | 0 | 0 | 50 | 0 | 25 | 0 | 0 | 0 | 0 | 0 | 0 | 0 | 0 | 0 | 0 | 0 | 0 | 0 | 0 | 0 | 25 | NMR | Air quench |  |  | Atm |  | 100 | 0.5 | 0 | 0.25 | 0.25 | 0.25 |  | 1 | 2 | 0.5625 | 0.75 | 0.25 | 0.25 | 0 |  | 1 | 2 | 0.4869858 | 0.2958873 | 0.2958873 | 0.002105647 | 0.02305539
68 | 46 | LBS | 1 | 0 | 26.7 | 0 | 0 | 0 | 20 | 0 | 0 | 0 | 0 | 53.3 | 0 | 0 | 0 | 0 | 0 | 0 | 0 | 0 | 0 | 0 | 0 | 0 | 0 | 0 | 0 | 60 | NMR | Water quench |  |  |  |  | 100 | 0.2 | 0 | 0.267 | 0.533 | 0.6 |  | 1.996255 | 0.7490637 | 0.6247659 | 0.9990637 | 0.6247659 | 0.6247659 | 0.02476592 |  | 1.996255 | 0.7490637 | 0.5455397 | 0.5549314 | 0.5549314 | 0.002031183 | 0.03926738
107 | 72 | Al15 | 1 | 12.7 | 4.6 | 0 | 0 | 0.07 | 0 | 0 | 0 | 13.5 | 0 | 69.2 | 0 | 0 | 0 | 0 | 0 | 0 | 0 | 0 | 0 | 0 | 0 | 0 | 0 | 0 | 0 | 19.9 | NMR | Air quench |  |  |  |  | 100.07 | 0.135 | 0.127 | 0.046 | 0.692 | 0.199 |  | 4 | 0.7803468 | 0.75 | 1.5 | 0.75 | 0.75 | 0.551 |  | 1.249097 | 0.2436823 | 0.5016263 | 0.2436823 | 0.2436823 | 0.001996509 | 0.04114407
445 | 300 | S6 | 1 | 3.82 | 16.01 | 5.71 | 0 | 0 | 0 | 0 | 0 | 12.63 | 0 | 60.12 | 0 | 0 | 0 | 1.71 | 0 | 0 | 0 | 0 | 0 | 0 | 0 | 0 | 0 | 0 | 0 | 47 | NMR | Air quench |  |  |  |  | 100 | 0.1263 | 0.0382 | 0.1601 | 0.6012 | 0.47 |  | 3.03177 | 0.6369138 | 0.6894856 | 1.257943 | 0.6369138 | 0.6369138 | 0.1669138 |  | 1.650741 | 0.4251785 | 0.5252325 | 0.4251785 | 0.4251785 | 0.002008969 | 0.004645784
10 | 7 | S464.0(7) | 1 | 0 | 7.3 | 23.3 | 0 | 0 | 0 | 0 | 0 | 24.1 | 4 | 41.3 | 0 | 0 | 0 | 0 | 0 | 0 | 0 | 0 | 0 | 0 | 0 | 0 | 0 | 0 | 0 | 41.1 | NMR | Water quench |  |  |  |  | 100 | 0.241 | 0 | 0.073 | 0.413 | 0.411 |  | 5.657534 | 3.30137 | 0.8535959 | 1.914384 | 0.6474502 | 0.6474502 | 0.2364502 |  | 5.657534 | 4.89726 | 0.760728 | 0.3655524 | 0.3655524 | 0.002065487 | 8.390534e-05
245 | 504 | 5 | 1 | 0 | 47.61905 | 0 | 0 | 0 | 0 | 0 | 0 | 28.57143 | 0 | 23.80952 | 0 | 0 | 0 | 0 | 0 | 0 | 0 | 0 | 0 | 0 | 0 | 0 | 0 | 0 | 0 | 50 | NMR | Air quench |  |  |  |  | 100 | 0.2857143 | 0 | 0.4761905 | 0.2380952 | 0.5 |  | 0.5 | 0.6 | 0.53125 | 0.625 | 0.53125 | 0.53125 | 0.03125 |  | 0.5 | 0.6 | 0.4575988 | 0.4540561 | 0.4540561 | 0.00211084 | 0.009635383
408 | 519 |  | 1 | 0 | 47.61905 | 0 | 0 | 0 | 0 | 0 | 0 | 28.57143 | 0 | 23.80952 | 0 | 0 | 0 | 0 | 0 | 0 | 0 | 0 | 0 | 0 | 0 | 0 | 0 | 0 | 0 | 50 | NMR | Air quench |  |  |  |  | 100 | 0.2857143 | 0 | 0.4761905 | 0.2380952 | 0.5 |  | 0.5 | 0.6 | 0.53125 | 0.625 | 0.53125 | 0.53125 | 0.03125 |  | 0.5 | 0.6 | 0.4575988 | 0.4540561 | 0.4540561 | 0.00211084 | 0.009635383
212 | 480 | 40 | 1 | 0 | 40 | 0 | 0 | 0 | 0 | 0 | 0 | 30 | 0 | 30 | 0 | 0 | 0 | 0 | 0 | 0 | 0 | 0 | 0 | 0 | 0 | 0 | 0 | 0 | 0 | 43 | NMR | Water quench |  |  |  |  | 100 | 0.3 | 0 | 0.4 | 0.3 | 0.43 |  | 0.75 | 0.75 | 0.546875 | 0.6875 | 0.530303 | 0.530303 | 0.100303 |  | 0.75 | 0.75 | 0.4722923 | 0.4751361 | 0.4751361 | 0.002037264 | 0.0007929848
453 | 305 |  | 1 | 2.912621 | 24.66019 | 0 | 0 | 0 | 0 | 0 | 0 | 9.126214 | 0 | 63.30097 | 0 | 0 | 0 | 0 | 0 | 0 | 0 | 0 | 0 | 0 | 0 | 0 | 0 | 0 | 0 | 20.5858 | NMR | Air quench |  |  |  |  | 100 | 0.09126214 | 0.02912621 | 0.2466019 | 0.6330097 | 0.205858 |  | 2.295775 | 0.3309859 | 0.6434859 | 1.073944 | 0.3309859 | 0.3309859 | 0.1251279 |  | 1.743316 | 0.2513369 | 0.5306735 | 0.2513369 | 0.2513369 | 0.00206833 | 0.03840895
82 | 428 | AB-25 | 1 | 25.69 | 54.55 | 0 | 0 | 0 | 0 | 0 | 0 | 19.76 | 0 | 0 | 0 | 0 | 0 | 0 | 0 | 0 | 0 | 0 | 0 | 0 | 0 | 0 | 0 | 0 | 0 | 8 | NMR | Air quench |  |  |  |  | 100 | 0.1976 | 0.2569 | 0.5455 | 0 | 0.08 |  | 0 | 0.2462612 | 0.5 | 0.5 | 0.2462612 | 0.2462612 | 0.1662612 |  | 0 | 0.1256118 | 0.4282117 | 0.1256118 | 0.1256118 | 0.002080441 | 0.103581
598 | 619 | LiB-70 | 1 | 0 | 58.82353 | 0 | 0 | 0 | 0 | 41.17647 | 0 | 0 | 0 | 0 | 0 | 0 | 0 | 0 | 0 | 0 | 0 | 0 | 0 | 0 | 0 | 0 | 0 | 0 | 0 | 46 | NMR | not known |  |  | Atm |  | 100 | 0.4117647 | 0 | 0.5882353 | 0 | 0.46 |  | 0 | 0.7 | 0.5 | 0.5 | 0.4333333 | 0.4333333 | 0.02666667 |  | 0 | 0.7 | 0.4282117 | 0.414326 | 0.414326 | 0.002086111 | 0.003382584
256 | 148 | 16 | 1 | 0 | 35.71429 | 0 | 0 | 0 | 0 | 0 | 0 | 28.57143 | 0 | 35.71429 | 0 | 0 | 0 | 0 | 0 | 0 | 0 | 0 | 0 | 0 | 0 | 0 | 0 | 0 | 0 | 54 | NMR | Air quench |  |  |  |  | 100 | 0.2857143 | 0 | 0.3571429 | 0.3571429 | 0.54 |  | 1 | 0.8 | 0.5625 | 0.75 | 0.55 | 0.55 | 0.01 |  | 1 | 0.8 | 0.4869858 | 0.4941031 | 0.4941031 | 0.002106521 | 0.01908818
399 | 264 | LJ3 | 1 | 3.2 | 37.5 | 0 | 0 | 0 | 0 | 0 | 0 | 15.8 | 0 | 43.5 | 0 | 0 | 0 | 0 | 0 | 0 | 0 | 0 | 0 | 0 | 0 | 0 | 0 | 0 | 0 | 36 | NMR | Water quench |  |  |  |  | 100 | 0.158 | 0.032 | 0.375 | 0.435 | 0.36 |  | 1.068796 | 0.3882064 | 0.5667998 | 0.767199 | 0.3882064 | 0.3882064 | 0.02820639 |  | 0.8648111 | 0.3141153 | 0.4790402 | 0.3141153 | 0.3141153 | 0.002105405 | 0.001750587
64 | 421 | Ca-II | 1 | 20 | 40 | 40 | 0 | 0 | 0 | 0 | 0 | 0 | 0 | 0 | 0 | 0 | 0 | 0 | 0 | 0 | 0 | 0 | 0 | 0 | 0 | 0 | 0 | 0 | 0 | 12 | NMR | Water quench |  |  |  |  | 100 | 0 | 0.2 | 0.4 | 0 | 0.12 |  | 0 | 0 | 0.5 | 0.5 | 0 | 0 | 0.12 |  | 0 | 0.1666667 | 0.4282117 | 0.1666667 | 0.1666667 | 0.002177778 | 0.07943379
428 | 283 | U-5 | 1 | 0 | 16.74 | 0 | 0 | 0 | 0 | 12.3 | 0 | 9.2 | 0 | 56.94 | 0 | 0 | 0 | 0 | 0 | 0 | 0 | 0 | 0 | 0 | 0 | 0 | 0 | 4.83 | 0 | 63.1 | NMR | Air quench |  |  |  |  | 100.01 | 0.215 | 0 | 0.1674 | 0.5694 | 0.631 |  | 3.401434 | 1.284349 | 0.7125896 | 1.350358 | 0.7125896 | 0.7125896 | 0.08158961 |  | 3.401434 | 1.284349 | 0.6281278 | 0.6787911 | 0.6787911 | 0.002283991 | 0.0525143
585 | 612 |  | 1 | 0 | 92 | 0 | 0 | 0 | 8 | 0 | 0 | 0 | 0 | 0 | 0 | 0 | 0 | 0 | 0 | 0 | 0 | 0 | 0 | 0 | 0 | 0 | 0 | 0 | 0 | 4 | NMR | Nitrogen cooled |  |  |  |  | 100 | 0.08 | 0 | 0.92 | 0 | 0.04 |  | 0 | 0.08695652 | 0.5 | 0.5 | 0.08695652 | 0.08695652 | 0.04695652 |  | 0 | 0.08695652 | 0.4282117 | 0.08695652 | 0.08695652 | 0.002204915 | 0.1309282
232 | 491 | a) | 1 | 0 | 75.01875 | 0 | 0 | 0 | 0 | 0 | 0 | 24.98125 | 0 | 0 | 0 | 0 | 0 | 0 | 0 | 0 | 0 | 0 | 0 | 0 | 0 | 0 | 0 | 0 | 0 | 38 | NMR | Air quench |  |  |  |  | 100 | 0.2498125 | 0 | 0.7501875 | 0 | 0.38 |  | 0 | 0.333 | 0.5 | 0.5 | 0.333 | 0.333 | 0.047 |  | 0 | 0.333 | 0.4282117 | 0.333 | 0.333 | 0.002209 | 0.0004769862
624 | 634 |  | 1 | 0 | 74.96252 | 0 | 0 | 0 | 25.03748 | 0 | 0 | 0 | 0 | 0 | 0 | 0 | 0 | 0 | 0 | 0 | 0 | 0 | 0 | 0 | 0 | 0 | 0 | 0 | 0 | 28.688 | NMR | Air quench |  |  |  |  | 100 | 0.2503748 | 0 | 0.7496252 | 0 | 0.28688 |  | 0 | 0.334 | 0.5 | 0.5 | 0.334 | 0.334 | 0.04712 |  | 0 | 0.334 | 0.4282117 | 0.334 | 0.334 | 0.0022202944 | 0.0132158
464 | 311 | SNB-K2.12-R0.56 | 1 | 0 | 27.1 | 0 | 0 | 0 | 0 | 0 | 0 | 15.2 | 0 | 57.6 | 0 | 0 | 0 | 0 | 0 | 0 | 0 | 0 | 0 | 0 | 0 | 0 | 0 | 0 | 0 | 48 | NMR | Air quench |  |  |  |  | 99.9 | 0.152 | 0 | 0.271 | 0.576 | 0.48 |  | 2.125461 | 0.5608856 | 0.6328413 | 1.031365 | 0.5608856 | 0.5608856 | 0.08088561 |  | 2.125461 | 0.5608856 | 0.5531337 | 0.525754 | 0.525754 | 0.002093432 | 0.006108983
611 | 355 | b0.25 | 1 | 4.04 | 16.8 | 0 | 0 | 0 | 0 | 10.01 | 0 | 3.34 | 0 | 63.47 | 0 | 0 | 0 | 2.35 | 0 | 0 | 0 | 0 | 0 | 0 | 0 | 0 | 0 | 0 | 0 | 38.15454 | NMR | Air quench |  |  |  |  | 100.01 | 0.1335 | 0.0404 | 0.168 | 0.6347 | 0.3815454 |  | 3.045585 | 0.640595 | 0.6903491 | 1.261396 | 0.640595 | 0.640595 | 0.2590496 |  | 1.586353 | 0.3336666 | 0.5214482 | 0.3336666 | 0.3336666 | 0.002292382 | 0.0004118709
47 | 35 | 0Ca2La | 1 | 0 | 18 | 0 | 0 | 0 | 0 | 0 | 0 | 18 | 0 | 62 | 0 | 0 | 0 | 0 | 0 | 0 | 0 | 0 | 2 | 0 | 0 | 0 | 0 | 0 | 0 | 62 | NMR | Air quench |  |  |  |  | 100 | 0.18 | 0 | 0.18 | 0.62 | 0.62 |  | 3.444444 | 1 | 0.7152778 | 1.361111 | 0.7152778 | 0.7152778 | 0.09527778 |  | 3.444444 | 1.037037 | 0.6306557 | 0.6680917 | 0.6680917 | 0.002312813 | 0.04759378
279 | 169 |  | 1 | 0 | 42.51701 | 0 | 0 | 0 | 0 | 0 | 0 | 14.96599 | 0 | 42.51701 | 0 | 0 | 0 | 0 | 0 | 0 | 0 | 0 | 0 | 0 | 0 | 0 | 0 | 0 | 0 | 40 | NMR | Water quench |  |  |  |  | 100 | 0.1496599 | 0 | 0.4251701 | 0.4251701 | 0.4 |  | 1 | 0.352 | 0.5625 | 0.75 | 0.352 | 0.352 | 0.048 |  | 1 | 0.352 | 0.4869858 | 0.352 | 0.352 | 0.002304 | 3.385653e-06
194 | 122 | 22 | 1 | 0 | 30 | 0 | 0 | 0 | 0 | 0 | 0 | 20 | 0 | 50 | 0 | 0 | 0 | 0 | 0 | 0 | 0 | 0 | 0 | 0 | 0 | 0 | 0 | 0 | 0 | 48 | NMR | Water quench |  |  |  |  | 100 | 0.2 | 0 | 0.3 | 0.5 | 0.48 |  | 1.666667 | 0.6666667 | 0.6041667 | 0.9166667 | 0.6041667 | 0.6041667 | 0.1241667 |  | 1.666667 | 0.6666667 | 0.5261685 | 0.5269149 | 0.5269149 | 0.002201007 | 0.006108983
195 | 123 | 23 | 1 | 0 | 20 | 0 | 0 | 0 | 0 | 0 | 0 | 20 | 0 | 60 | 0 | 0 | 0 | 0 | 0 | 0 | 0 | 0 | 0 | 0 | 0 | 0 | 0 | 0 | 0 | 59 | NMR | Water quench |  |  |  |  | 100 | 0.2 | 0 | 0.2 | 0.6 | 0.59 |  | 3 | 1 | 0.6875 | 1.25 | 0.6875 | 0.6875 | 0.0975 |  | 3 | 1 | 0.6045339 | 0.6383616 | 0.6383616 | 0.002338842 | 0.03540418
155 | 91 | NBF67.18.10-R5 | 1 | 0 | 16.23693 | 0 | 0 | 9.686288 | 0 | 0 | 0 | 11.98199 | 0 | 62.09479 | 0 | 0 | 0 | 0 | 0 | 0 | 0 | 0 | 0 | 0 | 0 | 0 | 0 | 0 | 0 | 68 | XANES | Air quench |  |  |  |  | 100 | 0.1198199 | 0 | 0.1623693 | 0.6209479 | 0.68 |  | 3.824293 | 0.7379468 | 0.7390183 | 1.456073 | 0.7379468 | 0.7379468 | 0.05794676 |  | 3.824293 | 0.7379468 | 0.652981 | 0.6301408 | 0.6301408 | 0.002485939 | 0.07737298
307 | 194 |  | 1 | 0 | 21.99736 | 0 | 0 | 0 | 0 | 0 | 0 | 24.989 | 0 | 53.01364 | 0 | 0 | 0 | 0 | 0 | 0 | 0 | 0 | 0 | 0 | 0 | 0 | 0 | 0 | 0 | 65 | NMR | Water quench |  |  |  |  | 100 | 0.24989 | 0 | 0.2199736 | 0.5301364 | 0.65 |  | 2.41 | 1.136 | 0.650625 | 1.1025 | 0.6440351 | 0.6440351 | 0.005964853 |  | 2.41 | 1.136 | 0.5698572 | 0.6019332 | 0.6019332 | 0.002310419 | 0.06158338
143 | 79 | BABS27_WQ | 1 | 7.48 | 6.71 | 0 | 0 | 0 | 0 | 0 | 0 | 0 | 0 | 67.12 | 0 | 0 | 0 | 0 | 18.69 | 0 | 0 | 0 | 0 | 0 | 0 | 0 | 0 | 0 | 0 | 30.4 | NMR | Water quench |  |  | Atm. |  | 100 | 0 | 0.0748 | 0.0671 | 0.6712 | 0.304 |  | 4.730092 | 0 | 0.7956307 | 1.682523 | 0 | 0 | 0.304 |  | 1.832378 | 0.2551188 | 0.535908 | 0.2551188 | 0.2551188 | 0.002389376 | 0.009572668
257 | 149 | 17 | 1 | 0 | 34.48276 | 0 | 0 | 0 | 0 | 0 | 0 | 31.03448 | 0 | 34.48276 | 0 | 0 | 0 | 0 | 0 | 0 | 0 | 0 | 0 | 0 | 0 | 0 | 0 | 0 | 0 | 54 | NMR | Air quench |  |  |  |  | 100 | 0.3103448 | 0 | 0.3448276 | 0.3448276 | 0.54 |  | 1 | 0.9 | 0.5625 | 0.75 | 0.525 | 0.525 | 0.015 |  | 1 | 0.9 | 0.4869858 | 0.4914203 | 0.4914203 | 0.002359986 | 0.01908818
219 | 483 | 47 | 1 | 0 | 45 | 0 | 0 | 0 | 0 | 0 | 0 | 35 | 0 | 20 | 0 | 0 | 0 | 0 | 0 | 0 | 0 | 0 | 0 | 0 | 0 | 0 | 0 | 0 | 0 | 40 | NMR | Water quench |  |  |  |  | 100 | 0.35 | 0 | 0.45 | 0.2 | 0.4 |  | 0.4444444 | 0.7777778 | 0.5277778 | 0.6111111 | 0.479798 | 0.479798 | 0.07979798 |  | 0.4444444 | 0.7777778 | 0.4543335 | 0.4491533 | 0.4491533 | 0.00241605 | 3.385653e-06
324 | 211 |  | 1 | 0 | 17.50088 | 0 | 0 | 0 | 0 | 0 | 0 | 12.49562 | 0 | 70.0035 | 0 | 0 | 0 | 0 | 0 | 0 | 0 | 0 | 0 | 0 | 0 | 0 | 0 | 0 | 0 | 68 | NMR | Water quench |  |  |  |  | 100 | 0.1249562 | 0 | 0.1750088 | 0.700035 | 0.68 |  | 4 | 0.714 | 0.75 | 1.5 | 0.714 | 0.714 | 0.034 |  | 4 | 0.714 | 0.663308 | 0.6290473 | 0.6290473 | 0.002596179 | 0.07737298
86 | 432 | NB-35 | 1 | 20.23 | 44.82 | 0 | 0 | 0 | 0 | 0 | 0 | 34.95 | 0 | 0 | 0 | 0 | 0 | 0 | 0 | 0 | 0 | 0 | 0 | 0 | 0 | 0 | 0 | 0 | 0 | 22.8 | NMR | Air quench |  |  |  |  | 100 | 0.3495 | 0.2023 | 0.4482 | 0 | 0.228 |  | 0 | 0.537279 | 0.5 | 0.5 | 0.4875737 | 0.4875737 | 0.2595737 |  | 0 | 0.2779545 | 0.4282117 | 0.2779545 | 0.2779545 | 0.002495453 | 0.03022035
22 | 13 | NBS2-0.50(33) | 1 | 0 | 28.6 | 0 | 0 | 0 | 0 | 0 | 0 | 14.3 | 0 | 57.1 | 0 | 0 | 0 | 0 | 0 | 0 | 0 | 0 | 0 | 0 | 0 | 0 | 0 | 0 | 0 | 45 | NMR | Water quench |  |  |  |  | 100 | 0.143 | 0 | 0.286 | 0.571 | 0.45 |  | 1.996503 | 0.5 | 0.6247815 | 0.9991259 | 0.5 | 0.5 | 0.05 |  | 1.996503 | 0.5 | 0.5455543 | 0.5 | 0.5 | 0.0025 | 0.002319384
263 | 154 | 23 | 1 | 0 | 28.57143 | 0 | 0 | 0 | 0 | 0 | 0 | 14.28571 | 0 | 57.14286 | 0 | 0 | 0 | 0 | 0 | 0 | 0 | 0 | 0 | 0 | 0 | 0 | 0 | 0 | 0 | 45 | NMR | Air quench |  |  |  |  | 100 | 0.1428571 | 0 | 0.2857143 | 0.5714286 | 0.45 |  | 2 | 0.5 | 0.625 | 1 | 0.5 | 0.5 | 0.05 |  | 2 | 0.5 | 0.5457598 | 0.5 | 0.5 | 0.0025 | 0.002319384
277 | 167 |  | 1 | 0 | 45.45455 | 0 | 0 | 0 | 0 | 0 | 0 | 9.090909 | 0 | 45.45455 | 0 | 0 | 0 | 0 | 0 | 0 | 0 | 0 | 0 | 0 | 0 | 0 | 0 | 0 | 0 | 25 | NMR | Water quench | Annealed 3h at Tg | Powder | Atm |  | 100 | 0.09090909 | 0 | 0.4545455 | 0.4545455 | 0.25 |  | 1 | 0.2 | 0.5625 | 0.75 | 0.2 | 0.2 | 0.05 |  | 1 | 0.2 | 0.4869858 | 0.2 | 0.2 | 0.0025 | 0.02305539
509 | 563 | K-R0.2 | 1 | 0 | 83.33333 | 0 | 0 | 0 | 16.66667 | 0 | 0 | 0 | 0 | 0 | 0 | 0 | 0 | 0 | 0 | 0 | 0 | 0 | 0 | 0 | 0 | 0 | 0 | 0 | 0 | 25 | NMR | Water or liguid nitrogen quench |  |  |  |  | 100 | 0.1666667 | 0 | 0.8333333 | 0 | 0.25 |  | 0 | 0.2 | 0.5 | 0.5 | 0.2 | 0.2 | 0.05 |  | 0 | 0.2 | 0.4282117 | 0.2 | 0.2 | 0.0025 | 0.02305539
44 | 32 | 8Zr | 1 | 0 | 18 | 4 | 0 | 0 | 0 | 0 | 0 | 19 | 0 | 51 | 0 | 0 | 0 | 8 | 0 | 0 | 0 | 0 | 0 | 0 | 0 | 0 | 0 | 0 | 0 | 53 | NMR | Air quench |  |  |  |  | 100 | 0.19 | 0 | 0.18 | 0.51 | 0.53 |  | 2.833333 | 1.055556 | 0.6770833 | 1.208333 | 0.6770833 | 0.6770833 | 0.1470833 |  | 1.214286 | 0.5 | 0.4995802 | 0.4776454 | 0.4776454 | 0.002741002 | 0.01642498
5 | 406 | S462.6(28) | 1 | 0 | 27.7 | 26.7 | 0 | 0 | 0 | 0 | 0 | 24.6 | 2.6 | 18.4 | 0 | 0 | 0 | 0 | 0 | 0 | 0 | 0 | 0 | 0 | 0 | 0 | 0 | 0 | 0 | 33.5 | NMR | Water quench |  |  |  |  | 100 | 0.246 | 0 | 0.277 | 0.184 | 0.335 |  | 0.6642599 | 0.8880866 | 0.5415162 | 0.666065 | 0.4813478 | 0.4813478 | 0.1463478 |  | 0.6642599 | 1.370036 | 0.467253 | 0.3869233 | 0.3869233 | 0.00269603 | 0.004467588
100 | 65 | Al0 | 1 | 0.16 | 4.84 | 0 | 0 | 0.15 | 0 | 0 | 0 | 14.77 | 0 | 80.08 | 0 | 0 | 0 | 0 | 0 | 0 | 0 | 0 | 0 | 0 | 0 | 0 | 0 | 0 | 0 | 94.9 | NMR | Air quench | 2h 450 and 560 °C | Powder | Atm. |  | 100 | 0.1477 | 0.0016 | 0.0484 | 0.8008 | 0.949 |  | 16.016 | 2.954 | 1.501 | 4.504 | 1.501 | 1 | 0.051 |  | 14.61314 | 2.695255 | 1.287085 | 1.485627 | 1 | 0.002601 | 0.299384
534 | 322 | CABS-20_0.3 | 1 | 8 | 21 | 20 | 0 | 0 | 0 | 0 | 0 | 0 | 0 | 51 | 0 | 0 | 0 | 0 | 0 | 0 | 0 | 0 | 0 | 0 | 0 | 0 | 0 | 0 | 0 | 24 | NMR | Water quench |  |  |  |  | 100 | 0 | 0.08 | 0.21 | 0.51 | 0.24 |  | 1.758621 | 0 | 0.6099138 | 0.9396552 | 0 | 0 | 0.24 |  | 0.9622642 | 0.1886792 | 0.4847679 | 0.1886792 | 0.1886792 | 0.00263382 | 0.02619219
326 | 213 |  | 1 | 0 | 16.25223 | 0 | 0 | 0 | 0 | 0 | 0 | 18.73883 | 0 | 65.00894 | 0 | 0 | 0 | 0 | 0 | 0 | 0 | 0 | 0 | 0 | 0 | 0 | 0 | 0 | 0 | 66 | NMR | Water quench |  |  |  |  | 100 | 0.1873883 | 0 | 0.1625223 | 0.6500894 | 0.66 |  | 4 | 1.153 | 0.75 | 1.5 | 0.75 | 0.75 | 0.09 |  | 4 | 1.153 | 0.663308 | 0.7120769 | 0.7120769 | 0.002712 | 0.06664658
43 | 31 | 6Zr | 1 | 0 | 17 | 4 | 0 | 0 | 0 | 0 | 0 | 18 | 0 | 55 | 0 | 0 | 0 | 6 | 0 | 0 | 0 | 0 | 0 | 0 | 0 | 0 | 0 | 0 | 0 | 56 | NMR | Air quench |  |  |  |  | 100 | 0.18 | 0 | 0.17 | 0.55 | 0.56 |  | 3.235294 | 1.058824 | 0.7022059 | 1.308824 | 0.7022059 | 0.7022059 | 0.1422059 |  | 1.571429 | 0.5714286 | 0.520571 | 0.5066635 | 0.5066635 | 0.002844778 | 0.02501458
11 | 8 | S464.0(10) | 1 | 0 | 9.7 | 23.3 | 0 | 0 | 0 | 0 | 0 | 24.1 | 4 | 38.9 | 0 | 0 | 0 | 0 | 0 | 0 | 0 | 0 | 0 | 0 | 0 | 0 | 0 | 0 | 0 | 42.4 | NMR | Water quench |  |  |  |  | 100 | 0.241 | 0 | 0.097 | 0.389 | 0.424 |  | 4.010309 | 2.484536 | 0.7506443 | 1.502577 | 0.5871249 | 0.5871249 | 0.1631249 |  | 4.010309 | 3.685567 | 0.6639139 | 0.372834 | 0.372834 | 0.002617962 | 0.000491065
29 | 18 | NCBPS(20) | 1 | 0 | 9.7 | 23.3 | 0 | 0 | 0 | 0 | 0 | 24.1 | 4 | 38.9 | 0 | 0 | 0 | 0 | 0 | 0 | 0 | 0 | 0 | 0 | 0 | 0 | 0 | 0 | 0 | 42.4 | NMR | Water quench |  |  |  |  | 100 | 0.241 | 0 | 0.097 | 0.389 | 0.424 |  | 4.010309 | 2.484536 | 0.7506443 | 1.502577 | 0.5871249 | 0.5871249 | 0.1631249 |  | 4.010309 | 3.685567 | 0.6639139 | 0.372834 | 0.372834 | 0.002617962 | 0.000491065
380 | 249 | 30 | 1 | 0 | 10.52632 | 0 | 0 | 0 | 0 | 0 | 0 | 26.31579 | 0 | 63.15789 | 0 | 0 | 0 | 0 | 0 | 0 | 0 | 0 | 0 | 0 | 0 | 0 | 0 | 0 | 0 | 79 | NMR | Air quench |  |  |  |  | 100 | 0.2631579 | 0 | 0.1052632 | 0.6315789 | 0.79 |  | 6 | 2.5 | 0.875 | 2 | 0.8020833 | 0.8020833 | 0.01208333 |  | 6 | 2.5 | 0.7808561 | 0.8436962 | 0.8436962 | 0.002883282 | 0.1506682
378 | 247 | 28 | 1 | 0 | 11.76471 | 0 | 0 | 0 | 0 | 0 | 0 | 17.64706 | 0 | 70.58824 | 0 | 0 | 0 | 0 | 0 | 0 | 0 | 0 | 0 | 0 | 0 | 0 | 0 | 0 | 0 | 81 | NMR | Air quench |  |  |  |  | 100 | 0.1764706 | 0 | 0.1176471 | 0.7058824 | 0.81 |  | 6 | 1.5 | 0.875 | 2 | 0.875 | 0.875 | 0.065 |  | 6 | 1.5 | 0.7808561 | 0.8639917 | 0.8639917 | 0.002915107 | 0.1665946
204 | 128 | 32 | 1 | 0 | 35 | 0 | 0 | 0 | 0 | 0 | 0 | 25 | 0 | 40 | 0 | 0 | 0 | 0 | 0 | 0 | 0 | 0 | 0 | 0 | 0 | 0 | 0 | 0 | 0 | 45 | NMR | Water quench |  |  |  |  | 100 | 0.25 | 0 | 0.35 | 0.4 | 0.45 |  | 1.142857 | 0.7142857 | 0.5714286 | 0.7857143 | 0.5714286 | 0.5714286 | 0.1214286 |  | 1.142857 | 0.7142857 | 0.4953821 | 0.5018003 | 0.5018003 | 0.002683271 | 0.002319384
608 | 352 | a0.00 | 1 | 4.04 | 16.8 | 0 | 0 | 0 | 13.34 | 0 | 0 | 0 | 0 | 63.47 | 0 | 0 | 0 | 2.35 | 0 | 0 | 0 | 0 | 0 | 0 | 0 | 0 | 0 | 0 | 0 | 38.59856 | NMR | Air quench |  |  |  |  | 100 | 0.1334 | 0.0404 | 0.168 | 0.6347 | 0.3859856 |  | 3.045585 | 0.6401152 | 0.6903491 | 1.261396 | 0.6401152 | 0.6401152 | 0.2541295 |  | 1.586353 | 0.3334166 | 0.5214482 | 0.3334166 | 0.3334166 | 0.002763498 | 0.0002513614
327 | 214 |  | 1 | 0 | 15.0015 | 0 | 0 | 0 | 0 | 0 | 0 | 24.9925 | 0 | 60.006 | 0 | 0 | 0 | 0 | 0 | 0 | 0 | 0 | 0 | 0 | 0 | 0 | 0 | 0 | 0 | 77 | NMR | Water quench |  |  |  |  | 100 | 0.249925 | 0 | 0.150015 | 0.60006 | 0.77 |  | 4 | 1.666 | 0.75 | 1.5 | 0.7223333 | 0.7223333 | 0.04766667 |  | 4 | 1.666 | 0.663308 | 0.7186841 | 0.7186841 | 0.002633323 | 0.1355418
226 | 141 | 54 | 1 | 0 | 10 | 0 | 0 | 0 | 0 | 0 | 0 | 40 | 0 | 50 | 0 | 0 | 0 | 0 | 0 | 0 | 0 | 0 | 0 | 0 | 0 | 0 | 0 | 0 | 0 | 50 | NMR | Water quench |  |  |  |  | 100 | 0.4 | 0 | 0.1 | 0.5 | 0.5 |  | 5 | 4 | 0.8125 | 1.75 | 0.4642857 | 0.4642857 | 0.03571429 |  | 5 | 4 | 0.722082 | 0.4469856 | 0.4469856 | 0.002810522 | 0.009635383
526 | 580 | Cs-R0.8 | 1 | 0 | 55.55556 | 0 | 0 | 0 | 0 | 0 | 0 | 0 | 0 | 0 | 0 | 0 | 0 | 0 | 0 | 0 | 44.44444 | 0 | 0 | 0 | 0 | 0 | 0 | 0 | 0 | 35 | NMR | Water or liguid nitrogen quench |  |  |  |  | 100 | 0.4444444 | 0 | 0.5555556 | 0 | 0.35 |  | 0 | 0.8 | 0.5 | 0.5 | 0.4 | 0.4 | 0.05 |  | 0 | 0.8 | 0.4282117 | 0.4045428 | 0.4045428 | 0.002974917 | 0.002687387
182 | 115 | 10 | 1 | 0 | 16.6 | 0 | 0 | 0 | 0 | 0 | 0 | 16.6 | 0 | 66.8 | 0 | 0 | 0 | 0 | 0 | 0 | 0 | 0 | 0 | 0 | 0 | 0 | 0 | 0 | 0 | 64 | NMR | Water quench |  |  |  |  | 100 | 0.166 | 0 | 0.166 | 0.668 | 0.64 |  | 4.024096 | 1 | 0.751506 | 1.506024 | 0.751506 | 0.751506 | 0.111506 |  | 4.024096 | 1 | 0.6647242 | 0.6939489 | 0.6939489 | 0.002910486 | 0.05672018
166 | 102 | BSNC | 1 | 0 | 25 | 12.5 | 0 | 0 | 0 | 0 | 0 | 12.5 | 0 | 50 | 0 | 0 | 0 | 0 | 0 | 0 | 0 | 0 | 0 | 0 | 0 | 0 | 0 | 0 | 0 | 61 | NMR | Air quench |  |  |  |  | 100 | 0.125 | 0 | 0.25 | 0.5 | 0.61 |  | 2 | 0.5 | 0.625 | 1 | 0.5 | 0.5 | 0.11 |  | 2 | 0.75 | 0.5457598 | 0.5552475 | 0.5552475 | 0.002997831 | 0.04333058
525 | 579 | Cs-R0.7 | 1 | 0 | 58.82353 | 0 | 0 | 0 | 0 | 0 | 0 | 0 | 0 | 0 | 0 | 0 | 0 | 0 | 0 | 0 | 41.17647 | 0 | 0 | 0 | 0 | 0 | 0 | 0 | 0 | 36 | NMR | Water or liguid nitrogen quench |  |  |  |  | 100 | 0.4117647 | 0 | 0.5882353 | 0 | 0.36 |  | 0 | 0.7 | 0.5 | 0.5 | 0.4333333 | 0.4333333 | 0.07333333 |  | 0 | 0.7 | 0.4282117 | 0.414326 | 0.414326 | 0.002951318 | 0.001750587
546 | 329 | Y1M | 1 | 20 | 30 | 0 | 0 | 0 | 0 | 0 | 0 | 0 | 0 | 30 | 0 | 0 | 0 | 0 | 0 | 0 | 0 | 0 | 0 | 0 | 0 | 0 | 0 | 0 | 20 | 11.5 | NMR | Water quench |  |  |  |  | 100 | 0 | 0.2 | 0.3 | 0.3 | 0.115 |  | 0.6 | 0 | 0.5375 | 0.65 | 0 | 0 | 0.115 |  | 0.2727273 | 0.06060606 | 0.444241 | 0.06060606 | 0.06060606 | 0.002958701 | 0.08227719
84 | 430 | NB-25 | 1 | 20.6 | 54.04 | 0 | 0 | 0 | 0 | 0 | 0 | 25.36 | 0 | 0 | 0 | 0 | 0 | 0 | 0 | 0 | 0 | 0 | 0 | 0 | 0 | 0 | 0 | 0 | 0 | 13.1 | NMR | Air quench |  |  |  |  | 100 | 0.2536 | 0.206 | 0.5404 | 0 | 0.131 |  | 0 | 0.3397642 | 0.5 | 0.5 | 0.3397642 | 0.3397642 | 0.2087642 |  | 0 | 0.1858692 | 0.4282117 | 0.1858692 | 0.1858692 | 0.003010634 | 0.07335431
38 | 26 | 9Ca | 1 | 0 | 17 | 9 | 0 | 0 | 0 | 0 | 0 | 10 | 0 | 62 | 0 | 0 | 0 | 2 | 0 | 0 | 0 | 0 | 0 | 0 | 0 | 0 | 0 | 0 | 0 | 51 | NMR | Air quench |  |  |  |  | 100 | 0.1 | 0 | 0.17 | 0.62 | 0.51 |  | 3.647059 | 0.5882353 | 0.7279412 | 1.411765 | 0.5882353 | 0.5882353 | 0.07823529 |  | 2.695652 | 0.6304348 | 0.5866462 | 0.5632915 | 0.5632915 | 0.002839986 | 0.01169858
254 | 146 | 14 | 1 | 0 | 38.46154 | 0 | 0 | 0 | 0 | 0 | 0 | 23.07692 | 0 | 38.46154 | 0 | 0 | 0 | 0 | 0 | 0 | 0 | 0 | 0 | 0 | 0 | 0 | 0 | 0 | 0 | 54 | NMR | Air quench |  |  |  |  | 100 | 0.2307692 | 0 | 0.3846154 | 0.3846154 | 0.54 |  | 1 | 0.6 | 0.5625 | 0.75 | 0.5625 | 0.5625 | 0.0225 |  | 1 | 0.6 | 0.4869858 | 0.4835823 | 0.4835823 | 0.003182953 | 0.01908818
452 | 304 |  | 1 | 1.960784 | 24.90196 | 0 | 0 | 0 | 0 | 0 | 0 | 9.215686 | 0 | 63.92157 | 0 | 0 | 0 | 0 | 0 | 0 | 0 | 0 | 0 | 0 | 0 | 0 | 0 | 0 | 0 | 22.60555 | NMR | Air quench |  |  |  |  | 100 | 0.09215686 | 0.01960784 | 0.2490196 | 0.6392157 | 0.2260555 |  | 2.379562 | 0.3430657 | 0.6487226 | 1.094891 | 0.3430657 | 0.3430657 | 0.1170102 |  | 1.952096 | 0.2814371 | 0.5429443 | 0.2814371 | 0.2814371 | 0.003067124 | 0.0309002
489 | 543 | Bi50BAl6Si5 | 1 | 6 | 39 | 0 | 0 | 0 | 0 | 0 | 0 | 0 | 0 | 5 | 0 | 0 | 0 | 0 | 0 | 50 | 0 | 0 | 0 | 0 | 0 | 0 | 0 | 0 | 0 | 32 | NMR | Air quench |  |  |  |  | 100 | 0 | 0.06 | 0.39 | 0.05 | 0.32 |  | 0.1111111 | 0 | 0.5069444 | 0.5277778 | 0 | 0 | 0.32 |  | 0.07936508 | 0.2645503 | 0.4328763 | 0.2645503 | 0.2645503 | 0.003074673 | 0.006697788
424 | 279 | U-0 | 1 | 0 | 15.88 | 0 | 0 | 0 | 0 | 12.1 | 0 | 10.37 | 0 | 61.65 | 0 | 0 | 0 | 0 | 0 | 0 | 0 | 0 | 0 | 0 | 0 | 0 | 0 | 0 | 0 | 77.1 | NMR | Air quench | Annealed at 550 °C |  | Atm |  | 100 | 0.2247 | 0 | 0.1588 | 0.6165 | 0.771 |  | 3.882242 | 1.414987 | 0.7426401 | 1.47056 | 0.7426401 | 0.7426401 | 0.02835989 |  | 3.882242 | 1.414987 | 0.6563868 | 0.7162801 | 0.7162801 | 0.002994271 | 0.1362791
391 | 259 | BFS-B1 | 1 | 9.6 | 23.5 | 26.8 | 0 | 0 | 0 | 0 | 0 | 7.4 | 0 | 32.7 | 0 | 0 | 0 | 0 | 0 | 0 | 0 | 0 | 0 | 0 | 0 | 0 | 0 | 0 | 0 | 28 | NMR | Water quench |  |  |  |  | 100 | 0.074 | 0.096 | 0.235 | 0.327 | 0.28 |  | 0.9879154 | 0.223565 | 0.5617447 | 0.7469789 | 0.223565 | 0.223565 | 0.05643505 |  | 0.5282714 | 0.3360258 | 0.4592604 | 0.3360258 | 0.3360258 | 0.003138896 | 0.01484499
398 | 514 | LJ2 | 1 | 0 | 41.7 | 0 | 0 | 0 | 0 | 0 | 0 | 20.8 | 0 | 37.5 | 0 | 0 | 0 | 0 | 0 | 0 | 0 | 0 | 0 | 0 | 0 | 0 | 0 | 0 | 0 | 41 | NMR | Water quench |  |  |  |  | 100 | 0.208 | 0 | 0.417 | 0.375 | 0.41 |  | 0.8992806 | 0.498801 | 0.556205 | 0.7248201 | 0.498801 | 0.498801 | 0.08880096 |  | 0.8992806 | 0.498801 | 0.4810661 | 0.4641363 | 0.4641363 | 0.002930742 | 6.658537e-05
629 | 639 |  | 1 | 0 | 74.96252 | 0 | 0 | 0 | 0 | 0 | 0 | 0 | 0 | 0 | 0 | 0 | 0 | 0 | 0 | 0 | 0 | 0 | 0 | 0 | 0 | 0 | 25.03748 | 0 | 0 | 27.755 | NMR | Air quench |  |  |  |  | 100 | 0 | 0 | 0.7496252 | 0 | 0.27755 |  | 0 | 0 | 0.5 | 0.5 | 0 | 0 | 0.27755 |  | 0 | 0.334 | 0.4282117 | 0.334 | 0.334 | 0.0031866025 | 0.01544801
101 | 66 | Al1 | 1 | 1.16 | 4.85 | 0 | 0 | 0.14 | 0 | 0 | 0 | 14.6 | 0 | 79.38 | 0 | 0 | 0 | 0 | 0 | 0 | 0 | 0 | 0 | 0 | 0 | 0 | 0 | 0 | 0 | 93.2 | NMR | Air quench |  |  |  |  | 100.13 | 0.146 | 0.0116 | 0.0485 | 0.7938 | 0.932 |  | 13.20799 | 2.429285 | 1.325499 | 3.801997 | 1.325499 | 1 | 0.068 |  | 8.364594 | 1.538462 | 0.9198329 | 0.9905214 | 0.9905214 | 0.003424757 | 0.2810696
491 | 545 | Bi50BAl6Si20 | 1 | 6 | 24 | 0 | 0 | 0 | 0 | 0 | 0 | 0 | 0 | 20 | 0 | 0 | 0 | 0 | 0 | 50 | 0 | 0 | 0 | 0 | 0 | 0 | 0 | 0 | 0 | 29 | NMR | Air quench |  |  |  |  | 100 | 0 | 0.06 | 0.24 | 0.2 | 0.29 |  | 0.6666667 | 0 | 0.5416667 | 0.6666667 | 0 | 0 | 0.29 |  | 0.4166667 | 0.3472222 | 0.4527009 | 0.3472222 | 0.3472222 | 0.003274383 | 0.01250819
6 | 407 | S462.6(37) | 1 | 0 | 36.9 | 26.7 | 0 | 0 | 0 | 0 | 0 | 24.6 | 2.6 | 9.2 | 0 | 0 | 0 | 0 | 0 | 0 | 0 | 0 | 0 | 0 | 0 | 0 | 0 | 0 | 0 | 34 | NMR | Water quench |  |  |  |  | 100 | 0.246 | 0 | 0.369 | 0.092 | 0.34 |  | 0.2493225 | 0.6666667 | 0.5155827 | 0.5623306 | 0.4836952 | 0.4836952 | 0.1436952 |  | 0.2493225 | 1.028455 | 0.4428654 | 0.3988331 | 0.3988331 | 0.003461331 | 0.003824187
255 | 147 | 15 | 1 | 0 | 37.03704 | 0 | 0 | 0 | 0 | 0 | 0 | 25.92593 | 0 | 37.03704 | 0 | 0 | 0 | 0 | 0 | 0 | 0 | 0 | 0 | 0 | 0 | 0 | 0 | 0 | 0 | 55 | NMR | Air quench |  |  |  |  | 100 | 0.2592593 | 0 | 0.3703704 | 0.3703704 | 0.55 |  | 1 | 0.7 | 0.5625 | 0.75 | 0.5625 | 0.5625 | 0.0125 |  | 1 | 0.7 | 0.4869858 | 0.4917502 | 0.4917502 | 0.003393034 | 0.02195138
486 | 540 | Bi50BAl4Si5 | 1 | 4 | 41 | 0 | 0 | 0 | 0 | 0 | 0 | 0 | 0 | 5 | 0 | 0 | 0 | 0 | 0 | 50 | 0 | 0 | 0 | 0 | 0 | 0 | 0 | 0 | 0 | 35 | NMR | Air quench |  |  |  |  | 100 | 0 | 0.04 | 0.41 | 0.05 | 0.35 |  | 0.1111111 | 0 | 0.5069444 | 0.5277778 | 0 | 0 | 0.35 |  | 0.0877193 | 0.2923977 | 0.4333673 | 0.2923977 | 0.2923977 | 0.003318029 | 0.002687387
221 | 137 | 49 | 1 | 0 | 25 | 0 | 0 | 0 | 0 | 0 | 0 | 35 | 0 | 40 | 0 | 0 | 0 | 0 | 0 | 0 | 0 | 0 | 0 | 0 | 0 | 0 | 0 | 0 | 0 | 44 | NMR | Water quench |  |  |  |  | 100 | 0.35 | 0 | 0.25 | 0.4 | 0.44 |  | 1.6 | 1.4 | 0.6 | 0.9 | 0.4888889 | 0.4888889 | 0.04888889 |  | 1.6 | 1.4 | 0.5222502 | 0.4994347 | 0.4994347 | 0.003532483 | 0.001456185
149 | 85 | NBF67.18.0 | 1 | 0 | 17.25369 | 0 | 0 | 0 | 0 | 0 | 0 | 13.66407 | 0 | 69.08224 | 0 | 0 | 0 | 0 | 0 | 0 | 0 | 0 | 0 | 0 | 0 | 0 | 0 | 0 | 0 | 71 | XANES | Air quench |  | Crushed not ground | Atm. | Total iron reported as FeO. FeO was added as a raw material when preperaing glass samples. Wet chemical and Mossbauer spectroscopy analysis show that Fe3+ dominates in most of glasses, except 18.5-R17 and 18.10-R15 | 100 | 0.1366407 | 0 | 0.1725369 | 0.6908224 | 0.71 |  | 4.003911 | 0.7919505 | 0.7502445 | 1.500978 | 0.7502445 | 0.7502445 | 0.04024446 |  | 4.003911 | 0.7919505 | 0.6635379 | 0.6504656 | 0.6504656 | 0.003544343 | 0.09496258
457 | 306 | G4 | 1 | 10 | 30 | 0 | 0 | 0 | 0 | 0 | 0 | 30 | 0 | 30 | 0 | 0 | 0 | 0 | 0 | 0 | 0 | 0 | 0 | 0 | 0 | 0 | 0 | 0 | 0 | 37 | NMR | Water quench |  |  |  |  | 100 | 0.3 | 0.1 | 0.3 | 0.3 | 0.37 |  | 0.75 | 0.75 | 0.546875 | 0.6875 | 0.530303 | 0.530303 | 0.160303 |  | 0.4285714 | 0.4285714 | 0.4534006 | 0.4285714 | 0.4285714 | 0.003430612 | 0.001013787
494 | 548 | Bi50BAl8Si20 | 1 | 8 | 22 | 0 | 0 | 0 | 0 | 0 | 0 | 0 | 0 | 20 | 0 | 0 | 0 | 0 | 0 | 50 | 0 | 0 | 0 | 0 | 0 | 0 | 0 | 0 | 0 | 25 | NMR | Air quench |  |  |  |  | 100 | 0 | 0.08 | 0.22 | 0.2 | 0.25 |  | 0.6666667 | 0 | 0.5416667 | 0.6666667 | 0 | 0 | 0.25 |  | 0.3703704 | 0.308642 | 0.4499799 | 0.308642 | 0.308642 | 0.003438881 | 0.02305539
270 | 369 | 30 | 1 | 0 | 18.18182 | 0 | 0 | 0 | 0 | 0 | 0 | 45.45455 | 0 | 36.36364 | 0 | 0 | 0 | 0 | 0 | 0 | 0 | 0 | 0 | 0 | 0 | 0 | 0 | 0 | 0 | 39 | NMR | Air quench |  |  |  |  | 100 | 0.4545455 | 0 | 0.1818182 | 0.3636364 | 0.39 |  | 2 | 2.5 | 0.625 | 1 | 0.3125 | 0.3125 | 0.0775 |  | 2 | 2.5 | 0.5457598 | 0.3325667 | 0.3325667 | 0.003298587 | 0.0001401859
435 | 290 |  | 1 | 2.3 | 11.6 | 0 | 0 | 0 | 0 | 0 | 0 | 18.8 | 0 | 67.3 | 0 | 0 | 0 | 0 | 0 | 0 | 0 | 0 | 0 | 0 | 0 | 0 | 0 | 0 | 0 | 69.94268 | NMR | Air quench |  |  |  |  | 100 | 0.188 | 0.023 | 0.116 | 0.673 | 0.6994268 |  | 4.841727 | 1.352518 | 0.8026079 | 1.710432 | 0.8026079 | 0.8026079 | 0.1031811 |  | 3.235577 | 0.9038462 | 0.6183797 | 0.6401783 | 0.6401783 | 0.003510388 | 0.08855789
571 | 330 | BBS433 | 1 | 0 | 30 | 0 | 0 | 0 | 0 | 0 | 0 | 0 | 0 | 30 | 0 | 0 | 0 | 0 | 40 | 0 | 0 | 0 | 0 | 0 | 0 | 0 | 0 | 0 | 0 | 55 | NMR | Water quench |  | Powder | Atm |  | 100 | 0 | 0 | 0.3 | 0.3 | 0.55 |  | 1 | 0 | 0.5625 | 0.75 | 0 | 0 | 0.55 |  | 1 | 0.6666667 | 0.4869858 | 0.4897141 | 0.4897141 | 0.003634395 | 0.02195138
527 | 581 | Cs-R0.9 | 1 | 0 | 52.63158 | 0 | 0 | 0 | 0 | 0 | 0 | 0 | 0 | 0 | 0 | 0 | 0 | 0 | 0 | 0 | 47.36842 | 0 | 0 | 0 | 0 | 0 | 0 | 0 | 0 | 33 | NMR | Water or liguid nitrogen quench |  |  |  |  | 100 | 0.4736842 | 0 | 0.5263158 | 0 | 0.33 |  | 0 | 0.9 | 0.5 | 0.5 | 0.3666667 | 0.3666667 | 0.03666667 |  | 0 | 0.9 | 0.4282117 | 0.3904841 | 0.3904841 | 0.003658326 | 0.005160988
121 | 447 | BB50 | 1 | 0 | 49.6 | 0 | 0 | 0 | 0 | 0 | 0 | 0 | 0 | 0 | 0 | 0 | 0 | 0 | 50.4 | 0 | 0 | 0 | 0 | 0 | 0 | 0 | 0 | 0 | 0 | 35.9 | NMR | Water quench |  |  |  |  | 100 | 0 | 0 | 0.496 | 0 | 0.359 |  | 0 | 0 | 0.5 | 0.5 | 0 | 0 | 0.359 |  | 0 | 0.5080645 | 0.4282117 | 0.4172414 | 0.4172414 | 0.003392061 | 0.001835267
476 | 530 | Bi50BSi5 | 1 | 0 | 45 | 0 | 0 | 0 | 0 | 0 | 0 | 0 | 0 | 5 | 0 | 0 | 0 | 0 | 0 | 50 | 0 | 0 | 0 | 0 | 0 | 0 | 0 | 0 | 0 | 43 | NMR | Air quench |  |  |  |  | 100 | 0 | 0 | 0.45 | 0.05 | 0.43 |  | 0.1111111 | 0 | 0.5069444 | 0.5277778 | 0 | 0 | 0.43 |  | 0.1111111 | 0.3703704 | 0.4347422 | 0.3703704 | 0.3703704 | 0.003555693 | 0.0007929848
352 | 374 | 2 | 1 | 0 | 22.22222 | 0 | 0 | 0 | 0 | 0 | 0 | 55.55556 | 0 | 22.22222 | 0 | 0 | 0 | 0 | 0 | 0 | 0 | 0 | 0 | 0 | 0 | 0 | 0 | 0 | 0 | 13 | NMR | Air quench |  |  |  |  | 100 | 0.5555556 | 0 | 0.2222222 | 0.2222222 | 0.13 |  | 1 | 2.5 | 0.5625 | 0.75 | 0.125 | 0.125 | 0.005 |  | 1 | 2.5 | 0.4869858 | 0.1913095 | 0.1913095 | 0.003758855 | 0.07389699
373 | 245 | 23 | 1 | 0 | 12.5 | 0 | 0 | 0 | 0 | 0 | 0 | 37.5 | 0 | 50 | 0 | 0 | 0 | 0 | 0 | 0 | 0 | 0 | 0 | 0 | 0 | 0 | 0 | 0 | 0 | 57 | NMR | Air quench |  |  |  |  | 100 | 0.375 | 0 | 0.125 | 0.5 | 0.57 |  | 4 | 3 | 0.75 | 1.5 | 0.5 | 0.5 | 0.07 |  | 4 | 3 | 0.663308 | 0.5109348 | 0.5109348 | 0.003488698 | 0.02827778
131 | 75 | 24B-51Si | 1 | 0 | 21.9 | 11 | 0 | 0 | 0 | 0 | 0 | 15.5 | 0 | 51.6 | 0 | 0 | 0 | 0 | 0 | 0 | 0 | 0 | 0 | 0 | 0 | 0 | 0 | 0 | 0 | 65.5 | NMR | annealed |  |  |  |  | 100 | 0.155 | 0 | 0.219 | 0.516 | 0.655 |  | 2.356164 | 0.7077626 | 0.6472603 | 1.089041 | 0.6472603 | 0.6472603 | 0.007739726 |  | 2.356164 | 0.9589041 | 0.5666931 | 0.5947301 | 0.5947301 | 0.003632466 | 0.06408998
162 | 98 |  | 1 | 0 | 27 | 0 | 0 | 0 | 0 | 0 | 0 | 18.9 | 0 | 54.1 | 0 | 0 | 0 | 0 | 0 | 0 | 0 | 0 | 0 | 0 | 0 | 0 | 0 | 0 | 0 | 61 | NMR | not known |  |  |  |  | 100 | 0.189 | 0 | 0.27 | 0.541 | 0.61 |  | 2.003704 | 0.7 | 0.6252315 | 1.000926 | 0.6252315 | 0.6252315 | 0.01523148 |  | 2.003704 | 0.7 | 0.5459775 | 0.5485257 | 0.5485257 | 0.003779093 | 0.04333058
265 | 156 | 25 | 1 | 0 | 27.02703 | 0 | 0 | 0 | 0 | 0 | 0 | 18.91892 | 0 | 54.05405 | 0 | 0 | 0 | 0 | 0 | 0 | 0 | 0 | 0 | 0 | 0 | 0 | 0 | 0 | 0 | 61 | NMR | Air quench |  |  |  |  | 100 | 0.1891892 | 0 | 0.2702703 | 0.5405405 | 0.61 |  | 2 | 0.7 | 0.625 | 1 | 0.625 | 0.625 | 0.015 |  | 2 | 0.7 | 0.5457598 | 0.5483448 | 0.5483448 | 0.003801364 | 0.04333058
348 | 232 | NBS-K4R0.25 | 1 | 0 | 19 | 0 | 0 | 0 | 0 | 0 | 0 | 4.8 | 0 | 76.2 | 0 | 0 | 0 | 0 | 0 | 0 | 0 | 0 | 0 | 0 | 0 | 0 | 0 | 0 | 0 | 19.2 | NMR | Water quench |  |  |  |  | 100 | 0.048 | 0 | 0.19 | 0.762 | 0.192 |  | 4.010526 | 0.2526316 | 0.7506579 | 1.502632 | 0.2526316 | 0.2526316 | 0.06063158 |  | 4.010526 | 0.2526316 | 0.6639266 | 0.2526316 | 0.2526316 | 0.003676188 | 0.04403283
536 | 324 | LABS-43_0.5 | 1 | 14 | 21 | 0 | 0 | 0 | 0 | 0 | 0 | 0 | 0 | 21 | 0 | 0 | 0 | 0 | 0 | 0 | 0 | 0 | 43 | 0 | 0 | 0 | 0 | 0 | 0 | 12.5 | NMR | Water quench |  |  |  |  | 99 | 0 | 0.14 | 0.21 | 0.21 | 0.125 |  | 0.6 | 0 | 0.5375 | 0.65 | 0 | 0 | 0.125 |  | 0.2727273 | 0.1861472 | 0.444241 | 0.1861472 | 0.1861472 | 0.003738978 | 0.07664039
607 | 351 | a0.25 | 1 | 4.04 | 16.8 | 0 | 0 | 0 | 10.01 | 0 | 0 | 3.34 | 0 | 63.47 | 0 | 0 | 0 | 2.35 | 0 | 0 | 0 | 0 | 0 | 0 | 0 | 0 | 0 | 0 | 0 | 39.51835 | NMR | Air quench |  |  |  |  | 100.01 | 0.1335 | 0.0404 | 0.168 | 0.6347 | 0.3951835 |  | 3.045585 | 0.640595 | 0.6903491 | 1.261396 | 0.640595 | 0.640595 | 0.2454115 |  | 1.586353 | 0.3336666 | 0.5214482 | 0.3336666 | 0.3336666 | 0.003784331 | 4.430914e-05
222 | 138 | 50 | 1 | 0 | 15 | 0 | 0 | 0 | 0 | 0 | 0 | 35 | 0 | 50 | 0 | 0 | 0 | 0 | 0 | 0 | 0 | 0 | 0 | 0 | 0 | 0 | 0 | 0 | 0 | 49 | NMR | Water quench |  |  |  |  | 100 | 0.35 | 0 | 0.15 | 0.5 | 0.49 |  | 3.333333 | 2.333333 | 0.7083333 | 1.333333 | 0.53125 | 0.53125 | 0.04125 |  | 3.333333 | 2.333333 | 0.6241253 | 0.5532521 | 0.5532521 | 0.004000825 | 0.007772183
366 | 382 | 16 | 1 | 0 | 11.11111 | 0 | 0 | 0 | 0 | 0 | 0 | 55.55556 | 0 | 33.33333 | 0 | 0 | 0 | 0 | 0 | 0 | 0 | 0 | 0 | 0 | 0 | 0 | 0 | 0 | 0 | 1 | NMR | Air quench |  |  |  |  | 100 | 0.5555556 | 0 | 0.1111111 | 0.3333333 | 0.01 |  | 3 | 5 | 0.6875 | 1.25 | -1.110223e-16 | -1.110223e-16 | 0.01 |  | 3 | 5 | 0.6045339 | 0.0716948 | 0.0716948 | 0.003806248 | 0.1535386
345 | 229 | NBS-K2R0.25 | 1 | 0 | 30.8 | 0 | 0 | 0 | 0 | 0 | 0 | 7.7 | 0 | 61.5 | 0 | 0 | 0 | 0 | 0 | 0 | 0 | 0 | 0 | 0 | 0 | 0 | 0 | 0 | 0 | 18.7 | NMR | Water quench |  |  |  |  | 100 | 0.077 | 0 | 0.308 | 0.615 | 0.187 |  | 1.996753 | 0.25 | 0.6247971 | 0.9991883 | 0.25 | 0.25 | 0.063 |  | 1.996753 | 0.25 | 0.545569 | 0.25 | 0.25 | 0.003969 | 0.04615623
422 | 277 |  | 1 | 0 | 17.224 | 0 | 0 | 0 | 0 | 9.544 | 0 | 9.767 | 0 | 56.216 | 0 | 0 | 0 | 0 | 0 | 0 | 7.25 | 0 | 0 | 0 | 0 | 0 | 0 | 0 | 0 | 72 | NMR | Air quench |  |  |  |  | 100.001 | 0.26561 | 0 | 0.17224 | 0.56216 | 0.72 |  | 3.263818 | 1.542092 | 0.7039886 | 1.315954 | 0.6636634 | 0.6636634 | 0.05633662 |  | 3.263818 | 1.542092 | 0.6200396 | 0.6583186 | 0.6583186 | 0.003804592 | 0.1012258
602 | 346 | a1.00 | 1 | 4.04 | 16.8 | 0 | 0 | 0 | 0 | 0 | 0 | 13.34 | 0 | 63.47 | 0 | 0 | 0 | 2.35 | 0 | 0 | 0 | 0 | 0 | 0 | 0 | 0 | 0 | 0 | 0 | 39.69073 | NMR | Air quench | Annealed at 500 °C for 1h |  | Atm |  | 100 | 0.1334 | 0.0404 | 0.168 | 0.6347 | 0.3969073 |  | 3.045585 | 0.6401152 | 0.6903491 | 1.261396 | 0.6401152 | 0.6401152 | 0.2432079 |  | 1.586353 | 0.3334166 | 0.5214482 | 0.3334166 | 0.3334166 | 0.004031063 | 2.433169e-05
223 | 139 | 51 | 1 | 0 | 7.1 | 0 | 0 | 0 | 0 | 0 | 0 | 35.7 | 0 | 57.2 | 0 | 0 | 0 | 0 | 0 | 0 | 0 | 0 | 0 | 0 | 0 | 0 | 0 | 0 | 0 | 60 | NMR | Water quench |  |  |  |  | 100 | 0.357 | 0 | 0.071 | 0.572 | 0.6 |  | 8.056338 | 5.028169 | 1.003521 | 2.514085 | 0.6690141 | 0.6690141 | 0.06901408 |  | 8.056338 | 5.028169 | 0.9017154 | 0.6632625 | 0.6632625 | 0.00400214 | 0.03926738
167 | 103 | BSNS | 1 | 0 | 25 | 0 | 0 | 0 | 0 | 0 | 0 | 12.5 | 0 | 50 | 0 | 0 | 0 | 0 | 0 | 0 | 0 | 0 | 0 | 0 | 12.5 | 0 | 0 | 0 | 0 | 62 | NMR | Air quench |  |  |  |  | 100 | 0.125 | 0 | 0.25 | 0.5 | 0.62 |  | 2 | 0.5 | 0.625 | 1 | 0.5 | 0.5 | 0.12 |  | 2 | 0.75 | 0.5457598 | 0.5552475 | 0.5552475 | 0.00419288 | 0.04759378
240 | 499 | a) | 1 | 0 | 30.03003 | 0 | 0 | 0 | 0 | 0 | 0 | 69.96997 | 0 | 0 | 0 | 0 | 0 | 0 | 0 | 0 | 0 | 0 | 0 | 0 | 0 | 0 | 0 | 0 | 0 | 2.9 | NMR | Air quench |  |  |  |  | 100 | 0.6996997 | 0 | 0.3003003 | 0 | 0.029 |  | 0 | 2.33 | 0.5 | 0.5 | -0.11 | -0.11 | 0.139 |  | 0 | 2.33 | 0.4282117 | 0.09441665 | 0.09441665 | 0.004279338 | 0.1390097
574 | 401 |  | 1 | 0 | 10 | 0 | 0 | 0 | 0 | 0 | 0 | 16 | 0 | 74 | 0 | 0 | 0 | 0 | 0 | 0 | 0 | 0 | 0 | 0 | 0 | 0 | 0 | 0 | 0 | 88.8 | NMR | Air quench (20 K/min) |  |  | 0.1 MPa |  | 100 | 0.16 | 0 | 0.1 | 0.74 | 0.888 |  | 7.4 | 1.6 | 0.9625 | 2.35 | 0.9625 | 0.9625 | 0.0745 |  | 7.4 | 1.6 | 0.8631398 | 0.9540223 | 0.9540223 | 0.004358947 | 0.2363515
36 | 24 | 3Ca | 1 | 0 | 16 | 3 | 0 | 0 | 0 | 0 | 0 | 16 | 0 | 63 | 0 | 0 | 0 | 2 | 0 | 0 | 0 | 0 | 0 | 0 | 0 | 0 | 0 | 0 | 0 | 67 | NMR | Air quench |  |  |  |  | 100 | 0.16 | 0 | 0.16 | 0.63 | 0.67 |  | 3.9375 | 1 | 0.74609375 | 1.484375 | 0.74609375 | 0.74609375 | 0.07609375 |  | 2.863636 | 0.7954545 | 0.5965193 | 0.604921 | 0.604921 | 0.004235279 | 0.07190978
545 | 328 | La1M | 1 | 20 | 30 | 0 | 0 | 0 | 0 | 0 | 0 | 0 | 0 | 30 | 0 | 0 | 0 | 0 | 0 | 0 | 0 | 0 | 20 | 0 | 0 | 0 | 0 | 0 | 0 | 12.5 | NMR | Water quench |  |  |  |  | 100 | 0 | 0.2 | 0.3 | 0.3 | 0.125 |  | 0.6 | 0 | 0.5375 | 0.65 | 0 | 0 | 0.125 |  | 0.2727273 | 0.06060606 | 0.444241 | 0.06060606 | 0.06060606 | 0.004146579 | 0.07664039
485 | 539 | Bi50BAl2Si20 | 1 | 2 | 28 | 0 | 0 | 0 | 0 | 0 | 0 | 0 | 0 | 20 | 0 | 0 | 0 | 0 | 0 | 50 | 0 | 0 | 0 | 0 | 0 | 0 | 0 | 0 | 0 | 38 | NMR | Air quench |  |  |  |  | 100 | 0 | 0.02 | 0.28 | 0.2 | 0.38 |  | 0.6666667 | 0 | 0.5416667 | 0.6666667 | 0 | 0 | 0.38 |  | 0.5555556 | 0.462963 | 0.460864 | 0.4426147 | 0.4426147 | 0.003920598 | 0.0004769862
130 | 456 | 37B-37Si | 1 | 0 | 38.4 | 10.6 | 0 | 0 | 0 | 0 | 0 | 14.1 | 0 | 36.9 | 0 | 0 | 0 | 0 | 0 | 0 | 0 | 0 | 0 | 0 | 0 | 0 | 0 | 0 | 0 | 53.5 | NMR | annealed |  |  |  |  | 100 | 0.141 | 0 | 0.384 | 0.369 | 0.535 |  | 0.9609375 | 0.3671875 | 0.5600586 | 0.740234375 | 0.3671875 | 0.3671875 | 0.1678125 |  | 0.9609375 | 0.5052083 | 0.4846899 | 0.467991 | 0.467991 | 0.004490204 | 0.01773158
390 | 258 | BFS-Si | 1 | 9.5 | 13.9 | 26.4 | 0 | 0 | 0 | 0 | 0 | 7.3 | 0 | 42.9 | 0 | 0 | 0 | 0 | 0 | 0 | 0 | 0 | 0 | 0 | 0 | 0 | 0 | 0 | 0 | 33 | NMR | Water quench |  |  |  |  | 100 | 0.073 | 0.095 | 0.139 | 0.429 | 0.33 |  | 1.833333 | 0.3119658 | 0.6145833 | 0.9583333 | 0.3119658 | 0.3119658 | 0.01803419 |  | 0.8265896 | 0.3949904 | 0.4767937 | 0.3949904 | 0.3949904 | 0.004223748 | 0.005160988
622 | 632 |  | 1 | 0 | 55.0055 | 0 | 0 | 0 | 0 | 0 | 0 | 44.9945 | 0 | 0 | 0 | 0 | 0 | 0 | 0 | 0 | 0 | 0 | 0 | 0 | 0 | 0 | 0 | 0 | 0 | 33.653 | NMR | Air quench |  |  |  |  | 100 | 0.449945 | 0 | 0.550055 | 0 | 0.33653 |  | 0 | 0.818 | 0.5 | 0.5 | 0.394 | 0.394 | 0.05747 |  | 0 | 0.818 | 0.4282117 | 0.4022996 | 0.4022996 | 0.004325637 | 0.004265398
404 | 268 | LJ4b Al free | 1 | 0 | 33.8 | 0 | 0 | 0 | 0 | 0 | 0 | 16.4 | 0 | 49.8 | 0 | 0 | 0 | 0 | 0 | 0 | 0 | 0 | 0 | 0 | 0 | 0 | 0 | 0 | 0 | 42 | NMR | Water quench |  |  |  |  | 100 | 0.164 | 0 | 0.338 | 0.498 | 0.42 |  | 1.473373 | 0.4852071 | 0.5920858 | 0.8683432 | 0.4852071 | 0.4852071 | 0.0652071 |  | 1.473373 | 0.4852071 | 0.5148078 | 0.4852071 | 0.4852071 | 0.004251966 | 0.0003297851
359 | 379 | 9 | 1 | 0 | 14.28571 | 0 | 0 | 0 | 0 | 0 | 0 | 57.14286 | 0 | 28.57143 | 0 | 0 | 0 | 0 | 0 | 0 | 0 | 0 | 0 | 0 | 0 | 0 | 0 | 0 | 0 | 2 | NMR | Air quench |  |  |  |  | 100 | 0.5714286 | 0 | 0.1428571 | 0.2857143 | 0.02 |  | 2 | 4 | 0.625 | 1 | 0 | 0 | 0.02 |  | 2 | 4 | 0.5457598 | 0.08586472 | 0.08586472 | 0.004338161 | 0.1458018
429 | 284 |  | 1 | 12.5 | 6.3 | 0 | 0 | 0 | 0 | 0 | 0 | 13.9 | 0 | 67.3 | 0 | 0 | 0 | 0 | 0 | 0 | 0 | 0 | 0 | 0 | 0 | 0 | 0 | 0 | 0 | 18.09631 | NMR | Air quench |  | Powder | Atm |  | 100 | 0.139 | 0.125 | 0.063 | 0.673 | 0.1809631 |  | 3.579787 | 0.7393617 | 0.7237367 | 1.394947 | 0.7237367 | 0.7237367 | 0.5427736 |  | 1.195382 | 0.2468917 | 0.4984692 | 0.2468917 | 0.2468917 | 0.004346574 | 0.04878661
283 | 173 |  | 1 | 0 | 36.36364 | 0 | 0 | 0 | 0 | 0 | 0 | 27.27273 | 0 | 36.36364 | 0 | 0 | 0 | 0 | 0 | 0 | 0 | 0 | 0 | 0 | 0 | 0 | 0 | 0 | 0 | 56 | NMR | Water quench |  |  |  |  | 100 | 0.2727273 | 0 | 0.3636364 | 0.3636364 | 0.56 |  | 1 | 0.75 | 0.5625 | 0.75 | 0.5625 | 0.5625 | 0.0025 |  | 1 | 0.75 | 0.4869858 | 0.4936034 | 0.4936034 | 0.004408512 | 0.02501458
555 | 597 |  | 1 | 0 | 60 | 0 | 0 | 0 | 0 | 0 | 0 | 0 | 0 | 0 | 0 | 0 | 0 | 0 | 0 | 0 | 0 | 0 | 0 | 40 | 0 | 0 | 0 | 0 | 0 | 40 | NMR | Air quench |  |  |  |  | 100 | 0 | 0 | 0.6 | 0 | 0.4 |  | 0 | 0 | 0.5 | 0.5 | 0 | 0 | 0.4 |  | 0 | 0.3333333 | 0.4282117 | 0.3333333 | 0.3333333 | 0.004444444 | 3.385653e-06
7 | 408 | S462.6(46) | 1 | 0 | 46.1 | 26.7 | 0 | 0 | 0 | 0 | 0 | 24.6 | 2.6 | 0 | 0 | 0 | 0 | 0 | 0 | 0 | 0 | 0 | 0 | 0 | 0 | 0 | 0 | 0 | 0 | 33.4 | NMR | Water quench |  |  |  |  | 100 | 0.246 | 0 | 0.461 | 0 | 0.334 |  | 0 | 0.5336226 | 0.5 | 0.5 | 0.4887925 | 0.4887925 | 0.1547925 |  | 0 | 0.8232104 | 0.4282117 | 0.4016252 | 0.4016252 | 0.004573174 | 0.004602268
202 | 475 | 30 | 1 | 0 | 50 | 0 | 0 | 0 | 0 | 0 | 0 | 25 | 0 | 25 | 0 | 0 | 0 | 0 | 0 | 0 | 0 | 0 | 0 | 0 | 0 | 0 | 0 | 0 | 0 | 38 | NMR | Water quench |  |  |  |  | 100 | 0.25 | 0 | 0.5 | 0.25 | 0.38 |  | 0.5 | 0.5 | 0.53125 | 0.625 | 0.5 | 0.5 | 0.12 |  | 0.5 | 0.5 | 0.4575988 | 0.4452158 | 0.4452158 | 0.004253105 | 0.0004769862
451 | 303 |  | 1 | 0.990099 | 25.14851 | 0 | 0 | 0 | 0 | 0 | 0 | 9.306931 | 0 | 64.55446 | 0 | 0 | 0 | 0 | 0 | 0 | 0 | 0 | 0 | 0 | 0 | 0 | 0 | 0 | 0 | 25.08371 | NMR | Air quench |  |  |  |  | 100 | 0.09306931 | 0.00990099 | 0.2514851 | 0.6455446 | 0.2508371 |  | 2.469697 | 0.3560606 | 0.6543561 | 1.117424 | 0.3560606 | 0.3560606 | 0.1052235 |  | 2.217687 | 0.3197279 | 0.5585542 | 0.3197279 | 0.3197279 | 0.004745941 | 0.02280188
239 | 498 | a) | 1 | 0 | 33.33333 | 0 | 0 | 0 | 0 | 0 | 0 | 66.66667 | 0 | 0 | 0 | 0 | 0 | 0 | 0 | 0 | 0 | 0 | 0 | 0 | 0 | 0 | 0 | 0 | 0 | 8 | NMR | Air quench |  |  |  |  | 100 | 0.6666667 | 0 | 0.3333333 | 0 | 0.08 |  | 0 | 2 | 0.5 | 0.5 | 0 | 0 | 0.08 |  | 0 | 2 | 0.4282117 | 0.1508733 | 0.1508733 | 0.005023026 | 0.103581
587 | 614 |  | 1 | 0 | 82 | 0 | 0 | 0 | 18 | 0 | 0 | 0 | 0 | 0 | 0 | 0 | 0 | 0 | 0 | 0 | 0 | 0 | 0 | 0 | 0 | 0 | 0 | 0 | 0 | 15 | NMR | Nitrogen cooled |  |  |  |  | 100 | 0.18 | 0 | 0.82 | 0 | 0.15 |  | 0 | 0.2195122 | 0.5 | 0.5 | 0.2195122 | 0.2195122 | 0.0695122 |  | 0 | 0.2195122 | 0.4282117 | 0.2195122 | 0.2195122 | 0.004831945 | 0.06342339
57 | 398 | CABS10 | 1 | 15.11 | 9.76 | 15.38 | 0 | 0 | 0 | 0 | 0 | 0 | 0 | 59.33 | 0 | 0 | 0 | 0 | 0 | 0 | 0 | 0 | 0 | 0 | 0 | 0 | 0 | 0 | 0 | 4 | NMR | not known |  |  |  |  | 99.58 | 0 | 0.1511 | 0.0976 | 0.5933 | 0.04 |  | 2.385605 | 0 | 0.6491003 | 1.096401 | 0 | 0 | 0.04 |  | 0.8451567 | 0.1095442 | 0.477885 | 0.1095442 | 0.1095442 | 0.00483639 | 0.1309282
165 | 101 | BSN | 1 | 0 | 25 | 0 | 0 | 0 | 0 | 0 | 0 | 25 | 0 | 50 | 0 | 0 | 0 | 0 | 0 | 0 | 0 | 0 | 0 | 0 | 0 | 0 | 0 | 0 | 0 | 64 | NMR | Air quench |  |  | Atm |  | 100 | 0.25 | 0 | 0.25 | 0.5 | 0.64 |  | 2 | 1 | 0.625 | 1 | 0.625 | 0.625 | 0.015 |  | 2 | 1 | 0.5457598 | 0.5705748 | 0.5705748 | 0.004819855 | 0.05672018
282 | 172 |  | 1 | 0 | 37.59398 | 0 | 0 | 0 | 0 | 0 | 0 | 24.81203 | 0 | 37.59398 | 0 | 0 | 0 | 0 | 0 | 0 | 0 | 0 | 0 | 0 | 0 | 0 | 0 | 0 | 0 | 56 | NMR | Water quench |  |  |  |  | 100 | 0.2481203 | 0 | 0.3759398 | 0.3759398 | 0.56 |  | 1 | 0.66 | 0.5625 | 0.75 | 0.5625 | 0.5625 | 0.0025 |  | 1 | 0.66 | 0.4869858 | 0.4892267 | 0.4892267 | 0.005008862 | 0.02501458
34 | 22 | 4Zr10Na | 1 | 0 | 18 | 4 | 0 | 0 | 0 | 0 | 0 | 10 | 0 | 65 | 0 | 0 | 0 | 4 | 0 | 0 | 0 | 0 | 0 | 0 | 0 | 0 | 0 | 0 | 0 | 47 | NMR | Air quench |  |  |  |  | 101 | 0.1 | 0 | 0.18 | 0.65 | 0.47 |  | 3.611111 | 0.5555556 | 0.7256944 | 1.402778 | 0.5555556 | 0.5555556 | 0.08555556 |  | 2.166667 | 0.4 | 0.5555555 | 0.4 | 0.4 | 0.0049 | 0.004645784
412 | 269 |  | 1 | 0 | 28.98551 | 0 | 0 | 0 | 0 | 0 | 0 | 13.04348 | 0 | 57.97101 | 0 | 0 | 0 | 0 | 0 | 0 | 0 | 0 | 0 | 0 | 0 | 0 | 0 | 0 | 0 | 38 | NMR | Air quench |  |  |  |  | 100 | 0.1304348 | 0 | 0.2898551 | 0.5797101 | 0.38 |  | 2 | 0.45 | 0.625 | 1 | 0.45 | 0.45 | 0.07 |  | 2 | 0.45 | 0.5457598 | 0.45 | 0.45 | 0.0049 | 0.0004769862
18 | 412 | BN0.25 | 1 | 0 | 80 | 0 | 0 | 0 | 0 | 0 | 0 | 20 | 0 | 0 | 0 | 0 | 0 | 0 | 0 | 0 | 0 | 0 | 0 | 0 | 0 | 0 | 0 | 0 | 0 | 32 | NMR | Water quench |  |  |  |  | 100 | 0.2 | 0 | 0.8 | 0 | 0.32 |  | 0 | 0.25 | 0.5 | 0.5 | 0.25 | 0.25 | 0.07 |  | 0 | 0.25 | 0.4282117 | 0.25 | 0.25 | 0.0049 | 0.006697788
397 | 513 | LJ1 | 1 | 0 | 46.6 | 0 | 0 | 0 | 0 | 0 | 0 | 21 | 0 | 32.4 | 0 | 0 | 0 | 0 | 0 | 0 | 0 | 0 | 0 | 0 | 0 | 0 | 0 | 0 | 0 | 38 | NMR | Water quench |  |  |  |  | 100 | 0.21 | 0 | 0.466 | 0.324 | 0.38 |  | 0.695279 | 0.4506438 | 0.5434549 | 0.6738197 | 0.4506438 | 0.4506438 | 0.07064378 |  | 0.695279 | 0.4506438 | 0.4690761 | 0.4506438 | 0.4506438 | 0.004990543 | 0.0004769862
27 | 16 | NBS4-4.00(20) | 1 | 0 | 11 | 0 | 0 | 0 | 0 | 0 | 0 | 44.5 | 0 | 44.5 | 0 | 0 | 0 | 0 | 0 | 0 | 0 | 0 | 0 | 0 | 0 | 0 | 0 | 0 | 0 | 38 | NMR | Water quench |  |  |  |  | 100 | 0.445 | 0 | 0.11 | 0.445 | 0.38 |  | 4.045455 | 4.045455 | 0.7528409 | 1.511364 | 0.3320802 | 0.3320802 | 0.0479198 |  | 4.045455 | 4.045455 | 0.6659795 | 0.3093117 | 0.3093117 | 0.00499683 | 0.0004769862
276 | 166 | 36 | 1 | 0 | 14.28571 | 0 | 0 | 0 | 0 | 0 | 0 | 42.85714 | 0 | 42.85714 | 0 | 0 | 0 | 0 | 0 | 0 | 0 | 0 | 0 | 0 | 0 | 0 | 0 | 0 | 0 | 44 | NMR | Air quench |  |  |  |  | 100 | 0.4285714 | 0 | 0.1428571 | 0.4285714 | 0.44 |  | 3 | 3 | 0.6875 | 1.25 | 0.3666667 | 0.3666667 | 0.07333333 |  | 3 | 3 | 0.6045339 | 0.3702015 | 0.3702015 | 0.004871826 | 0.001456185
389 | 257 | BFS | 1 | 9.6 | 18.7 | 26.6 | 0 | 0 | 0 | 0 | 0 | 7.3 | 0 | 37.8 | 0 | 0 | 0 | 0 | 0 | 0 | 0 | 0 | 0 | 0 | 0 | 0 | 0 | 0 | 0 | 29 | NMR | Water quench |  |  |  |  | 100 | 0.073 | 0.096 | 0.187 | 0.378 | 0.29 |  | 1.335689 | 0.2579505 | 0.5834806 | 0.8339223 | 0.2579505 | 0.2579505 | 0.03204947 |  | 0.6619965 | 0.3607706 | 0.4671199 | 0.3607706 | 0.3607706 | 0.005008475 | 0.01250819
537 | 325 | YABS-43_0.5 | 1 | 14 | 21 | 0 | 0 | 0 | 0 | 0 | 0 | 0 | 0 | 21 | 0 | 0 | 0 | 0 | 0 | 0 | 0 | 0 | 0 | 0 | 0 | 0 | 0 | 0 | 43 | 11.5 | NMR | Water quench |  |  |  |  | 99 | 0 | 0.14 | 0.21 | 0.21 | 0.115 |  | 0.6 | 0 | 0.5375 | 0.65 | 0 | 0 | 0.115 |  | 0.2727273 | 0.1861472 | 0.444241 | 0.1861472 | 0.1861472 | 0.005061922 | 0.08227719
528 | 582 | Cs-R1.1 | 1 | 0 | 47.61905 | 0 | 0 | 0 | 0 | 0 | 0 | 0 | 0 | 0 | 0 | 0 | 0 | 0 | 0 | 0 | 52.38095 | 0 | 0 | 0 | 0 | 0 | 0 | 0 | 0 | 28 | NMR | Water or liguid nitrogen quench |  |  |  |  | 100 | 0.5238095 | 0 | 0.4761905 | 0 | 0.28 |  | 0 | 1.1 | 0.5 | 0.5 | 0.3 | 0.3 | 0.02 |  | 0 | 1.1 | 0.4282117 | 0.3531205 | 0.3531205 | 0.005346604 | 0.01484499
461 | 523 | G8 | 1 | 11 | 54 | 0 | 0 | 0 | 0 | 0 | 0 | 7 | 0 | 28 | 0 | 0 | 0 | 0 | 0 | 0 | 0 | 0 | 0 | 0 | 0 | 0 | 0 | 0 | 0 | 0 | NMR | Water quench |  |  |  |  | 100 | 0.07 | 0.11 | 0.54 | 0.28 | 0 |  | 0.4307692 | 0.1076923 | 0.5269231 | 0.6076923 | 0.1076923 | 0.1076923 | 0.1076923 |  | 0.2857143 | 0.07142857 | 0.4450043 | 0.07142857 | 0.07142857 | 0.005102041 | 0.1614754
40 | 28 | 1Zr | 1 | 0 | 17 | 4 | 0 | 0 | 0 | 0 | 0 | 18 | 0 | 60 | 0 | 0 | 0 | 1 | 0 | 0 | 0 | 0 | 0 | 0 | 0 | 0 | 0 | 0 | 0 | 71 | NMR | Air quench |  |  |  |  | 100 | 0.18 | 0 | 0.17 | 0.6 | 0.71 |  | 3.529412 | 1.058824 | 0.7205882 | 1.382353 | 0.7205882 | 0.7205882 | 0.01058824 |  | 3 | 1 | 0.6045339 | 0.6383616 | 0.6383616 | 0.005132064 | 0.09496258
609 | 353 | b0.75 | 1 | 4.04 | 16.8 | 0 | 0 | 0 | 0 | 3.34 | 0 | 10.1 | 0 | 63.47 | 0 | 0 | 0 | 2.35 | 0 | 0 | 0 | 0 | 0 | 0 | 0 | 0 | 0 | 0 | 0 | 40.79934 | NMR | Air quench |  |  |  |  | 100.1 | 0.1344 | 0.0404 | 0.168 | 0.6347 | 0.4079934 |  | 3.045585 | 0.6449136 | 0.6903491 | 1.261396 | 0.6449136 | 0.6449136 | 0.2369202 |  | 1.586353 | 0.335916 | 0.5214482 | 0.335916 | 0.335916 | 0.00519515 | 3.786424e-05
580 | 336 | B9 | 1 | 0 | 9.7 | 0 | 0 | 0 | 9.7 | 0 | 0 | 0 | 3 | 77.6 | 0 | 0 | 0 | 0 | 0 | 0 | 0 | 0 | 0 | 0 | 0 | 0 | 0 | 0 | 0 | 76 | NMR | Water quench |  |  |  |  | 100 | 0.097 | 0 | 0.097 | 0.776 | 0.76 |  | 8 | 1 | 1 | 2.5 | 1 | 1 | 0.24 |  | 8 | 1 | 0.8984042 | 0.8321901 | 0.8321901 | 0.005211413 | 0.1282786
170 | 106 | NABS21 | 1 | 8 | 21 | 0 | 0 | 0 | 0 | 0 | 0 | 20 | 0 | 51 | 0 | 0 | 0 | 0 | 0 | 0 | 0 | 0 | 0 | 0 | 0 | 0 | 0 | 0 | 0 | 45 | NMR | Water quench |  |  |  |  | 100 | 0.2 | 0.08 | 0.21 | 0.51 | 0.45 |  | 1.758621 | 0.6896552 | 0.6099138 | 0.9396552 | 0.6099138 | 0.6099138 | 0.1599138 |  | 0.9622642 | 0.3773585 | 0.4847679 | 0.3773585 | 0.3773585 | 0.005276789 | 0.002319384
570 | 405 | NABS21 | 1 | 8 | 21 | 0 | 0 | 0 | 0 | 0 | 0 | 20 | 0 | 51 | 0 | 0 | 0 | 0 | 0 | 0 | 0 | 0 | 0 | 0 | 0 | 0 | 0 | 0 | 0 | 45 | NMR | Water quench |  |  |  | 40 | 100 | 0.2 | 0.08 | 0.21 | 0.51 | 0.45 |  | 1.758621 | 0.6896552 | 0.6099138 | 0.9396552 | 0.6099138 | 0.6099138 | 0.1599138 |  | 0.9622642 | 0.3773585 | 0.4847679 | 0.3773585 | 0.3773585 | 0.005276789 | 0.002319384
508 | 562 | Na-R0.8 | 1 | 0 | 55.55556 | 0 | 0 | 0 | 0 | 0 | 0 | 44.44444 | 0 | 0 | 0 | 0 | 0 | 0 | 0 | 0 | 0 | 0 | 0 | 0 | 0 | 0 | 0 | 0 | 0 | 33 | NMR | Water or liguid nitrogen quench |  |  |  |  | 100 | 0.4444444 | 0 | 0.5555556 | 0 | 0.33 |  | 0 | 0.8 | 0.5 | 0.5 | 0.4 | 0.4 | 0.07 |  | 0 | 0.8 | 0.4282117 | 0.4045428 | 0.4045428 | 0.005556628 | 0.005160988
511 | 565 | K-R0.7 | 1 | 0 | 58.82353 | 0 | 0 | 0 | 41.17647 | 0 | 0 | 0 | 0 | 0 | 0 | 0 | 0 | 0 | 0 | 0 | 0 | 0 | 0 | 0 | 0 | 0 | 0 | 0 | 0 | 34 | NMR | Water or liguid nitrogen quench |  |  |  |  | 100 | 0.4117647 | 0 | 0.5882353 | 0 | 0.34 |  | 0 | 0.7 | 0.5 | 0.5 | 0.4333333 | 0.4333333 | 0.09333333 |  | 0 | 0.7 | 0.4282117 | 0.414326 | 0.414326 | 0.00552436 | 0.003824187
516 | 570 | Rb-R0.7 | 1 | 0 | 58.82353 | 0 | 0 | 0 | 0 | 0 | 0 | 0 | 0 | 0 | 0 | 0 | 0 | 0 | 0 | 0 | 0 | 0 | 0 | 0 | 0 | 0 | 41.17647 | 0 | 0 | 34 | NMR | Water or liguid nitrogen quench |  |  |  |  | 100 | 0 | 0 | 0.5882353 | 0 | 0.34 |  | 0 | 0 | 0.5 | 0.5 | 0 | 0 | 0.34 |  | 0 | 0.7 | 0.4282117 | 0.414326 | 0.414326 | 0.00552436 | 0.003824187
600 | 621 | CsB-70 | 1 | 0 | 58.82353 | 0 | 0 | 0 | 0 | 0 | 0 | 0 | 0 | 0 | 0 | 0 | 0 | 0 | 0 | 0 | 41.17647 | 0 | 0 | 0 | 0 | 0 | 0 | 0 | 0 | 34 | NMR | not known |  |  |  |  | 100 | 0.4117647 | 0 | 0.5882353 | 0 | 0.34 |  | 0 | 0.7 | 0.5 | 0.5 | 0.4333333 | 0.4333333 | 0.09333333 |  | 0 | 0.7 | 0.4282117 | 0.414326 | 0.414326 | 0.00552436 | 0.003824187
213 | 133 | 41 | 1 | 0 | 30 | 0 | 0 | 0 | 0 | 0 | 0 | 30 | 0 | 40 | 0 | 0 | 0 | 0 | 0 | 0 | 0 | 0 | 0 | 0 | 0 | 0 | 0 | 0 | 0 | 44 | NMR | Water quench |  |  |  |  | 100 | 0.3 | 0 | 0.3 | 0.4 | 0.44 |  | 1.333333 | 1 | 0.5833333 | 0.8333333 | 0.5444444 | 0.5444444 | 0.1044444 |  | 1.333333 | 1 | 0.5065771 | 0.5155638 | 0.5155638 | 0.005709888 | 0.001456185
129 | 455 | 51B-24Si | 1 | 0 | 49.3 | 10.8 | 0 | 0 | 0 | 0 | 0 | 15 | 0 | 24.9 | 0 | 0 | 0 | 0 | 0 | 0 | 0 | 0 | 0 | 0 | 0 | 0 | 0 | 0 | 0 | 48.9 | NMR | annealed |  |  |  |  | 100 | 0.15 | 0 | 0.493 | 0.249 | 0.489 |  | 0.505071 | 0.3042596 | 0.5315669 | 0.6262677 | 0.3042596 | 0.3042596 | 0.1847404 |  | 0.505071 | 0.4137931 | 0.4578968 | 0.4137931 | 0.4137931 | 0.005656077 | 0.007596863
179 | 112 | 7 | 1 | 0 | 12.5 | 0 | 0 | 0 | 0 | 0 | 0 | 12.5 | 0 | 75 | 0 | 0 | 0 | 0 | 0 | 0 | 0 | 0 | 0 | 0 | 0 | 0 | 0 | 0 | 0 | 85 | NMR | Water quench |  |  |  |  | 100 | 0.125 | 0 | 0.125 | 0.75 | 0.85 |  | 6 | 1 | 0.875 | 2 | 0.875 | 0.875 | 0.025 |  | 6 | 1 | 0.7808561 | 0.7742809 | 0.7742809 | 0.005733383 | 0.2008474
456 | 396 | G3 | 1 | 5 | 30 | 0 | 0 | 0 | 0 | 0 | 0 | 35 | 0 | 30 | 0 | 0 | 0 | 0 | 0 | 0 | 0 | 0 | 0 | 0 | 0 | 0 | 0 | 0 | 0 | 54 | NMR | Water quench |  |  |  |  | 100 | 0.35 | 0.05 | 0.3 | 0.3 | 0.54 |  | 0.8571429 | 1 | 0.5535714 | 0.7142857 | 0.4797619 | 0.4797619 | 0.0602381 |  | 0.6 | 0.7 | 0.4634762 | 0.4638191 | 0.4638191 | 0.005803523 | 0.01908818
183 | 116 | 11 | 1 | 0 | 16.6 | 0 | 0 | 0 | 0 | 0 | 0 | 16.6 | 0 | 66.8 | 0 | 0 | 0 | 0 | 0 | 0 | 0 | 0 | 0 | 0 | 0 | 0 | 0 | 0 | 0 | 77 | NMR | Water quench |  |  |  |  | 100 | 0.166 | 0 | 0.166 | 0.668 | 0.77 |  | 4.024096 | 1 | 0.751506 | 1.506024 | 0.751506 | 0.751506 | 0.01849398 |  | 4.024096 | 1 | 0.6647242 | 0.6939489 | 0.6939489 | 0.005783767 | 0.1355418
150 | 86 | NBF67.18.1 | 1 | 0 | 17.85474 | 0 | 0 | 1.056364 | 0 | 0 | 0 | 12.6669 | 0 | 68.42199 | 0 | 0 | 0 | 0 | 0 | 0 | 0 | 0 | 0 | 0 | 0 | 0 | 0 | 0 | 0 | 70 | XANES | Air quench |  |  |  |  | 100 | 0.126669 | 0 | 0.1785474 | 0.6842199 | 0.7 |  | 3.832147 | 0.7094421 | 0.7395092 | 1.458037 | 0.7094421 | 0.7094421 | 0.009442094 |  | 3.832147 | 0.7094421 | 0.6534426 | 0.6224891 | 0.6224891 | 0.006007943 | 0.08889938
350 | 234 | NBS-K4R0.75 | 1 | 0 | 17.4 | 0 | 0 | 0 | 0 | 0 | 0 | 13 | 0 | 69.6 | 0 | 0 | 0 | 0 | 0 | 0 | 0 | 0 | 0 | 0 | 0 | 0 | 0 | 0 | 0 | 56.3 | NMR | Water quench |  |  |  |  | 100 | 0.13 | 0 | 0.174 | 0.696 | 0.563 |  | 4 | 0.7471264 | 0.75 | 1.5 | 0.7471264 | 0.7471264 | 0.1841264 |  | 4 | 0.7471264 | 0.663308 | 0.6384712 | 0.6384712 | 0.005695905 | 0.02597254
56 | 397 | CABS5 | 1 | 15.09 | 4.94 | 15.29 | 0 | 0 | 0 | 0 | 0 | 0 | 0 | 64.24 | 0 | 0 | 0 | 0 | 0 | 0 | 0 | 0 | 0 | 0 | 0 | 0 | 0 | 0 | 0 | 4 | NMR | not known |  |  | 0.0001 GPa |  | 99.56 | 0 | 0.1509 | 0.0494 | 0.6424 | 0.04 |  | 3.207189 | 0 | 0.7004493 | 1.301797 | 0 | 0 | 0.04 |  | 0.9837672 | 0.117075 | 0.4860317 | 0.117075 | 0.117075 | 0.005940562 | 0.1309282
161 | 97 |  | 1 | 0 | 26 | 0 | 0 | 0 | 0 | 0 | 0 | 20 | 0 | 54 | 0 | 0 | 0 | 0 | 0 | 0 | 0 | 0 | 0 | 0 | 0 | 0 | 0 | 0 | 0 | 64 | NMR | not known |  |  |  |  | 100 | 0.2 | 0 | 0.26 | 0.54 | 0.64 |  | 2.076923 | 0.7692308 | 0.6298077 | 1.019231 | 0.6298077 | 0.6298077 | 0.01019231 |  | 2.076923 | 0.7692308 | 0.5502809 | 0.561732 | 0.561732 | 0.006125882 | 0.05672018
65 | 422 | Mg-II | 1 | 20 | 40 | 0 | 0 | 0 | 0 | 0 | 40 | 0 | 0 | 0 | 0 | 0 | 0 | 0 | 0 | 0 | 0 | 0 | 0 | 0 | 0 | 0 | 0 | 0 | 0 | 8.9 | NMR | Water quench |  |  |  |  | 100 | 0 | 0.2 | 0.4 | 0 | 0.089 |  | 0 | 0 | 0.5 | 0.5 | 0 | 0 | 0.089 |  | 0 | 0.1666667 | 0.4282117 | 0.1666667 | 0.1666667 | 0.006032111 | 0.09786887
578 | 334 | B6 | 1 | 0 | 10 | 0 | 0 | 0 | 10 | 0 | 0 | 0 | 0 | 80 | 0 | 0 | 0 | 0 | 0 | 0 | 0 | 0 | 0 | 0 | 0 | 0 | 0 | 0 | 0 | 91 | NMR | Air quench |  |  |  |  | 100 | 0.1 | 0 | 0.1 | 0.8 | 0.91 |  | 8 | 1 | 1 | 2.5 | 1 | 1 | 0.09 |  | 8 | 1 | 0.8984042 | 0.8321901 | 0.8321901 | 0.006054378 | 0.2582266
387 | 255 | ISGV | 1 | 3.9 | 16.3 | 5.8 | 0 | 0 | 0 | 0 | 0 | 12.8 | 0 | 61.2 | 0 | 0 | 0 | 0 | 0 | 0 | 0 | 0 | 0 | 0 | 0 | 0 | 0 | 0 | 0 | 57 | NMR | Water quench |  |  |  |  | 100 | 0.128 | 0.039 | 0.163 | 0.612 | 0.57 |  | 3.029703 | 0.6336634 | 0.6893564 | 1.257426 | 0.6336634 | 0.6336634 | 0.06366337 |  | 1.918495 | 0.492163 | 0.5409695 | 0.492163 | 0.492163 | 0.006058597 | 0.02827778
8 | 5 | S464.0(2) | 1 | 0 | 2.4 | 23.3 | 0 | 0 | 0 | 0 | 0 | 24.1 | 4 | 46.2 | 0 | 0 | 0 | 0 | 0 | 0 | 0 | 0 | 0 | 0 | 0 | 0 | 0 | 0 | 0 | 36.5 | NMR | Water quench |  |  |  |  | 100 | 0.241 | 0 | 0.024 | 0.462 | 0.365 |  | 19.25 | 10.04167 | 1.703125 | 5.3125 | 1.197753 | 1 | 0.635 |  | 19.25 | 14.89583 | 1.559612 | 0.4364697 | 0.4364697 | 0.005107918 | 0.001357187
634 | 644 |  | 1 | 0 | 74.96252 | 0 | 0 | 0 | 0 | 0 | 0 | 0 | 0 | 0 | 0 | 0 | 0 | 0 | 0 | 0 | 25.03748 | 0 | 0 | 0 | 0 | 0 | 0 | 0 | 0 | 25.589 | NMR | Air quench |  |  |  |  | 100 | 0.2503748 | 0 | 0.7496252 | 0 | 0.25589 |  | 0 | 0.334 | 0.5 | 0.5 | 0.334 | 0.334 | 0.07811 |  | 0 | 0.334 | 0.4282117 | 0.334 | 0.334 | 0.0061011721 | 0.02130141
152 | 88 | NBF67.18.5-800 | 1 | 0 | 17.83885 | 0 | 0 | 4.74839 | 0 | 0 | 0 | 13.00803 | 0 | 64.40473 | 0 | 0 | 0 | 0 | 0 | 0 | 0 | 0 | 0 | 0 | 0 | 0 | 0 | 0 | 0 | 70 | XANES | Air quench |  |  |  |  | 100 | 0.1300803 | 0 | 0.1783885 | 0.6440473 | 0.7 |  | 3.610364 | 0.7291971 | 0.7256478 | 1.402591 | 0.7256478 | 0.7256478 | 0.02564777 |  | 3.610364 | 0.7291971 | 0.6404075 | 0.6205403 | 0.6205403 | 0.00631385 | 0.08889938
353 | 375 | 3 | 1 | 0 | 20 | 0 | 0 | 0 | 0 | 0 | 0 | 60 | 0 | 20 | 0 | 0 | 0 | 0 | 0 | 0 | 0 | 0 | 0 | 0 | 0 | 0 | 0 | 0 | 0 | 3 | NMR | Air quench |  |  |  |  | 100 | 0.6 | 0 | 0.2 | 0.2 | 0.03 |  | 1 | 3 | 0.5625 | 0.75 | 1.110223e-16 | 1.110223e-16 | 0.03 |  | 1 | 3 | 0.4869858 | 0.1091707 | 0.1091707 | 0.006268006 | 0.138265
588 | 615 |  | 1 | 0 | 77 | 0 | 0 | 0 | 23 | 0 | 0 | 0 | 0 | 0 | 0 | 0 | 0 | 0 | 0 | 0 | 0 | 0 | 0 | 0 | 0 | 0 | 0 | 0 | 0 | 22 | NMR | Nitrogen cooled |  |  |  |  | 100 | 0.23 | 0 | 0.77 | 0 | 0.22 |  | 0 | 0.2987013 | 0.5 | 0.5 | 0.2987013 | 0.2987013 | 0.0787013 |  | 0 | 0.2987013 | 0.4282117 | 0.2987013 | 0.2987013 | 0.006193894 | 0.03306579
548 | 590 | Ca2M | 1 | 14.28571 | 28.57143 | 42.85714 | 0 | 0 | 0 | 0 | 0 | 0 | 0 | 14.28571 | 0 | 0 | 0 | 0 | 0 | 0 | 0 | 0 | 0 | 0 | 0 | 0 | 0 | 0 | 0 | 17.1 | NMR | Water quench |  |  |  |  | 100 | 0 | 0.1428571 | 0.2857143 | 0.1428571 | 0.171 |  | 0.3333333 | 0 | 0.5208333 | 0.5833333 | 0 | 0 | 0.171 |  | 0.1666667 | 0.25 | 0.4380074 | 0.25 | 0.25 | 0.006241 | 0.05328711
449 | 301 |  | 1 | 0 | 25.4 | 0 | 0 | 0 | 0 | 0 | 0 | 9.4 | 0 | 65.2 | 0 | 0 | 0 | 0 | 0 | 0 | 0 | 0 | 0 | 0 | 0 | 0 | 0 | 0 | 0 | 29.0922 | NMR | Air quench |  |  | Atm |  | 100 | 0.094 | 0 | 0.254 | 0.652 | 0.290922 |  | 2.566929 | 0.3700787 | 0.6604331 | 1.141732 | 0.3700787 | 0.3700787 | 0.07915674 |  | 2.566929 | 0.3700787 | 0.5790806 | 0.3700787 | 0.3700787 | 0.00626579 | 0.01230281
625 | 635 |  | 1 | 0 | 66.66667 | 0 | 0 | 0 | 33.33333 | 0 | 0 | 0 | 0 | 0 | 0 | 0 | 0 | 0 | 0 | 0 | 0 | 0 | 0 | 0 | 0 | 0 | 0 | 0 | 0 | 33.858 | NMR | Air quench |  |  |  |  | 100 | 0.3333333 | 0 | 0.6666667 | 0 | 0.33858 |  | 0 | 0.5 | 0.5 | 0.5 | 0.5 | 0.5 | 0.16142 |  | 0 | 0.5 | 0.4282117 | 0.416812 | 0.416812 | 0.006120238 | 0.004001829
553 | 595 |  | 1 | 0 | 40 | 0 | 0 | 0 | 0 | 0 | 0 | 0 | 0 | 0 | 0 | 0 | 0 | 0 | 0 | 0 | 0 | 0 | 0 | 60 | 0 | 0 | 0 | 0 | 0 | 33 | NMR | Air quench |  |  |  |  | 100 | 0 | 0 | 0.4 | 0 | 0.33 |  | 0 | 0 | 0.5 | 0.5 | 0 | 0 | 0.33 |  | 0 | 0.75 | 0.4282117 | 0.4100307 | 0.4100307 | 0.006404917 | 0.005160988
434 | 289 |  | 1 | 0 | 13.9 | 0 | 0 | 0 | 0 | 0 | 0 | 18.8 | 0 | 67.3 | 0 | 0 | 0 | 0 | 0 | 0 | 0 | 0 | 0 | 0 | 0 | 0 | 0 | 0 | 0 | 69.94268 | NMR | Air quench |  |  |  |  | 100 | 0.188 | 0 | 0.139 | 0.673 | 0.6994268 |  | 4.841727 | 1.352518 | 0.8026079 | 1.710432 | 0.8026079 | 0.8026079 | 0.1031811 |  | 4.841727 | 1.352518 | 0.7127797 | 0.7806183 | 0.7806183 | 0.006592063 | 0.08855789
153 | 89 | NBF67.18.5-R5 | 1 | 0 | 16.95184 | 0 | 0 | 4.963868 | 0 | 0 | 0 | 12.9718 | 0 | 65.11249 | 0 | 0 | 0 | 0 | 0 | 0 | 0 | 0 | 0 | 0 | 0 | 0 | 0 | 0 | 0 | 72 | XANES | Air quench |  |  |  |  | 100 | 0.129718 | 0 | 0.1695184 | 0.6511249 | 0.72 |  | 3.841029 | 0.7652153 | 0.7400643 | 1.460257 | 0.7400643 | 0.7400643 | 0.02006431 |  | 3.841029 | 0.7652153 | 0.6539646 | 0.6378902 | 0.6378902 | 0.006742025 | 0.1012258
413 | 270 |  | 1 | 0 | 27.77778 | 0 | 0 | 0 | 0 | 0 | 0 | 16.66667 | 0 | 55.55556 | 0 | 0 | 0 | 0 | 0 | 0 | 0 | 0 | 0 | 0 | 0 | 0 | 0 | 0 | 0 | 45 | NMR | Air quench |  |  |  |  | 100 | 0.1666667 | 0 | 0.2777778 | 0.5555556 | 0.45 |  | 2 | 0.6 | 0.625 | 1 | 0.6 | 0.6 | 0.15 |  | 2 | 0.6 | 0.5457598 | 0.5301091 | 0.5301091 | 0.006417462 | 0.002319384
547 | 589 | Ba2M | 1 | 14.28571 | 28.57143 | 0 | 0 | 0 | 0 | 0 | 0 | 0 | 0 | 14.28571 | 0 | 0 | 0 | 0 | 42.85714 | 0 | 0 | 0 | 0 | 0 | 0 | 0 | 0 | 0 | 0 | 16.8 | NMR | Water quench |  |  |  |  | 100 | 0 | 0.1428571 | 0.2857143 | 0.1428571 | 0.168 |  | 0.3333333 | 0 | 0.5208333 | 0.5833333 | 0 | 0 | 0.168 |  | 0.1666667 | 0.25 | 0.4380074 | 0.25 | 0.25 | 0.006724 | 0.05468115
238 | 497 | a) | 1 | 0 | 35.08772 | 0 | 0 | 0 | 0 | 0 | 0 | 64.91228 | 0 | 0 | 0 | 0 | 0 | 0 | 0 | 0 | 0 | 0 | 0 | 0 | 0 | 0 | 0 | 0 | 0 | 9.7 | NMR | Air quench |  |  |  |  | 100 | 0.6491228 | 0 | 0.3508772 | 0 | 0.097 |  | 0 | 1.85 | 0.5 | 0.5 | 0.05 | 0.05 | 0.047 |  | 0 | 1.85 | 0.4282117 | 0.1813734 | 0.1813734 | 0.007118878 | 0.09292743
54 | 42 | 17O 12La | 1 | 0 | 18 | 12 | 0 | 0 | 0 | 0 | 0 | 14 | 0 | 56 | 0 | 0 | 0 | 0 | 0 | 0 | 0 | 0 | 0 | 0 | 0 | 0 | 0 | 0 | 0 | 57 | NMR | Air quench |  |  |  |  | 100 | 0.14 | 0 | 0.18 | 0.56 | 0.57 |  | 3.111111 | 0.7777778 | 0.6944444 | 1.277778 | 0.6944444 | 0.6944444 | 0.1244444 |  | 3.111111 | 1.111111 | 0.6110644 | 0.6530032 | 0.6530032 | 0.006889539 | 0.02827778
483 | 537 | Bi50BAl2Si5 | 1 | 2 | 43 | 0 | 0 | 0 | 0 | 0 | 0 | 0 | 0 | 5 | 0 | 0 | 0 | 0 | 0 | 50 | 0 | 0 | 0 | 0 | 0 | 0 | 0 | 0 | 0 | 41 | NMR | Air quench |  |  |  |  | 100 | 0 | 0.02 | 0.43 | 0.05 | 0.41 |  | 0.1111111 | 0 | 0.5069444 | 0.5277778 | 0 | 0 | 0.41 |  | 0.09803922 | 0.3267974 | 0.4339739 | 0.3267974 | 0.3267974 | 0.006922675 | 6.658537e-05
1 | 1 | S462.6(5) | 1 | 0 | 4.6 | 26.7 | 0 | 0 | 0 | 0 | 0 | 24.6 | 2.6 | 41.5 | 0 | 0 | 0 | 0 | 0 | 0 | 0 | 0 | 0 | 0 | 0 | 0 | 0 | 0 | 0 | 16.9 | NMR | Water quench |  | Powder | Atm. |  | 100 | 0.246 | 0 | 0.046 | 0.415 | 0.169 |  | 9.021739 | 5.347826 | 1.063859 | 2.755435 | 0.7302225 | 0.7302225 | 0.5612225 |  | 9.021739 | 8.25 | 0.958456 | 0.2498448 | 0.2498448 | 0.006535889 | 0.05421447
641 | 651 |  | 1 | 0 | 89.97511 | 0 | 0 | 0 | 0 | 0 | 0 | 10.02489 | 0 | 0 | 0 | 0 | 0 | 0 | 0 | 0 | 0 | 0 | 0 | 0 | 0 | 0 | 0 | 0 | 0 | 19.497 | NMR | Air quench |  |  |  |  | 100 | 0.1002489 | 0 | 0.8997511 | 0 | 0.19497 |  | 0 | 0.1114185 | 0.5 | 0.5 | 0.1114185 | 0.1114185 | 0.08355152 |  | 0 | 0.1114185 | 0.4282117 | 0.1114185 | 0.1114185 | 0.006980856 | 0.0427952
538 | 584 | CABS-43_0.7 | 1 | 14 | 28 | 43 | 0 | 0 | 0 | 0 | 0 | 0 | 0 | 14 | 0 | 0 | 0 | 0 | 0 | 0 | 0 | 0 | 0 | 0 | 0 | 0 | 0 | 0 | 0 | 17.1 | NMR | Water quench |  |  |  |  | 99 | 0 | 0.14 | 0.28 | 0.14 | 0.171 |  | 0.3333333 | 0 | 0.5208333 | 0.5833333 | 0 | 0 | 0.171 |  | 0.1666667 | 0.2559524 | 0.4380074 | 0.2559524 | 0.2559524 | 0.007216907 | 0.05328711
530 | 318 | CABS-20_0.1 | 1 | 8 | 7 | 20 | 0 | 0 | 0 | 0 | 0 | 0 | 0 | 65 | 0 | 0 | 0 | 0 | 0 | 0 | 0 | 0 | 0 | 0 | 0 | 0 | 0 | 0 | 0 | 17 | NMR | Water quench | Annealed 50 °C above Tg |  | Atm | water quench without annealing | 100 | 0 | 0.08 | 0.07 | 0.65 | 0.17 |  | 4.333333 | 0 | 0.7708333 | 1.583333 | 0 | 0 | 0.17 |  | 1.666667 | 0.2564103 | 0.5261685 | 0.2564103 | 0.2564103 | 0.007466732 | 0.05374979
550 | 592 | Y2M | 1 | 20 | 40 | 0 | 0 | 0 | 0 | 0 | 0 | 0 | 0 | 20 | 0 | 0 | 0 | 0 | 0 | 0 | 0 | 0 | 0 | 0 | 0 | 0 | 0 | 0 | 20 | 14.2 | NMR | Water quench |  |  |  |  | 100 | 0 | 0.2 | 0.4 | 0.2 | 0.142 |  | 0.3333333 | 0 | 0.5208333 | 0.5833333 | 0 | 0 | 0.142 |  | 0.1666667 | 0.05555556 | 0.4380074 | 0.05555556 | 0.05555556 | 0.007472642 | 0.06751683
284 | 174 |  | 1 | 0 | 34.96503 | 0 | 0 | 0 | 0 | 0 | 0 | 30.06993 | 0 | 34.96503 | 0 | 0 | 0 | 0 | 0 | 0 | 0 | 0 | 0 | 0 | 0 | 0 | 0 | 0 | 0 | 58 | NMR | Water quench |  |  |  |  | 100 | 0.3006993 | 0 | 0.3496503 | 0.3496503 | 0.58 |  | 1 | 0.86 | 0.5625 | 0.75 | 0.535 | 0.535 | 0.045 |  | 1 | 0.86 | 0.4869858 | 0.4930505 | 0.4930505 | 0.007560217 | 0.03174098
379 | 248 | 29 | 1 | 0 | 11.11111 | 0 | 0 | 0 | 0 | 0 | 0 | 22.22222 | 0 | 66.66667 | 0 | 0 | 0 | 0 | 0 | 0 | 0 | 0 | 0 | 0 | 0 | 0 | 0 | 0 | 0 | 79 | NMR | Air quench |  |  |  |  | 100 | 0.2222222 | 0 | 0.1111111 | 0.6666667 | 0.79 |  | 6 | 2 | 0.875 | 2 | 0.875 | 0.875 | 0.085 |  | 6 | 2 | 0.7808561 | 0.8797612 | 0.8797612 | 0.008057079 | 0.1506682
349 | 233 | NBS-K4R0.5 | 1 | 0 | 18.2 | 0 | 0 | 0 | 0 | 0 | 0 | 9.1 | 0 | 72.7 | 0 | 0 | 0 | 0 | 0 | 0 | 0 | 0 | 0 | 0 | 0 | 0 | 0 | 0 | 0 | 41.2 | NMR | Water quench |  |  |  |  | 100 | 0.091 | 0 | 0.182 | 0.727 | 0.412 |  | 3.994505 | 0.5 | 0.7496566 | 1.498626 | 0.5 | 0.5 | 0.088 |  | 3.994505 | 0.5 | 0.662985 | 0.5 | 0.5 | 0.007744 | 0.0001032253
442 | 297 | S3 | 1 | 0 | 18.04 | 0 | 0 | 0 | 0 | 0 | 0 | 14.23 | 0 | 67.73 | 0 | 0 | 0 | 0 | 0 | 0 | 0 | 0 | 0 | 0 | 0 | 0 | 0 | 0 | 0 | 73 | NMR | Air quench |  |  |  |  | 100 | 0.1423 | 0 | 0.1804 | 0.6773 | 0.73 |  | 3.754435 | 0.7888027 | 0.7346522 | 1.438609 | 0.7346522 | 0.7346522 | 0.004652162 |  | 3.754435 | 0.7888027 | 0.6488751 | 0.6405998 | 0.6405998 | 0.007992394 | 0.107689
41 | 29 | 2Zr | 1 | 0 | 18 | 4 | 0 | 0 | 0 | 0 | 0 | 18 | 0 | 59 | 0 | 0 | 0 | 2 | 0 | 0 | 0 | 0 | 0 | 0 | 0 | 0 | 0 | 0 | 0 | 68 | NMR | Air quench |  |  |  |  | 101 | 0.18 | 0 | 0.18 | 0.59 | 0.68 |  | 3.277778 | 1 | 0.7048611 | 1.319444 | 0.7048611 | 0.7048611 | 0.02486111 |  | 2.458333 | 0.8333333 | 0.572698 | 0.5901172 | 0.5901172 | 0.008078912 | 0.07737298
437 | 292 |  | 1 | 7 | 6.9 | 0 | 0 | 0 | 0 | 0 | 0 | 18.8 | 0 | 67.3 | 0 | 0 | 0 | 0 | 0 | 0 | 0 | 0 | 0 | 0 | 0 | 0 | 0 | 0 | 0 | 62.86792 | NMR | Air quench |  |  |  |  | 100 | 0.188 | 0.07 | 0.069 | 0.673 | 0.6286792 |  | 4.841727 | 1.352518 | 0.8026079 | 1.710432 | 0.8026079 | 0.8026079 | 0.1739287 |  | 1.928367 | 0.5386819 | 0.5415497 | 0.5386819 | 0.5386819 | 0.008099505 | 0.05145602
209 | 477 | 37 | 1 | 0 | 64.5 | 0 | 0 | 0 | 0 | 0 | 0 | 29 | 0 | 6.5 | 0 | 0 | 0 | 0 | 0 | 0 | 0 | 0 | 0 | 0 | 0 | 0 | 0 | 0 | 0 | 33 | NMR | Water quench |  |  |  |  | 100 | 0.29 | 0 | 0.645 | 0.065 | 0.33 |  | 0.1007752 | 0.4496124 | 0.5062984 | 0.5251938 | 0.4496124 | 0.4496124 | 0.1196124 |  | 0.1007752 | 0.4496124 | 0.4341347 | 0.418406 | 0.418406 | 0.007815619 | 0.005160988
480 | 534 | Bi50BAl4 | 1 | 4 | 46 | 0 | 0 | 0 | 0 | 0 | 0 | 0 | 0 | 0 | 0 | 0 | 0 | 0 | 0 | 50 | 0 | 0 | 0 | 0 | 0 | 0 | 0 | 0 | 0 | 36 | NMR | Air quench |  |  |  |  | 100 | 0 | 0.04 | 0.46 | 0 | 0.36 |  | 0 | 0 | 0.5 | 0.5 | 0 | 0 | 0.36 |  | 0 | 0.2688172 | 0.4282117 | 0.2688172 | 0.2688172 | 0.008314302 | 0.001750587
430 | 285 |  | 1 | 9.4 | 9.4 | 0 | 0 | 0 | 0 | 0 | 0 | 13.9 | 0 | 67.3 | 0 | 0 | 0 | 0 | 0 | 0 | 0 | 0 | 0 | 0 | 0 | 0 | 0 | 0 | 0 | 38.70814 | NMR | Air quench |  |  |  |  | 100 | 0.139 | 0.094 | 0.094 | 0.673 | 0.3870814 |  | 3.579787 | 0.7393617 | 0.7237367 | 1.394947 | 0.7237367 | 0.7237367 | 0.3366553 |  | 1.431915 | 0.2957447 | 0.5123712 | 0.2957447 | 0.2957447 | 0.008342396 | 0.0002178167
60 | 417 | Na-I | 1 | 30 | 50 | 0 | 0 | 0 | 0 | 0 | 0 | 20 | 0 | 0 | 0 | 0 | 0 | 0 | 0 | 0 | 0 | 0 | 0 | 0 | 0 | 0 | 0 | 0 | 0 | 2.6 | NMR | Water quench |  |  | Atm. |  | 100 | 0.2 | 0.3 | 0.5 | 0 | 0.026 |  | 0 | 0.25 | 0.5 | 0.5 | 0.25 | 0.25 | 0.224 |  | 0 | 0.1176471 | 0.4282117 | 0.1176471 | 0.1176471 | 0.008399183 | 0.1412557
450 | 302 |  | 1 | 0.4975124 | 25.27363 | 0 | 0 | 0 | 0 | 0 | 0 | 9.353234 | 0 | 64.87562 | 0 | 0 | 0 | 0 | 0 | 0 | 0 | 0 | 0 | 0 | 0 | 0 | 0 | 0 | 0 | 25.11473 | NMR | Air quench |  |  |  |  | 100 | 0.09353234 | 0.004975124 | 0.2527363 | 0.6487562 | 0.2511473 |  | 2.517375 | 0.3629344 | 0.6573359 | 1.129344 | 0.3629344 | 0.3629344 | 0.1117871 |  | 2.379562 | 0.3430657 | 0.5680683 | 0.3430657 | 0.3430657 | 0.008448991 | 0.02270829
557 | 599 |  | 1 | 0 | 75 | 0 | 0 | 0 | 0 | 0 | 0 | 0 | 0 | 0 | 0 | 0 | 0 | 0 | 0 | 0 | 0 | 0 | 0 | 25 | 0 | 0 | 0 | 0 | 0 | 26 | NMR | Air quench |  |  |  |  | 100 | 0 | 0 | 0.75 | 0 | 0.26 |  | 0 | 0 | 0.5 | 0.5 | 0 | 0 | 0.26 |  | 0 | 0.1666667 | 0.4282117 | 0.1666667 | 0.1666667 | 0.008711111 | 0.02011859
187 | 120 | 15 | 1 | 0 | 22.3 | 0 | 0 | 0 | 0 | 0 | 0 | 19.5 | 0 | 58.2 | 0 | 0 | 0 | 0 | 0 | 0 | 0 | 0 | 0 | 0 | 0 | 0 | 0 | 0 | 0 | 51 | NMR | Water quench |  |  |  |  | 100 | 0.195 | 0 | 0.223 | 0.582 | 0.51 |  | 2.609865 | 0.8744395 | 0.6631166 | 1.152466 | 0.6631166 | 0.6631166 | 0.1531166 |  | 2.609865 | 0.8744395 | 0.5816041 | 0.6032385 | 0.6032385 | 0.008693411 | 0.01169858
463 | 310 | SNB-K2.12-R0.43 | 1 | 0 | 28.1 | 0 | 0 | 0 | 0 | 0 | 0 | 12.2 | 0 | 59.7 | 0 | 0 | 0 | 0 | 0 | 0 | 0 | 0 | 0 | 0 | 0 | 0 | 0 | 0 | 0 | 34 | NMR | Air quench |  | Powder | Atm |  | 100 | 0.122 | 0 | 0.281 | 0.597 | 0.34 |  | 2.124555 | 0.4341637 | 0.6327847 | 1.031139 | 0.4341637 | 0.4341637 | 0.0941637 |  | 2.124555 | 0.4341637 | 0.5530805 | 0.4341637 | 0.4341637 | 0.008866803 | 0.003824187
481 | 535 | Bi50BAl6 | 1 | 6 | 44 | 0 | 0 | 0 | 0 | 0 | 0 | 0 | 0 | 0 | 0 | 0 | 0 | 0 | 0 | 50 | 0 | 0 | 0 | 0 | 0 | 0 | 0 | 0 | 0 | 34 | NMR | Air quench |  |  |  |  | 100 | 0 | 0.06 | 0.44 | 0 | 0.34 |  | 0 | 0 | 0.5 | 0.5 | 0 | 0 | 0.34 |  | 0 | 0.245098 | 0.4282117 | 0.245098 | 0.245098 | 0.009006382 | 0.003824187
308 | 195 |  | 1 | 0 | 21.2766 | 0 | 0 | 0 | 0 | 0 | 0 | 27.44681 | 0 | 51.2766 | 0 | 0 | 0 | 0 | 0 | 0 | 0 | 0 | 0 | 0 | 0 | 0 | 0 | 0 | 0 | 69 | NMR | Water quench |  |  |  |  | 100 | 0.2744681 | 0 | 0.212766 | 0.512766 | 0.69 |  | 2.41 | 1.29 | 0.650625 | 1.1025 | 0.6137415 | 0.6137415 | 0.0762585 |  | 2.41 | 1.29 | 0.5698572 | 0.5958206 | 0.5958206 | 0.008869761 | 0.08303618
171 | 107 | BS3 | 1 | 0 | 18.04 | 0 | 0 | 0 | 0 | 0 | 0 | 14.23 | 0 | 67.73 | 0 | 0 | 0 | 0 | 0 | 0 | 0 | 0 | 0 | 0 | 0 | 0 | 0 | 0 | 0 | 73.7 | NMR | Air quench | Annealed above Tg |  |  |  | 100 | 0.1423 | 0 | 0.1804 | 0.6773 | 0.737 |  | 3.754435 | 0.7888027 | 0.7346522 | 1.438609 | 0.7346522 | 0.7346522 | 0.002347838 |  | 3.754435 | 0.7888027 | 0.6488751 | 0.6405998 | 0.6405998 | 0.009292996 | 0.1123322
180 | 113 | 8 | 1 | 0 | 20 | 0 | 0 | 0 | 0 | 0 | 0 | 13.3 | 0 | 66.7 | 0 | 0 | 0 | 0 | 0 | 0 | 0 | 0 | 0 | 0 | 0 | 0 | 0 | 0 | 0 | 50 | NMR | Water quench |  |  |  |  | 100 | 0.133 | 0 | 0.2 | 0.667 | 0.5 |  | 3.335 | 0.665 | 0.7084375 | 1.33375 | 0.665 | 0.665 | 0.165 |  | 3.335 | 0.665 | 0.6242232 | 0.594061 | 0.594061 | 0.008847468 | 0.009635383
321 | 208 |  | 1 | 0 | 17.54386 | 0 | 0 | 0 | 0 | 0 | 0 | 29.82456 | 0 | 52.63158 | 0 | 0 | 0 | 0 | 0 | 0 | 0 | 0 | 0 | 0 | 0 | 0 | 0 | 0 | 0 | 71 | NMR | Water quench |  |  |  |  | 100 | 0.2982456 | 0 | 0.1754386 | 0.5263158 | 0.71 |  | 3 | 1.7 | 0.6875 | 1.25 | 0.605 | 0.605 | 0.105 |  | 3 | 1.7 | 0.6045339 | 0.6157006 | 0.6157006 | 0.008892368 | 0.09496258
346 | 230 | NBS-K2R0.5 | 1 | 0 | 28.6 | 0 | 0 | 0 | 0 | 0 | 0 | 14.3 | 0 | 57.1 | 0 | 0 | 0 | 0 | 0 | 0 | 0 | 0 | 0 | 0 | 0 | 0 | 0 | 0 | 0 | 40.4 | NMR | Water quench |  |  |  |  | 100 | 0.143 | 0 | 0.286 | 0.571 | 0.404 |  | 1.996503 | 0.5 | 0.6247815 | 0.9991259 | 0.5 | 0.5 | 0.096 |  | 1.996503 | 0.5 | 0.5455543 | 0.5 | 0.5 | 0.009216 | 4.665538e-06
392 | 260 | BFS-B2 | 1 | 9.6 | 21.5 | 26.7 | 0 | 0 | 0 | 0 | 0 | 7.4 | 0 | 34.7 | 0 | 0 | 0 | 0 | 0 | 0 | 0 | 0 | 0 | 0 | 0 | 0 | 0 | 0 | 0 | 25 | NMR | Water quench |  |  |  |  | 99.9 | 0.074 | 0.096 | 0.215 | 0.347 | 0.25 |  | 1.115756 | 0.2379421 | 0.5697347 | 0.7789389 | 0.2379421 | 0.2379421 | 0.01205788 |  | 0.5792988 | 0.3464107 | 0.4622595 | 0.3464107 | 0.3464107 | 0.00929502 | 0.02305539
668 | 365 | NeB3 | 1 | 10 | 15 | 0 | 0 | 0 | 0 | 0 | 0 | 25 | 0 | 50 | 0 | 0 | 0 | 0 | 0 | 0 | 0 | 0 | 0 | 0 | 0 | 0 | 0 | 0 | 0 | 55.1 | NMR | Air quench |  |  |  |  | 100 | 0.25 | 0.1 | 0.15 | 0.5 | 0.551 |  | 2 | 1 | 0.625 | 1 | 0.625 | 0.625 | 0.074 |  | 0.9090909 | 0.4545455 | 0.4816427 | 0.4545455 | 0.4545455 | 0.009303479 | 0.0222487
201 | 474 | 29 | 1 | 0 | 60 | 0 | 0 | 0 | 0 | 0 | 0 | 25 | 0 | 15 | 0 | 0 | 0 | 0 | 0 | 0 | 0 | 0 | 0 | 0 | 0 | 0 | 0 | 0 | 0 | 32 | NMR | Water quench |  |  |  |  | 100 | 0.25 | 0 | 0.6 | 0.15 | 0.32 |  | 0.25 | 0.4166667 | 0.515625 | 0.5625 | 0.4166667 | 0.4166667 | 0.09666667 |  | 0.25 | 0.4166667 | 0.4429052 | 0.4166667 | 0.4166667 | 0.009344444 | 0.006697788
488 | 542 | Bi50BAl4Si20 | 1 | 4 | 26 | 0 | 0 | 0 | 0 | 0 | 0 | 0 | 0 | 20 | 0 | 0 | 0 | 0 | 0 | 50 | 0 | 0 | 0 | 0 | 0 | 0 | 0 | 0 | 0 | 30 | NMR | Air quench |  |  |  |  | 100 | 0 | 0.04 | 0.26 | 0.2 | 0.3 |  | 0.6666667 | 0 | 0.5416667 | 0.6666667 | 0 | 0 | 0.3 |  | 0.4761905 | 0.3968254 | 0.4561994 | 0.3968254 | 0.3968254 | 0.009375157 | 0.01037139
200 | 473 | 28 | 1 | 0 | 70 | 0 | 0 | 0 | 0 | 0 | 0 | 25 | 0 | 5 | 0 | 0 | 0 | 0 | 0 | 0 | 0 | 0 | 0 | 0 | 0 | 0 | 0 | 0 | 0 | 26 | NMR | Water quench |  |  |  |  | 100 | 0.25 | 0 | 0.7 | 0.05 | 0.26 |  | 0.07142857 | 0.3571429 | 0.5044643 | 0.5178571 | 0.3571429 | 0.3571429 | 0.09714286 |  | 0.07142857 | 0.3571429 | 0.4324099 | 0.3571429 | 0.3571429 | 0.009436735 | 0.02011859
610 | 354 | b0.50 | 1 | 4.04 | 16.8 | 0 | 0 | 0 | 0 | 6.67 | 0 | 6.67 | 0 | 63.47 | 0 | 0 | 0 | 2.35 | 0 | 0 | 0 | 0 | 0 | 0 | 0 | 0 | 0 | 0 | 0 | 43.14027 | NMR | Air quench |  |  |  |  | 100 | 0.1334 | 0.0404 | 0.168 | 0.6347 | 0.4314027 |  | 3.045585 | 0.6401152 | 0.6903491 | 1.261396 | 0.6401152 | 0.6401152 | 0.2087125 |  | 1.586353 | 0.3334166 | 0.5214482 | 0.3334166 | 0.3334166 | 0.009601259 | 0.0008739502
630 | 640 |  | 1 | 0 | 66.66667 | 0 | 0 | 0 | 0 | 0 | 0 | 0 | 0 | 0 | 0 | 0 | 0 | 0 | 0 | 0 | 0 | 0 | 0 | 0 | 0 | 0 | 33.33333 | 0 | 0 | 31.992 | NMR | Air quench |  |  |  |  | 100 | 0 | 0 | 0.6666667 | 0 | 0.31992 |  | 0 | 0 | 0.5 | 0.5 | 0 | 0 | 0.31992 |  | 0 | 0.5 | 0.4282117 | 0.416812 | 0.416812 | 0.009388051 | 0.006710889
211 | 479 | 39 | 1 | 0 | 50 | 0 | 0 | 0 | 0 | 0 | 0 | 30 | 0 | 20 | 0 | 0 | 0 | 0 | 0 | 0 | 0 | 0 | 0 | 0 | 0 | 0 | 0 | 0 | 0 | 35 | NMR | Water quench |  |  |  |  | 100 | 0.3 | 0 | 0.5 | 0.2 | 0.35 |  | 0.4 | 0.6 | 0.525 | 0.6 | 0.525 | 0.525 | 0.175 |  | 0.4 | 0.6 | 0.4517213 | 0.4475102 | 0.4475102 | 0.009508234 | 0.002687387
296 | 185 |  | 1 | 0 | 23.69668 | 0 | 0 | 0 | 0 | 0 | 0 | 28.90995 | 0 | 47.39336 | 0 | 0 | 0 | 0 | 0 | 0 | 0 | 0 | 0 | 0 | 0 | 0 | 0 | 0 | 0 | 66 | NMR | Water quench |  |  |  |  | 100 | 0.2890995 | 0 | 0.2369668 | 0.4739336 | 0.66 |  | 2 | 1.22 | 0.625 | 1 | 0.5791667 | 0.5791667 | 0.08083333 |  | 2 | 1.22 | 0.5457598 | 0.5624092 | 0.5624092 | 0.009523965 | 0.06664658
626 | 636 |  | 1 | 0 | 59.988 | 0 | 0 | 0 | 40.012 | 0 | 0 | 0 | 0 | 0 | 0 | 0 | 0 | 0 | 0 | 0 | 0 | 0 | 0 | 0 | 0 | 0 | 0 | 0 | 0 | 31.787 | NMR | Air quench |  |  |  |  | 100 | 0.40012 | 0 | 0.59988 | 0 | 0.31787 |  | 0 | 0.667 | 0.5 | 0.5 | 0.4443333 | 0.4443333 | 0.1264633 |  | 0 | 0.667 | 0.4282117 | 0.4164434 | 0.4164434 | 0.009716724 | 0.007050963
52 | 40 | 8Ca0La | 1 | 0 | 17 | 8 | 0 | 0 | 0 | 0 | 0 | 12 | 0 | 63 | 0 | 0 | 0 | 0 | 0 | 0 | 0 | 0 | 0 | 0 | 0 | 0 | 0 | 0 | 0 | 57 | NMR | Air quench |  |  |  |  | 100 | 0.12 | 0 | 0.17 | 0.63 | 0.57 |  | 3.705882 | 0.7058824 | 0.7316176 | 1.426471 | 0.7058824 | 0.7058824 | 0.1358824 |  | 3.705882 | 0.9411765 | 0.6460215 | 0.6690813 | 0.6690813 | 0.009817097 | 0.02827778
295 | 184 |  | 1 | 0 | 25 | 0 | 0 | 0 | 0 | 0 | 0 | 25 | 0 | 50 | 0 | 0 | 0 | 0 | 0 | 0 | 0 | 0 | 0 | 0 | 0 | 0 | 0 | 0 | 0 | 67 | NMR | Water quench |  |  |  |  | 100 | 0.25 | 0 | 0.25 | 0.5 | 0.67 |  | 2 | 1 | 0.625 | 1 | 0.625 | 0.625 | 0.045 |  | 2 | 1 | 0.5457598 | 0.5705748 | 0.5705748 | 0.009885365 | 0.07190978
42 | 30 | 4Zr | 1 | 0 | 18 | 4 | 0 | 0 | 0 | 0 | 0 | 18 | 0 | 57 | 0 | 0 | 0 | 4 | 0 | 0 | 0 | 0 | 0 | 0 | 0 | 0 | 0 | 0 | 0 | 64 | NMR | Air quench |  |  |  |  | 101 | 0.18 | 0 | 0.18 | 0.57 | 0.64 |  | 3.166667 | 1 | 0.6979167 | 1.291667 | 0.6979167 | 0.6979167 | 0.05791667 |  | 1.9 | 0.6666667 | 0.5398824 | 0.5382919 | 0.5382919 | 0.01034454 | 0.05672018
549 | 591 | La2M | 1 | 20 | 40 | 0 | 0 | 0 | 0 | 0 | 0 | 0 | 0 | 20 | 0 | 0 | 0 | 0 | 0 | 0 | 0 | 0 | 20 | 0 | 0 | 0 | 0 | 0 | 0 | 15.7 | NMR | Water quench |  |  |  |  | 100 | 0 | 0.2 | 0.4 | 0.2 | 0.157 |  | 0.3333333 | 0 | 0.5208333 | 0.5833333 | 0 | 0 | 0.157 |  | 0.1666667 | 0.05555556 | 0.4380074 | 0.05555556 | 0.05555556 | 0.01029098 | 0.05994663
436 | 291 |  | 1 | 4.6 | 9.3 | 0 | 0 | 0 | 0 | 0 | 0 | 18.8 | 0 | 67.3 | 0 | 0 | 0 | 0 | 0 | 0 | 0 | 0 | 0 | 0 | 0 | 0 | 0 | 0 | 0 | 66.71152 | NMR | Air quench |  |  |  |  | 100 | 0.188 | 0.046 | 0.093 | 0.673 | 0.6671152 |  | 4.841727 | 1.352518 | 0.8026079 | 1.710432 | 0.8026079 | 0.8026079 | 0.1354927 |  | 2.429603 | 0.6787004 | 0.5710094 | 0.5639974 | 0.5639974 | 0.01063329 | 0.07037092
333 | 220 | NAB15 | 1 | 21.25 | 3.75 | 0 | 0 | 0 | 0 | 0 | 0 | 25.0125 | 0 | 49.9875 | 0 | 0 | 0 | 0 | 0 | 0 | 0 | 0 | 0 | 0 | 0 | 0 | 0 | 0 | 0 | 18 | NMR | Slow cooled (10 °C/min) |  |  |  |  | 100 | 0.250125 | 0.2125 | 0.0375 | 0.499875 | 0.18 |  | 1.9995 | 1.0005 | 0.62496875 | 0.999875 | 0.6248385 | 0.6248385 | 0.4448385 |  | 0.5632394 | 0.281831 | 0.4613156 | 0.281831 | 0.281831 | 0.01036955 | 0.04921299
193 | 121 | 21 | 1 | 0 | 37.5 | 0 | 0 | 0 | 0 | 0 | 0 | 20 | 0 | 42.5 | 0 | 0 | 0 | 0 | 0 | 0 | 0 | 0 | 0 | 0 | 0 | 0 | 0 | 0 | 0 | 38 | NMR | Water quench |  |  |  |  | 100 | 0.2 | 0 | 0.375 | 0.425 | 0.38 |  | 1.133333 | 0.5333333 | 0.5708333 | 0.7833333 | 0.5333333 | 0.5333333 | 0.1533333 |  | 1.133333 | 0.5333333 | 0.4948223 | 0.4805846 | 0.4805846 | 0.01011726 | 0.0004769862
164 | 100 |  | 1 | 0 | 26.7 | 0 | 0 | 0 | 0 | 0 | 0 | 20.6 | 0 | 52.7 | 0 | 0 | 0 | 0 | 0 | 0 | 0 | 0 | 0 | 0 | 0 | 0 | 0 | 0 | 0 | 66 | NMR | not known |  |  |  |  | 100 | 0.206 | 0 | 0.267 | 0.527 | 0.66 |  | 1.973783 | 0.7715356 | 0.6233614 | 0.9934457 | 0.6233614 | 0.6233614 | 0.03663858 |  | 1.973783 | 0.7715356 | 0.544219 | 0.5563361 | 0.5563361 | 0.01074621 | 0.06664658
627 | 637 |  | 1 | 0 | 55.0055 | 0 | 0 | 0 | 44.9945 | 0 | 0 | 0 | 0 | 0 | 0 | 0 | 0 | 0 | 0 | 0 | 0 | 0 | 0 | 0 | 0 | 0 | 0 | 0 | 0 | 29.826 | NMR | Air quench |  |  |  |  | 100 | 0.449945 | 0 | 0.550055 | 0 | 0.29826 |  | 0 | 0.818 | 0.5 | 0.5 | 0.394 | 0.394 | 0.09574 |  | 0 | 0.818 | 0.4282117 | 0.4022996 | 0.4022996 | 0.01082423 | 0.01072882
145 | 81 | BABS21_FQ | 1 | 7.55 | 19.47 | 0 | 0 | 0 | 0 | 0 | 0 | 0 | 0 | 54.69 | 0 | 0 | 0 | 0 | 18.29 | 0 | 0 | 0 | 0 | 0 | 0 | 0 | 0 | 0 | 0 | 28.8 | NMR | Fast quench |  |  | Atm. |  | 100 | 0 | 0.0755 | 0.1947 | 0.5469 | 0.288 |  | 2.024056 | 0 | 0.6265035 | 1.006014 | 0 | 0 | 0.288 |  | 1.101067 | 0.1841152 | 0.4929259 | 0.1841152 | 0.1841152 | 0.01079206 | 0.01295955
517 | 571 | Rb-R0.8 | 1 | 0 | 55.55556 | 0 | 0 | 0 | 0 | 0 | 0 | 0 | 0 | 0 | 0 | 0 | 0 | 0 | 0 | 0 | 0 | 0 | 0 | 0 | 0 | 0 | 44.44444 | 0 | 0 | 30 | NMR | Water or liguid nitrogen quench |  |  |  |  | 100 | 0 | 0 | 0.5555556 | 0 | 0.3 |  | 0 | 0 | 0.5 | 0.5 | 0 | 0 | 0.3 |  | 0 | 0.8 | 0.4282117 | 0.4045428 | 0.4045428 | 0.0109292 | 0.01037139
320 | 207 |  | 1 | 0 | 17.85714 | 0 | 0 | 0 | 0 | 0 | 0 | 28.57143 | 0 | 53.57143 | 0 | 0 | 0 | 0 | 0 | 0 | 0 | 0 | 0 | 0 | 0 | 0 | 0 | 0 | 0 | 73 | NMR | Water quench |  |  |  |  | 100 | 0.2857143 | 0 | 0.1785714 | 0.5357143 | 0.73 |  | 3 | 1.6 | 0.6875 | 1.25 | 0.6233333 | 0.6233333 | 0.1066667 |  | 3 | 1.6 | 0.6045339 | 0.6270999 | 0.6270999 | 0.01058843 | 0.107689
92 | 57 | B7N10 | 1 | 8 | 7 | 10 | 0 | 0 | 0 | 0 | 0 | 10 | 0 | 65 | 0 | 0 | 0 | 0 | 0 | 0 | 0 | 0 | 0 | 0 | 0 | 0 | 0 | 0 | 0 | 28 | NMR | Water quench |  |  |  |  | 100 | 0.1 | 0.08 | 0.07 | 0.65 | 0.28 |  | 4.333333 | 0.6666667 | 0.7708333 | 1.583333 | 0.6666667 | 0.6666667 | 0.3866667 |  | 1.666667 | 0.3846154 | 0.5261685 | 0.3846154 | 0.3846154 | 0.01094438 | 0.01484499
125 | 451 | CB40 | 1 | 0 | 61.4 | 38.6 | 0 | 0 | 0 | 0 | 0 | 0 | 0 | 0 | 0 | 0 | 0 | 0 | 0 | 0 | 0 | 0 | 0 | 0 | 0 | 0 | 0 | 0 | 0 | 41.9 | NMR | Water quench |  |  |  |  | 100 | 0 | 0 | 0.614 | 0 | 0.419 |  | 0 | 0 | 0.5 | 0.5 | 0 | 0 | 0.419 |  | 0 | 0.3143322 | 0.4282117 | 0.3143322 | 0.3143322 | 0.01095534 | 0.0002944651
482 | 536 | Bi50BAl8 | 1 | 8 | 42 | 0 | 0 | 0 | 0 | 0 | 0 | 0 | 0 | 0 | 0 | 0 | 0 | 0 | 0 | 50 | 0 | 0 | 0 | 0 | 0 | 0 | 0 | 0 | 0 | 33 | NMR | Air quench |  |  |  |  | 100 | 0 | 0.08 | 0.42 | 0 | 0.33 |  | 0 | 0 | 0.5 | 0.5 | 0 | 0 | 0.33 |  | 0 | 0.2252252 | 0.4282117 | 0.2252252 | 0.2252252 | 0.01097775 | 0.005160988
214 | 134 | 42 | 1 | 0 | 30 | 0 | 0 | 0 | 0 | 0 | 0 | 30 | 0 | 40 | 0 | 0 | 0 | 0 | 0 | 0 | 0 | 0 | 0 | 0 | 0 | 0 | 0 | 0 | 0 | 62 | NMR | Water quench |  |  |  |  | 100 | 0.3 | 0 | 0.3 | 0.4 | 0.62 |  | 1.333333 | 1 | 0.5833333 | 0.8333333 | 0.5444444 | 0.5444444 | 0.07555556 |  | 1.333333 | 1 | 0.5065771 | 0.5155638 | 0.5155638 | 0.01090692 | 0.04759378
556 | 598 |  | 1 | 0 | 70 | 0 | 0 | 0 | 0 | 0 | 0 | 0 | 0 | 0 | 0 | 0 | 0 | 0 | 0 | 0 | 0 | 0 | 0 | 30 | 0 | 0 | 0 | 0 | 0 | 32 | NMR | Air quench |  |  |  |  | 100 | 0 | 0 | 0.7 | 0 | 0.32 |  | 0 | 0 | 0.5 | 0.5 | 0 | 0 | 0.32 |  | 0 | 0.2142857 | 0.4282117 | 0.2142857 | 0.2142857 | 0.01117551 | 0.006697788
66 | 44 | LBS | 1 | 0 | 26.7 | 0 | 0 | 0 | 0 | 20 | 0 | 0 | 0 | 53.3 | 0 | 0 | 0 | 0 | 0 | 0 | 0 | 0 | 0 | 0 | 0 | 0 | 0 | 0 | 0 | 45 | NMR | Water quench |  |  | Atm. |  | 100 | 0.2 | 0 | 0.267 | 0.533 | 0.45 |  | 1.996255 | 0.7490637 | 0.6247659 | 0.9990637 | 0.6247659 | 0.6247659 | 0.1747659 |  | 1.996255 | 0.7490637 | 0.5455397 | 0.5549314 | 0.5549314 | 0.01101059 | 0.002319384
94 | 59 | B7N00 | 1 | 8 | 7 | 20 | 0 | 0 | 0 | 0 | 0 | 0 | 0 | 65 | 0 | 0 | 0 | 0 | 0 | 0 | 0 | 0 | 0 | 0 | 0 | 0 | 0 | 0 | 0 | 15 | NMR | Water quench |  |  |  |  | 100 | 0 | 0.08 | 0.07 | 0.65 | 0.15 |  | 4.333333 | 0 | 0.7708333 | 1.583333 | 0 | 0 | 0.15 |  | 1.666667 | 0.2564103 | 0.5261685 | 0.2564103 | 0.2564103 | 0.01132314 | 0.06342339
90 | 55 | B7N20 | 1 | 8 | 7 | 0 | 0 | 0 | 0 | 0 | 0 | 20 | 0 | 65 | 0 | 0 | 0 | 0 | 0 | 0 | 0 | 0 | 0 | 0 | 0 | 0 | 0 | 0 | 0 | 62 | NMR | Water quench |  |  | Atm. |  | 100 | 0.2 | 0.08 | 0.07 | 0.65 | 0.62 |  | 4.333333 | 1.333333 | 0.7708333 | 1.583333 | 0.7708333 | 0.7708333 | 0.1508333 |  | 1.666667 | 0.5128205 | 0.5261685 | 0.5128205 | 0.5128205 | 0.01148744 | 0.04759378
423 | 278 |  | 1 | 0 | 16.776 | 0 | 0 | 0 | 0 | 9.296 | 0 | 9.513 | 0 | 54.755 | 0 | 0 | 0 | 0 | 0 | 0 | 9.66 | 0 | 0 | 0 | 0 | 0 | 0 | 0 | 0 | 75 | NMR | Air quench |  |  |  |  | 100 | 0.28469 | 0 | 0.16776 | 0.54755 | 0.75 |  | 3.263889 | 1.697008 | 0.7039931 | 1.315972 | 0.6360468 | 0.6360468 | 0.1139532 |  | 3.263889 | 1.697008 | 0.6200437 | 0.6441682 | 0.6441682 | 0.01120037 | 0.1212154
543 | 326 | Ba1M | 1 | 14.28571 | 21.42857 | 0 | 0 | 0 | 0 | 0 | 0 | 0 | 0 | 21.42857 | 0 | 0 | 0 | 0 | 42.85714 | 0 | 0 | 0 | 0 | 0 | 0 | 0 | 0 | 0 | 0 | 16.5 | NMR | Water quench | Annealed 50 °C above Tg |  | Atm | water quench without annealing | 100 | 0 | 0.1428571 | 0.2142857 | 0.2142857 | 0.165 |  | 0.6 | 0 | 0.5375 | 0.65 | 0 | 0 | 0.165 |  | 0.2727273 | 0.2727273 | 0.444241 | 0.2727273 | 0.2727273 | 0.01160517 | 0.05609319
458 | 307 | G5 | 1 | 15 | 30 | 0 | 0 | 0 | 0 | 0 | 0 | 25 | 0 | 30 | 0 | 0 | 0 | 0 | 0 | 0 | 0 | 0 | 0 | 0 | 0 | 0 | 0 | 0 | 0 | 17 | NMR | Water quench |  |  |  |  | 100 | 0.25 | 0.15 | 0.3 | 0.3 | 0.17 |  | 0.6666667 | 0.5555556 | 0.5416667 | 0.6666667 | 0.5416667 | 0.5416667 | 0.3716667 |  | 0.3333333 | 0.2777778 | 0.4478031 | 0.2777778 | 0.2777778 | 0.01161605 | 0.05374979
383 | 252 | 33 | 1 | 0 | 8.333333 | 0 | 0 | 0 | 0 | 0 | 0 | 41.66667 | 0 | 50 | 0 | 0 | 0 | 0 | 0 | 0 | 0 | 0 | 0 | 0 | 0 | 0 | 0 | 0 | 0 | 50 | NMR | Air quench |  |  |  |  | 100 | 0.4166667 | 0 | 0.08333333 | 0.5 | 0.5 |  | 6 | 5 | 0.875 | 2 | 0.4375 | 0.4375 | 0.0625 |  | 6 | 5 | 0.7808561 | 0.3915285 | 0.3915285 | 0.01176607 | 0.009635383
53 | 41 | 10Ca0La | 1 | 0 | 18 | 10 | 0 | 0 | 0 | 0 | 0 | 10 | 0 | 62 | 0 | 0 | 0 | 0 | 0 | 0 | 0 | 0 | 0 | 0 | 0 | 0 | 0 | 0 | 0 | 53 | NMR | Air quench |  |  |  |  | 100 | 0.1 | 0 | 0.18 | 0.62 | 0.53 |  | 3.444444 | 0.5555556 | 0.7152778 | 1.361111 | 0.5555556 | 0.5555556 | 0.02555556 |  | 3.444444 | 0.8333333 | 0.6306557 | 0.6378381 | 0.6378381 | 0.01162905 | 0.01642498
431 | 286 |  | 1 | 6.2 | 12.6 | 0 | 0 | 0 | 0 | 0 | 0 | 13.9 | 0 | 67.3 | 0 | 0 | 0 | 0 | 0 | 0 | 0 | 0 | 0 | 0 | 0 | 0 | 0 | 0 | 0 | 48.08484 | NMR | Air quench |  |  |  |  | 100 | 0.139 | 0.062 | 0.126 | 0.673 | 0.4808484 |  | 3.579787 | 0.7393617 | 0.7237367 | 1.394947 | 0.7237367 | 0.7237367 | 0.2428883 |  | 1.799465 | 0.3716578 | 0.5339736 | 0.3716578 | 0.3716578 | 0.0119226 | 0.006242325
341 | 228 | LiB15 | 1 | 21.25 | 3.75 | 0 | 0 | 0 | 0 | 0 | 0 | 25.0125 | 0 | 49.9875 | 0 | 0 | 0 | 0 | 0 | 0 | 0 | 0 | 0 | 0 | 0 | 0 | 0 | 0 | 0 | 17 | NMR | Slow cooled (10 °C/min) |  |  |  |  | 100 | 0.250125 | 0.2125 | 0.0375 | 0.499875 | 0.17 |  | 1.9995 | 1.0005 | 0.62496875 | 0.999875 | 0.6248385 | 0.6248385 | 0.4548385 |  | 0.5632394 | 0.281831 | 0.4613156 | 0.281831 | 0.281831 | 0.01250617 | 0.05374979
225 | 140 | 53 | 1 | 0 | 20 | 0 | 0 | 0 | 0 | 0 | 0 | 40 | 0 | 40 | 0 | 0 | 0 | 0 | 0 | 0 | 0 | 0 | 0 | 0 | 0 | 0 | 0 | 0 | 0 | 55 | NMR | Water quench |  |  |  |  | 100 | 0.4 | 0 | 0.2 | 0.4 | 0.55 |  | 2 | 2 | 0.625 | 1 | 0.4166667 | 0.4166667 | 0.1333333 |  | 2 | 2 | 0.5457598 | 0.4396304 | 0.4396304 | 0.01218145 | 0.02195138
479 | 533 | Bi50BAl2 | 1 | 2 | 48 | 0 | 0 | 0 | 0 | 0 | 0 | 0 | 0 | 0 | 0 | 0 | 0 | 0 | 0 | 50 | 0 | 0 | 0 | 0 | 0 | 0 | 0 | 0 | 0 | 41 | NMR | Air quench |  |  |  |  | 100 | 0 | 0.02 | 0.48 | 0 | 0.41 |  | 0 | 0 | 0.5 | 0.5 | 0 | 0 | 0.41 |  | 0 | 0.297619 | 0.4282117 | 0.297619 | 0.297619 | 0.01262948 | 6.658537e-05
375 | 385 | 25 | 1 | 0 | 10 | 0 | 0 | 0 | 0 | 0 | 0 | 50 | 0 | 40 | 0 | 0 | 0 | 0 | 0 | 0 | 0 | 0 | 0 | 0 | 0 | 0 | 0 | 0 | 0 | 27 | NMR | Air quench |  |  |  |  | 100 | 0.5 | 0 | 0.1 | 0.4 | 0.27 |  | 4 | 5 | 0.75 | 1.5 | 0.1666667 | 0.1666667 | 0.1033333 |  | 4 | 5 | 0.663308 | 0.1567911 | 0.1567911 | 0.01281625 | 0.01738179
328 | 215 |  | 1 | 0 | 13.75516 | 0 | 0 | 0 | 0 | 0 | 0 | 31.22421 | 0 | 55.02063 | 0 | 0 | 0 | 0 | 0 | 0 | 0 | 0 | 0 | 0 | 0 | 0 | 0 | 0 | 0 | 76 | NMR | Water quench |  |  |  |  | 100 | 0.3122421 | 0 | 0.1375516 | 0.5502063 | 0.76 |  | 4 | 2.27 | 0.75 | 1.5 | 0.6216667 | 0.6216667 | 0.1383333 |  | 4 | 2.27 | 0.663308 | 0.6487075 | 0.6487075 | 0.01238603 | 0.1282786
132 | 76 | 12B-63Si | 1 | 0 | 10.8 | 10.6 | 0 | 0 | 0 | 0 | 0 | 14.8 | 0 | 63.8 | 0 | 0 | 0 | 0 | 0 | 0 | 0 | 0 | 0 | 0 | 0 | 0 | 0 | 0 | 0 | 75.8 | NMR | annealed |  |  |  |  | 100 | 0.148 | 0 | 0.108 | 0.638 | 0.758 |  | 5.907407 | 1.37037 | 0.869213 | 1.976852 | 0.869213 | 0.869213 | 0.111213 |  | 5.907407 | 1.861111 | 0.7754141 | 0.8742231 | 0.8742231 | 0.01350781 | 0.1268499
156 | 92 | NBF67.18.10-R15 | 1 | 0 | 16.35344 | 0 | 0 | 9.942403 | 0 | 0 | 0 | 11.77876 | 0 | 61.9254 | 0 | 0 | 0 | 0 | 0 | 0 | 0 | 0 | 0 | 0 | 0 | 0 | 0 | 0 | 0 | 74 | XANES | Air quench |  |  |  |  | 100 | 0.1177876 | 0 | 0.1635344 | 0.619254 | 0.74 |  | 3.786688 | 0.7202614 | 0.736668 | 1.446672 | 0.7202614 | 0.7202614 | 0.01973857 |  | 3.786688 | 0.7202614 | 0.6507708 | 0.6240664 | 0.6240664 | 0.01344061 | 0.1143522
460 | 309 | G7 | 1 | 25 | 30 | 0 | 0 | 0 | 0 | 0 | 0 | 15 | 0 | 30 | 0 | 0 | 0 | 0 | 0 | 0 | 0 | 0 | 0 | 0 | 0 | 0 | 0 | 0 | 0 | 0 | NMR | Water quench |  |  |  |  | 100 | 0.15 | 0.25 | 0.3 | 0.3 | 0 |  | 0.5454545 | 0.2727273 | 0.5340909 | 0.6363636 | 0.2727273 | 0.2727273 | 0.2727273 |  | 0.2307692 | 0.1153846 | 0.441775 | 0.1153846 | 0.1153846 | 0.01331361 | 0.1614754
475 | 529 | Bi50B | 1 | 0 | 50 | 0 | 0 | 0 | 0 | 0 | 0 | 0 | 0 | 0 | 0 | 0 | 0 | 0 | 0 | 50 | 0 | 0 | 0 | 0 | 0 | 0 | 0 | 0 | 0 | 45 | NMR | Air quench |  |  |  |  | 100 | 0 | 0 | 0.5 | 0 | 0.45 |  | 0 | 0 | 0.5 | 0.5 | 0 | 0 | 0.45 |  | 0 | 0.3333333 | 0.4282117 | 0.3333333 | 0.3333333 | 0.01361111 | 0.002319384
443 | 298 | S4 | 1 | 4.13 | 17.3 | 0 | 0 | 0 | 0 | 0 | 0 | 13.64 | 0 | 64.93 | 0 | 0 | 0 | 0 | 0 | 0 | 0 | 0 | 0 | 0 | 0 | 0 | 0 | 0 | 0 | 52 | NMR | Air quench |  |  |  |  | 100 | 0.1364 | 0.0413 | 0.173 | 0.6493 | 0.52 |  | 3.029865 | 0.6364909 | 0.6893665 | 1.257466 | 0.6364909 | 0.6364909 | 0.1164909 |  | 1.91987 | 0.4033116 | 0.5410503 | 0.4033116 | 0.4033116 | 0.01361617 | 0.01396178
120 | 446 | BB40 | 1 | 0 | 60.4 | 0 | 0 | 0 | 0 | 0 | 0 | 0 | 0 | 0 | 0 | 0 | 0 | 0 | 39.6 | 0 | 0 | 0 | 0 | 0 | 0 | 0 | 0 | 0 | 0 | 44.5 | NMR | Water quench |  |  |  |  | 100 | 0 | 0 | 0.604 | 0 | 0.445 |  | 0 | 0 | 0.5 | 0.5 | 0 | 0 | 0.445 |  | 0 | 0.3278146 | 0.4282117 | 0.3278146 | 0.3278146 | 0.01373243 | 0.001862784
544 | 327 | Ca1M | 1 | 14.28571 | 21.42857 | 42.85714 | 0 | 0 | 0 | 0 | 0 | 0 | 0 | 21.42857 | 0 | 0 | 0 | 0 | 0 | 0 | 0 | 0 | 0 | 0 | 0 | 0 | 0 | 0 | 0 | 15.5 | NMR | Water quench |  |  |  |  | 100 | 0 | 0.1428571 | 0.2142857 | 0.2142857 | 0.155 |  | 0.6 | 0 | 0.5375 | 0.65 | 0 | 0 | 0.155 |  | 0.2727273 | 0.2727273 | 0.444241 | 0.2727273 | 0.2727273 | 0.01385971 | 0.06092999
642 | 652 |  | 1 | 0 | 86.33794 | 0 | 0 | 0 | 0 | 0 | 0 | 13.66206 | 0 | 0 | 0 | 0 | 0 | 0 | 0 | 0 | 0 | 0 | 0 | 0 | 0 | 0 | 0 | 0 | 0 | 27.6 | NMR | Air quench |  |  |  |  | 100 | 0.1366206 | 0 | 0.8633794 | 0 | 0.276 |  | 0 | 0.1582394 | 0.5 | 0.5 | 0.1582394 | 0.1582394 | 0.1177606 |  | 0 | 0.1582394 | 0.4282117 | 0.1582394 | 0.1582394 | 0.01386757 | 0.01583571
374 | 246 | 24 | 1 | 0 | 11.11111 | 0 | 0 | 0 | 0 | 0 | 0 | 44.44444 | 0 | 44.44444 | 0 | 0 | 0 | 0 | 0 | 0 | 0 | 0 | 0 | 0 | 0 | 0 | 0 | 0 | 0 | 43 | NMR | Air quench |  |  |  |  | 100 | 0.4444444 | 0 | 0.1111111 | 0.4444444 | 0.43 |  | 4 | 4 | 0.75 | 1.5 | 0.3333333 | 0.3333333 | 0.09666667 |  | 4 | 4 | 0.663308 | 0.3116416 | 0.3116416 | 0.01400871 | 0.0007929848
191 | 471 | 19 | 1 | 0 | 50 | 0 | 0 | 0 | 0 | 0 | 0 | 20 | 0 | 30 | 0 | 0 | 0 | 0 | 0 | 0 | 0 | 0 | 0 | 0 | 0 | 0 | 0 | 0 | 0 | 28 | NMR | Water quench |  |  |  |  | 100 | 0.2 | 0 | 0.5 | 0.3 | 0.28 |  | 0.6 | 0.4 | 0.5375 | 0.65 | 0.4 | 0.4 | 0.12 |  | 0.6 | 0.4 | 0.4634762 | 0.4 | 0.4 | 0.0144 | 0.01484499
127 | 453 | 75B | 1 | 0 | 74.1 | 10.5 | 0 | 0 | 0 | 0 | 0 | 15.4 | 0 | 0 | 0 | 0 | 0 | 0 | 0 | 0 | 0 | 0 | 0 | 0 | 0 | 0 | 0 | 0 | 0 | 39.9 | NMR | annealed | Annealed for 2-2.5h at their respective Tg | Powder | Atm. |  | 100 | 0.154 | 0 | 0.741 | 0 | 0.399 |  | 0 | 0.2078273 | 0.5 | 0.5 | 0.2078273 | 0.2078273 | 0.1911727 |  | 0 | 0.2786775 | 0.4282117 | 0.2786775 | 0.2786775 | 0.01447751 | 8.065682e-06
309 | 196 |  | 1 | 0 | 20.53388 | 0 | 0 | 0 | 0 | 0 | 0 | 29.97947 | 0 | 49.48665 | 0 | 0 | 0 | 0 | 0 | 0 | 0 | 0 | 0 | 0 | 0 | 0 | 0 | 0 | 0 | 70 | NMR | Water quench |  |  |  |  | 100 | 0.2997947 | 0 | 0.2053388 | 0.4948665 | 0.7 |  | 2.41 | 1.46 | 0.650625 | 1.1025 | 0.5803005 | 0.5803005 | 0.1196995 |  | 2.41 | 1.46 | 0.5698572 | 0.5808974 | 0.5808974 | 0.01418544 | 0.08889938
669 | 366 | NeB4 | 1 | 5 | 20 | 0 | 0 | 0 | 0 | 0 | 0 | 25 | 0 | 50 | 0 | 0 | 0 | 0 | 0 | 0 | 0 | 0 | 0 | 0 | 0 | 0 | 0 | 0 | 0 | 62.2 | NMR | Air quench |  |  |  |  | 100 | 0.25 | 0.05 | 0.2 | 0.5 | 0.622 |  | 2 | 1 | 0.625 | 1 | 0.625 | 0.625 | 0.003 |  | 1.25 | 0.625 | 0.5016793 | 0.4999165 | 0.4999165 | 0.01490439 | 0.04847042
632 | 642 |  | 1 | 0 | 55.0055 | 0 | 0 | 0 | 0 | 0 | 0 | 0 | 0 | 0 | 0 | 0 | 0 | 0 | 0 | 0 | 0 | 0 | 0 | 0 | 0 | 0 | 44.9945 | 0 | 0 | 27.96 | NMR | Air quench |  |  |  |  | 100 | 0 | 0 | 0.550055 | 0 | 0.2796 |  | 0 | 0 | 0.5 | 0.5 | 0 | 0 | 0.2796 |  | 0 | 0.818 | 0.4282117 | 0.4022996 | 0.4022996 | 0.01505519 | 0.01494262
55 | 43 | 17O 5Ca4La | 1 | 0 | 17 | 5 | 0 | 0 | 0 | 0 | 0 | 20 | 0 | 55 | 0 | 0 | 0 | 0 | 0 | 0 | 0 | 0 | 4 | 0 | 0 | 0 | 0 | 0 | 0 | 54 | NMR | Air quench |  |  |  |  | 101 | 0.2 | 0 | 0.17 | 0.55 | 0.54 |  | 3.235294 | 1.176471 | 0.7022059 | 1.308824 | 0.7022059 | 0.7022059 | 0.1622059 |  | 3.235294 | 1.401961 | 0.6183631 | 0.6636175 | 0.6636175 | 0.01528128 | 0.01908818
662 | 359 | HLP-9 | 1 | 4.482513 | 11.51783 | 0.01191571 | 0.03077447 | 2.251217 | 0.2837506 | 0 | 2.437103 | 21.08769 | 0.02353752 | 53.35969 | 0.05842563 | 2.451409 | 1.207007 | 0.7971385 | 0 | 0 | 0 | 0 | 0 | 0 | 0 | 0 | 0 | 0 | 0 | 66 | XAFS | Air quench |  |  |  |  | 100 | 0.2137144 | 0.04482513 | 0.1151783 | 0.5335969 | 0.66 |  | 3.334909 | 1.335686 | 0.7084318 | 1.333727 | 0.708085 | 0.708085 | 0.04808499 |  | 1.675907 | 0.7286421 | 0.5267116 | 0.535027 | 0.535027 | 0.01561826 | 0.06664658
535 | 323 | CABS-43_0.5 | 1 | 14 | 21 | 43 | 0 | 0 | 0 | 0 | 0 | 0 | 0 | 21 | 0 | 0 | 0 | 0 | 0 | 0 | 0 | 0 | 0 | 0 | 0 | 0 | 0 | 0 | 0 | 15.5 | NMR | Water quench |  |  |  |  | 99 | 0 | 0.14 | 0.21 | 0.21 | 0.155 |  | 0.6 | 0 | 0.5375 | 0.65 | 0 | 0 | 0.155 |  | 0.2727273 | 0.2792208 | 0.444241 | 0.2792208 | 0.2792208 | 0.0154308 | 0.06092999
154 | 90 | NBF67.18.5-R17 | 1 | 0 | 17.07492 | 0 | 0 | 4.858709 | 0 | 0 | 0 | 12.90344 | 0 | 65.16293 | 0 | 0 | 0 | 0 | 0 | 0 | 0 | 0 | 0 | 0 | 0 | 0 | 0 | 0 | 0 | 76 | XANES | Air quench |  |  |  |  | 100 | 0.1290344 | 0 | 0.1707492 | 0.6516293 | 0.76 |  | 3.816294 | 0.7556953 | 0.7385184 | 1.454073 | 0.7385184 | 0.7385184 | 0.02148164 |  | 3.816294 | 0.7556953 | 0.6525108 | 0.6345677 | 0.6345677 | 0.01573325 | 0.1282786
286 | 370 |  | 1 | 0 | 28.57143 | 0 | 0 | 0 | 0 | 0 | 0 | 42.85714 | 0 | 28.57143 | 0 | 0 | 0 | 0 | 0 | 0 | 0 | 0 | 0 | 0 | 0 | 0 | 0 | 0 | 0 | 53 | NMR | Water quench |  |  |  |  | 100 | 0.4285714 | 0 | 0.2857143 | 0.2857143 | 0.53 |  | 1 | 1.5 | 0.5625 | 0.75 | 0.375 | 0.375 | 0.155 |  | 1 | 1.5 | 0.4869858 | 0.4057328 | 0.4057328 | 0.01544235 | 0.01642498
567 | 402 | CABS7 | 1 | 8 | 7 | 20 | 0 | 0 | 0 | 0 | 0 | 0 | 0 | 65 | 0 | 0 | 0 | 0 | 0 | 0 | 0 | 0 | 0 | 0 | 0 | 0 | 0 | 0 | 0 | 13 | NMR | Water quench |  |  | Atm | 11 | 100 | 0 | 0.08 | 0.07 | 0.65 | 0.13 |  | 4.333333 | 0 | 0.7708333 | 1.583333 | 0 | 0 | 0.13 |  | 1.666667 | 0.2564103 | 0.5261685 | 0.2564103 | 0.2564103 | 0.01597955 | 0.07389699
474 | 528 | Bi40BSi20 | 1 | 0 | 40 | 0 | 0 | 0 | 0 | 0 | 0 | 0 | 0 | 20 | 0 | 0 | 0 | 0 | 0 | 40 | 0 | 0 | 0 | 0 | 0 | 0 | 0 | 0 | 0 | 46 | NMR | Air quench |  |  |  |  | 100 | 0 | 0 | 0.4 | 0.2 | 0.46 |  | 0.5 | 0 | 0.53125 | 0.625 | 0 | 0 | 0.46 |  | 0.5 | 0.3333333 | 0.4575988 | 0.3333333 | 0.3333333 | 0.01604444 | 0.003382584
439 | 294 |  | 1 | 11.6 | 2.3 | 0 | 0 | 0 | 0 | 0 | 0 | 18.8 | 0 | 67.3 | 0 | 0 | 0 | 0 | 0 | 0 | 0 | 0 | 0 | 0 | 0 | 0 | 0 | 0 | 0 | 51.316 | NMR | Air quench |  |  |  |  | 100 | 0.188 | 0.116 | 0.023 | 0.673 | 0.51316 |  | 4.841727 | 1.352518 | 0.8026079 | 1.710432 | 0.8026079 | 0.8026079 | 0.2894479 |  | 1.38193 | 0.386037 | 0.5094334 | 0.386037 | 0.386037 | 0.01616027 | 0.01239214
568 | 403 | NABS7 | 1 | 8 | 7 | 0 | 0 | 0 | 0 | 0 | 0 | 20 | 0 | 65 | 0 | 0 | 0 | 0 | 0 | 0 | 0 | 0 | 0 | 0 | 0 | 0 | 0 | 0 | 0 | 64 | NMR | Water quench |  |  |  | 57 | 100 | 0.2 | 0.08 | 0.07 | 0.65 | 0.64 |  | 4.333333 | 1.333333 | 0.7708333 | 1.583333 | 0.7708333 | 0.7708333 | 0.1308333 |  | 1.666667 | 0.5128205 | 0.5261685 | 0.5128205 | 0.5128205 | 0.01617462 | 0.05672018
151 | 87 | NBF67.18.1-R12 | 1 | 0 | 18.22458 | 0 | 0 | 1.027342 | 0 | 0 | 0 | 13.10974 | 0 | 67.63834 | 0 | 0 | 0 | 0 | 0 | 0 | 0 | 0 | 0 | 0 | 0 | 0 | 0 | 0 | 0 | 75 | XANES | Air quench |  |  |  |  | 100 | 0.1310974 | 0 | 0.1822458 | 0.6763834 | 0.75 |  | 3.71138 | 0.7193438 | 0.7319613 | 1.427845 | 0.7193438 | 0.7193438 | 0.03065624 |  | 3.71138 | 0.7193438 | 0.6463446 | 0.6213361 | 0.6213361 | 0.01655441 | 0.1212154
631 | 641 |  | 1 | 0 | 59.988 | 0 | 0 | 0 | 0 | 0 | 0 | 0 | 0 | 0 | 0 | 0 | 0 | 0 | 0 | 0 | 0 | 0 | 0 | 0 | 0 | 0 | 40.012 | 0 | 0 | 28.893 | NMR | Air quench |  |  |  |  | 100 | 0 | 0 | 0.59988 | 0 | 0.28893 |  | 0 | 0 | 0.5 | 0.5 | 0 | 0 | 0.28893 |  | 0 | 0.667 | 0.4282117 | 0.4164434 | 0.4164434 | 0.01625968 | 0.01274867
128 | 454 | 63B-12Si | 1 | 0 | 62 | 10.4 | 0 | 0 | 0 | 0 | 0 | 14.9 | 0 | 12.7 | 0 | 0 | 0 | 0 | 0 | 0 | 0 | 0 | 0 | 0 | 0 | 0 | 0 | 0 | 0 | 45.3 | NMR | annealed |  |  |  |  | 100 | 0.149 | 0 | 0.62 | 0.127 | 0.453 |  | 0.2048387 | 0.2403226 | 0.5128024 | 0.5512097 | 0.2403226 | 0.2403226 | 0.2126774 |  | 0.2048387 | 0.3241935 | 0.4402509 | 0.3241935 | 0.3241935 | 0.0165911 | 0.002617344
197 | 125 | 25 | 1 | 0 | 13.3 | 0 | 0 | 0 | 0 | 0 | 0 | 20 | 0 | 66.7 | 0 | 0 | 0 | 0 | 0 | 0 | 0 | 0 | 0 | 0 | 0 | 0 | 0 | 0 | 0 | 67 | NMR | Water quench |  |  |  |  | 100 | 0.2 | 0 | 0.133 | 0.667 | 0.67 |  | 5.015038 | 1.503759 | 0.8134398 | 1.753759 | 0.8134398 | 0.8134398 | 0.1434398 |  | 5.015038 | 1.503759 | 0.7229659 | 0.8011921 | 0.8011921 | 0.01721136 | 0.07190978
205 | 129 | 33 | 1 | 0 | 25 | 0 | 0 | 0 | 0 | 0 | 0 | 25 | 0 | 50 | 0 | 0 | 0 | 0 | 0 | 0 | 0 | 0 | 0 | 0 | 0 | 0 | 0 | 0 | 0 | 70 | NMR | Water quench |  |  |  |  | 100 | 0.25 | 0 | 0.25 | 0.5 | 0.7 |  | 2 | 1 | 0.625 | 1 | 0.625 | 0.625 | 0.075 |  | 2 | 1 | 0.5457598 | 0.5705748 | 0.5705748 | 0.01675088 | 0.08889938
168 | 104 | BSNB | 1 | 0 | 25 | 0 | 0 | 0 | 0 | 0 | 0 | 12.5 | 0 | 50 | 0 | 0 | 0 | 0 | 0 | 0 | 0 | 12.5 | 0 | 0 | 0 | 0 | 0 | 0 | 0 | 63 | NMR | Air quench |  |  |  |  | 100 | 0.125 | 0 | 0.25 | 0.5 | 0.63 |  | 2 | 0.5 | 0.625 | 1 | 0.5 | 0.5 | 0.13 |  | 2 | 0.5 | 0.5457598 | 0.5 | 0.5 | 0.0169 | 0.05205698
93 | 58 | B7N05 | 1 | 8 | 7 | 15 | 0 | 0 | 0 | 0 | 0 | 5 | 0 | 65 | 0 | 0 | 0 | 0 | 0 | 0 | 0 | 0 | 0 | 0 | 0 | 0 | 0 | 0 | 0 | 19 | NMR | Water quench |  |  |  |  | 100 | 0.05 | 0.08 | 0.07 | 0.65 | 0.19 |  | 4.333333 | 0.3333333 | 0.7708333 | 1.583333 | 0.3333333 | 0.3333333 | 0.1433333 |  | 1.666667 | 0.3205128 | 0.5261685 | 0.3205128 | 0.3205128 | 0.0170336 | 0.04487619
102 | 67 | Al2.5 | 1 | 2 | 4.7 | 0 | 0 | 0.08 | 0 | 0 | 0 | 14.4 | 0 | 78.8 | 0 | 0 | 0 | 0 | 0 | 0 | 0 | 0 | 0 | 0 | 0 | 0 | 0 | 0 | 0 | 94.6 | NMR | Air quench |  |  |  |  | 99.98 | 0.144 | 0.02 | 0.047 | 0.788 | 0.946 |  | 11.76119 | 2.149254 | 1.235075 | 3.440299 | 1.235075 | 1 | 0.054 |  | 6.204724 | 1.133858 | 0.7928886 | 0.8151299 | 0.8151299 | 0.01712699 | 0.2961101
663 | 360 | LAWE-1A | 1 | 4.092958 | 9.827235 | 2.476612 | 0 | 2.35635 | 2.709116 | 0 | 2.512235 | 21.02796 | 0 | 49.19022 | 0 | 1.199273 | 2.942404 | 1.665634 | 0 | 0 | 0 | 0 | 0 | 0 | 0 | 0 | 0 | 0 | 0 | 67 | NMR | Air quench |  |  | Atm |  | 100 | 0.2373707 | 0.04092958 | 0.09827235 | 0.4919022 | 0.67 |  | 3.533731 | 1.705226 | 0.7208582 | 1.383433 | 0.6649665 | 0.6649665 | 0.005033459 |  | 1.576813 | 0.8880217 | 0.5208874 | 0.5379013 | 0.5379013 | 0.01745008 | 0.07190978
35 | 23 | 0Ca | 1 | 0 | 17 | 0 | 0 | 0 | 0 | 0 | 0 | 18 | 0 | 63 | 0 | 0 | 0 | 2 | 0 | 0 | 0 | 0 | 0 | 0 | 0 | 0 | 0 | 0 | 0 | 73 | NMR | Air quench |  |  |  |  | 100 | 0.18 | 0 | 0.17 | 0.63 | 0.73 |  | 3.705882 | 1.058824 | 0.7316176 | 1.426471 | 0.7316176 | 0.7316176 | 0.001617647 |  | 2.73913 | 0.7826087 | 0.5892015 | 0.5969375 | 0.5969375 | 0.01770564 | 0.107689
95 | 60 | B21N20 | 1 | 8 | 21 | 0 | 0 | 0 | 0 | 0 | 0 | 20 | 0 | 51 | 0 | 0 | 0 | 0 | 0 | 0 | 0 | 0 | 0 | 0 | 0 | 0 | 0 | 0 | 0 | 51 | NMR | Water quench |  |  |  |  | 100 | 0.2 | 0.08 | 0.21 | 0.51 | 0.51 |  | 1.758621 | 0.6896552 | 0.6099138 | 0.9396552 | 0.6099138 | 0.6099138 | 0.09991379 |  | 0.9622642 | 0.3773585 | 0.4847679 | 0.3773585 | 0.3773585 | 0.01759377 | 0.01169858
297 | 186 |  | 1 | 0 | 21.2766 | 0 | 0 | 0 | 0 | 0 | 0 | 36.17021 | 0 | 42.55319 | 0 | 0 | 0 | 0 | 0 | 0 | 0 | 0 | 0 | 0 | 0 | 0 | 0 | 0 | 0 | 63 | NMR | Water quench |  |  |  |  | 100 | 0.3617021 | 0 | 0.212766 | 0.4255319 | 0.63 |  | 2 | 1.7 | 0.625 | 1 | 0.4791667 | 0.4791667 | 0.1508333 |  | 2 | 1.7 | 0.5457598 | 0.4982001 | 0.4982001 | 0.01737122 | 0.05205698
329 | 216 |  | 1 | 0 | 13.22751 | 0 | 0 | 0 | 0 | 0 | 0 | 33.86243 | 0 | 52.91005 | 0 | 0 | 0 | 0 | 0 | 0 | 0 | 0 | 0 | 0 | 0 | 0 | 0 | 0 | 0 | 73 | NMR | Water quench |  |  |  |  | 100 | 0.3386243 | 0 | 0.1322751 | 0.5291005 | 0.73 |  | 4 | 2.56 | 0.75 | 1.5 | 0.5733333 | 0.5733333 | 0.1566667 |  | 4 | 2.56 | 0.663308 | 0.5979518 | 0.5979518 | 0.01743672 | 0.107689
260 | 151 | 20 | 1 | 0 | 21.73913 | 0 | 0 | 0 | 0 | 0 | 0 | 34.78261 | 0 | 43.47826 | 0 | 0 | 0 | 0 | 0 | 0 | 0 | 0 | 0 | 0 | 0 | 0 | 0 | 0 | 0 | 38 | NMR | Air quench |  |  |  |  | 100 | 0.3478261 | 0 | 0.2173913 | 0.4347826 | 0.38 |  | 2 | 1.6 | 0.625 | 1 | 0.5 | 0.5 | 0.12 |  | 2 | 1.6 | 0.5457598 | 0.5153655 | 0.5153655 | 0.01832382 | 0.0004769862
438 | 293 |  | 1 | 9.3 | 4.6 | 0 | 0 | 0 | 0 | 0 | 0 | 18.8 | 0 | 67.3 | 0 | 0 | 0 | 0 | 0 | 0 | 0 | 0 | 0 | 0 | 0 | 0 | 0 | 0 | 0 | 58.39076 | NMR | Air quench |  |  |  |  | 100 | 0.188 | 0.093 | 0.046 | 0.673 | 0.5839076 |  | 4.841727 | 1.352518 | 0.8026079 | 1.710432 | 0.8026079 | 0.8026079 | 0.2187003 |  | 1.610048 | 0.4497608 | 0.5228408 | 0.4497608 | 0.4497608 | 0.01799537 | 0.03314861
660 | 357 | LAWA44 | 1 | 4.12574 | 8.674093 | 2.407785 | 0.008928268 | 2.965755 | 0.3601567 | 0 | 3.350073 | 21.89449 | 0.01434025 | 50.30897 | 0.08475202 | 1.69062 | 2.467907 | 1.646388 | 0 | 0 | 0 | 0 | 0 | 0 | 0 | 0 | 0 | 0 | 0 | 68 | XAFS | Air quench |  |  | Atm |  | 100 | 0.2225464 | 0.0412574 | 0.08674093 | 0.5030897 | 0.68 |  | 3.93044 | 1.738667 | 0.7456525 | 1.48261 | 0.7027261 | 0.7027261 | 0.02272608 |  | 1.670494 | 0.8755258 | 0.5263935 | 0.5443865 | 0.5443865 | 0.01839102 | 0.07737298
146 | 82 | BABS21_WQ | 1 | 7.55 | 19.47 | 0 | 0 | 0 | 0 | 0 | 0 | 0 | 0 | 54.69 | 0 | 0 | 0 | 0 | 18.29 | 0 | 0 | 0 | 0 | 0 | 0 | 0 | 0 | 0 | 0 | 32 | NMR | Water quench |  |  | Atm. |  | 100 | 0 | 0.0755 | 0.1947 | 0.5469 | 0.32 |  | 2.024056 | 0 | 0.6265035 | 1.006014 | 0 | 0 | 0.32 |  | 1.101067 | 0.1841152 | 0.4929259 | 0.1841152 | 0.1841152 | 0.01846469 | 0.006697788
285 | 175 |  | 1 | 0 | 33.33333 | 0 | 0 | 0 | 0 | 0 | 0 | 33.33333 | 0 | 33.33333 | 0 | 0 | 0 | 0 | 0 | 0 | 0 | 0 | 0 | 0 | 0 | 0 | 0 | 0 | 0 | 62 | NMR | Water quench |  |  |  |  | 100 | 0.3333333 | 0 | 0.3333333 | 0.3333333 | 0.62 |  | 1 | 1 | 0.5625 | 0.75 | 0.5 | 0.5 | 0.12 |  | 1 | 1 | 0.4869858 | 0.4844186 | 0.4844186 | 0.0183823 | 0.04759378
322 | 209 |  | 1 | 0 | 16 | 0 | 0 | 0 | 0 | 0 | 0 | 36 | 0 | 48 | 0 | 0 | 0 | 0 | 0 | 0 | 0 | 0 | 0 | 0 | 0 | 0 | 0 | 0 | 0 | 66 | NMR | Water quench |  |  |  |  | 100 | 0.36 | 0 | 0.16 | 0.48 | 0.66 |  | 3 | 2.25 | 0.6875 | 1.25 | 0.5041667 | 0.5041667 | 0.1558333 |  | 3 | 2.25 | 0.6045339 | 0.5251304 | 0.5251304 | 0.0181898 | 0.06664658
552 | 594 |  | 1 | 0 | 30 | 0 | 0 | 0 | 0 | 0 | 0 | 0 | 0 | 0 | 0 | 0 | 0 | 0 | 0 | 0 | 0 | 0 | 0 | 70 | 0 | 0 | 0 | 0 | 0 | 20 | NMR | Air quench |  |  |  |  | 100 | 0 | 0 | 0.3 | 0 | 0.2 |  | 0 | 0 | 0.5 | 0.5 | 0 | 0 | 0.2 |  | 0 | 1.166667 | 0.4282117 | 0.3387687 | 0.3387687 | 0.01925675 | 0.04073939
596 | 344 | B12.5-Sr10 | 1 | 0 | 6.73 | 11.77 | 0 | 0 | 0 | 0 | 0 | 22.66 | 1.72 | 47.12 | 0 | 0 | 0 | 0 | 0 | 0 | 0 | 0 | 0 | 0 | 10 | 0 | 0 | 0 | 0 | 39 | NMR | Air quench |  |  |  |  | 100 | 0.2266 | 0 | 0.0673 | 0.4712 | 0.39 |  | 7.001486 | 3.367013 | 0.9375929 | 2.250371 | 0.782514 | 0.782514 | 0.392514 |  | 7.001486 | 4.984398 | 0.8397175 | 0.5280371 | 0.5280371 | 0.01905425 | 0.0001401859
635 | 645 |  | 1 | 0 | 66.66667 | 0 | 0 | 0 | 0 | 0 | 0 | 0 | 0 | 0 | 0 | 0 | 0 | 0 | 0 | 0 | 33.33333 | 0 | 0 | 0 | 0 | 0 | 0 | 0 | 0 | 27.96 | NMR | Air quench |  |  |  |  | 100 | 0.3333333 | 0 | 0.6666667 | 0 | 0.2796 |  | 0 | 0.5 | 0.5 | 0.5 | 0.5 | 0.5 | 0.2204 |  | 0 | 0.5 | 0.4282117 | 0.416812 | 0.416812 | 0.01882712 | 0.01494262
646 | 656 |  | 1 | 0 | 66.25131 | 0 | 0 | 0 | 0 | 0 | 0 | 33.74869 | 0 | 0 | 0 | 0 | 0 | 0 | 0 | 0 | 0 | 0 | 0 | 0 | 0 | 0 | 0 | 0 | 0 | 55.798 | NMR | Air quench |  |  |  |  | 100 | 0.3374869 | 0 | 0.6625131 | 0 | 0.55798 |  | 0 | 0.5094041 | 0.5 | 0.5 | 0.4968653 | 0.4968653 | 0.06111471 |  | 0 | 0.5094041 | 0.4282117 | 0.4173079 | 0.4173079 | 0.01978863 | 0.0243797
601 | 622 | CsB-90 | 1 | 0 | 52.63158 | 0 | 0 | 0 | 0 | 0 | 0 | 0 | 0 | 0 | 0 | 0 | 0 | 0 | 0 | 0 | 47.36842 | 0 | 0 | 0 | 0 | 0 | 0 | 0 | 0 | 25 | NMR | not known |  |  |  |  | 100 | 0.4736842 | 0 | 0.5263158 | 0 | 0.25 |  | 0 | 0.9 | 0.5 | 0.5 | 0.3666667 | 0.3666667 | 0.1166667 |  | 0 | 0.9 | 0.4282117 | 0.3904841 | 0.3904841 | 0.01973578 | 0.02305539
636 | 646 |  | 1 | 0 | 59.988 | 0 | 0 | 0 | 0 | 0 | 0 | 0 | 0 | 0 | 0 | 0 | 0 | 0 | 0 | 0 | 40.012 | 0 | 0 | 0 | 0 | 0 | 0 | 0 | 0 | 27.66 | NMR | Air quench |  |  |  |  | 100 | 0.40012 | 0 | 0.59988 | 0 | 0.2766 |  | 0 | 0.667 | 0.5 | 0.5 | 0.4443333 | 0.4443333 | 0.1677333 |  | 0 | 0.667 | 0.4282117 | 0.4164434 | 0.4164434 | 0.01955619 | 0.01568506
332 | 219 | NAB10 | 1 | 22.5 | 2.5 | 0 | 0 | 0 | 0 | 0 | 0 | 25 | 0 | 50 | 0 | 0 | 0 | 0 | 0 | 0 | 0 | 0 | 0 | 0 | 0 | 0 | 0 | 0 | 0 | 13 | NMR | Slow cooled (10 °C/min) |  |  | Atm. |  | 100 | 0.25 | 0.225 | 0.025 | 0.5 | 0.13 |  | 2 | 1 | 0.625 | 1 | 0.625 | 0.625 | 0.495 |  | 0.5405405 | 0.2702703 | 0.4599815 | 0.2702703 | 0.2702703 | 0.01967575 | 0.07389699
87 | 433 | NB-40 | 1 | 20.43 | 39.89 | 0 | 0 | 0 | 0 | 0 | 0 | 39.68 | 0 | 0 | 0 | 0 | 0 | 0 | 0 | 0 | 0 | 0 | 0 | 0 | 0 | 0 | 0 | 0 | 0 | 18.6 | NMR | Air quench |  |  |  |  | 100 | 0.3968 | 0.2043 | 0.3989 | 0 | 0.186 |  | 0 | 0.6578249 | 0.5 | 0.5 | 0.4473917 | 0.4473917 | 0.2613917 |  | 0 | 0.326289 | 0.4282117 | 0.326289 | 0.326289 | 0.01968099 | 0.04658691
310 | 197 |  | 1 | 0 | 19.37984 | 0 | 0 | 0 | 0 | 0 | 0 | 33.91473 | 0 | 46.70543 | 0 | 0 | 0 | 0 | 0 | 0 | 0 | 0 | 0 | 0 | 0 | 0 | 0 | 0 | 0 | 68 | NMR | Water quench |  |  |  |  | 100 | 0.3391473 | 0 | 0.1937984 | 0.4670543 | 0.68 |  | 2.41 | 1.75 | 0.650625 | 1.1025 | 0.523254 | 0.523254 | 0.156746 |  | 2.41 | 1.75 | 0.5698572 | 0.5404524 | 0.5404524 | 0.01947352 | 0.07737298
124 | 450 | CB33 | 1 | 0 | 66.5 | 33.5 | 0 | 0 | 0 | 0 | 0 | 0 | 0 | 0 | 0 | 0 | 0 | 0 | 0 | 0 | 0 | 0 | 0 | 0 | 0 | 0 | 0 | 0 | 0 | 39.4 | NMR | Water quench |  |  |  |  | 100 | 0 | 0 | 0.665 | 0 | 0.394 |  | 0 | 0 | 0.5 | 0.5 | 0 | 0 | 0.394 |  | 0 | 0.2518797 | 0.4282117 | 0.2518797 | 0.2518797 | 0.02019818 | 6.146583e-05
645 | 655 |  | 1 | 0 | 73.69004 | 0 | 0 | 0 | 0 | 0 | 0 | 26.30996 | 0 | 0 | 0 | 0 | 0 | 0 | 0 | 0 | 0 | 0 | 0 | 0 | 0 | 0 | 0 | 0 | 0 | 49.973 | NMR | Air quench |  |  |  |  | 100 | 0.2630996 | 0 | 0.7369004 | 0 | 0.49973 |  | 0 | 0.3570355 | 0.5 | 0.5 | 0.3570355 | 0.3570355 | 0.1426945 |  | 0 | 0.3570355 | 0.4282117 | 0.3570355 | 0.3570355 | 0.02036172 | 0.009582449
541 | 587 | LAB-33_1.0 | 1 | 12 | 56 | 0 | 0 | 0 | 0 | 0 | 0 | 0 | 0 | 0 | 0 | 0 | 0 | 0 | 0 | 0 | 0 | 0 | 33 | 0 | 0 | 0 | 0 | 0 | 0 | 25 | NMR | Water quench |  |  |  |  | 101 | 0 | 0.12 | 0.56 | 0 | 0.25 |  | 0 | 0 | 0.5 | 0.5 | 0 | 0 | 0.25 |  | 0 | 0.1057692 | 0.4282117 | 0.1057692 | 0.1057692 | 0.02080251 | 0.02305539
48 | 36 | 0Ca4La | 1 | 0 | 18 | 0 | 0 | 0 | 0 | 0 | 0 | 18 | 0 | 60 | 0 | 0 | 0 | 0 | 0 | 0 | 0 | 0 | 4 | 0 | 0 | 0 | 0 | 0 | 0 | 52 | NMR | Air quench |  |  |  |  | 100 | 0.18 | 0 | 0.18 | 0.6 | 0.52 |  | 3.333333 | 1 | 0.7083333 | 1.333333 | 0.7083333 | 0.7083333 | 0.1883333 |  | 3.333333 | 1.074074 | 0.6241253 | 0.6648923 | 0.6648923 | 0.02099377 | 0.01396178
159 | 95 | Zr2La | 1 | 3.27 | 7.48 | 6.78 | 0 | 0 | 0 | 0 | 0 | 14 | 0 | 60.45 | 0 | 0 | 0 | 4.17 | 0 | 0 | 0 | 0 | 3.83 | 0 | 0 | 0 | 0 | 0 | 0 | 37 | NMR | Air quench |  |  |  |  | 99.98 | 0.14 | 0.0327 | 0.0748 | 0.6045 | 0.37 |  | 5.623256 | 1.302326 | 0.8514535 | 1.905814 | 0.8514535 | 0.8514535 | 0.4814535 |  | 1.827941 | 0.5644592 | 0.5356472 | 0.51562 | 0.51562 | 0.0212052 | 0.001013787
158 | 94 | Zr1La | 1 | 3.14 | 8.63 | 6.88 | 0 | 0 | 0 | 0 | 0 | 14.5 | 0 | 60.91 | 0 | 0 | 0 | 1.93 | 0 | 0 | 0 | 0 | 4 | 0 | 0 | 0 | 0 | 0 | 0 | 41.6 | NMR | Air quench |  |  |  |  | 99.99 | 0.145 | 0.0314 | 0.0863 | 0.6091 | 0.416 |  | 5.175021 | 1.231946 | 0.8234388 | 1.793755 | 0.8234388 | 0.8234388 | 0.4074388 |  | 2.257598 | 0.7143563 | 0.5608999 | 0.5629542 | 0.5629542 | 0.02159554 | 0.0002005052
593 | 341 | B12.5-Mg5 | 1 | 0 | 6.73 | 16.77 | 0 | 0 | 0 | 0 | 5 | 22.66 | 1.72 | 47.12 | 0 | 0 | 0 | 0 | 0 | 0 | 0 | 0 | 0 | 0 | 0 | 0 | 0 | 0 | 0 | 38 | NMR | Air quench |  |  |  |  | 100 | 0.2266 | 0 | 0.0673 | 0.4712 | 0.38 |  | 7.001486 | 3.367013 | 0.9375929 | 2.250371 | 0.782514 | 0.782514 | 0.402514 |  | 7.001486 | 4.984398 | 0.8397175 | 0.5280371 | 0.5280371 | 0.02191499 | 0.0004769862
594 | 342 | B12.5-Mg10 | 1 | 0 | 6.73 | 11.77 | 0 | 0 | 0 | 0 | 10 | 22.66 | 1.72 | 47.12 | 0 | 0 | 0 | 0 | 0 | 0 | 0 | 0 | 0 | 0 | 0 | 0 | 0 | 0 | 0 | 38 | NMR | Air quench |  |  |  |  | 100 | 0.2266 | 0 | 0.0673 | 0.4712 | 0.38 |  | 7.001486 | 3.367013 | 0.9375929 | 2.250371 | 0.782514 | 0.782514 | 0.402514 |  | 7.001486 | 4.984398 | 0.8397175 | 0.5280371 | 0.5280371 | 0.02191499 | 0.0004769862
215 | 135 | 43 | 1 | 0 | 15 | 0 | 0 | 0 | 0 | 0 | 0 | 30 | 0 | 55 | 0 | 0 | 0 | 0 | 0 | 0 | 0 | 0 | 0 | 0 | 0 | 0 | 0 | 0 | 0 | 50 | NMR | Water quench |  |  |  |  | 100 | 0.3 | 0 | 0.15 | 0.55 | 0.5 |  | 3.666667 | 2 | 0.7291667 | 1.416667 | 0.629085 | 0.629085 | 0.129085 |  | 3.666667 | 2 | 0.6437166 | 0.6502973 | 0.6502973 | 0.02258929 | 0.009635383
122 | 448 | CB25 | 1 | 0 | 73.7 | 26.3 | 0 | 0 | 0 | 0 | 0 | 0 | 0 | 0 | 0 | 0 | 0 | 0 | 0 | 0 | 0 | 0 | 0 | 0 | 0 | 0 | 0 | 0 | 0 | 32.9 | NMR | Water quench |  |  |  |  | 100 | 0 | 0 | 0.737 | 0 | 0.329 |  | 0 | 0 | 0.5 | 0.5 | 0 | 0 | 0.329 |  | 0 | 0.1784261 | 0.4282117 | 0.1784261 | 0.1784261 | 0.02267251 | 0.005305668
106 | 71 | Al12.5 | 1 | 10.4 | 4.4 | 0 | 0 | 0.07 | 0 | 0 | 0 | 13.1 | 0 | 72 | 0 | 0 | 0 | 0 | 0 | 0 | 0 | 0 | 0 | 0 | 0 | 0 | 0 | 0 | 0 | 43.6 | NMR | Air quench |  |  |  |  | 99.97 | 0.131 | 0.104 | 0.044 | 0.72 | 0.436 |  | 4.864865 | 0.8851351 | 0.8040541 | 1.716216 | 0.8040541 | 0.8040541 | 0.3680541 |  | 1.565217 | 0.2847826 | 0.5202059 | 0.2847826 | 0.2847826 | 0.0228667 | 0.001166905
144 | 80 | BABS27_FQ-AN | 1 | 7.48 | 6.71 | 0 | 0 | 0 | 0 | 0 | 0 | 0 | 0 | 67.12 | 0 | 0 | 0 | 0 | 18.69 | 0 | 0 | 0 | 0 | 0 | 0 | 0 | 0 | 0 | 0 | 40.7 | NMR | Slow cooled | Annealed |  | Atm. |  | 100 | 0 | 0.0748 | 0.0671 | 0.6712 | 0.407 |  | 4.730092 | 0 | 0.7956307 | 1.682523 | 0 | 0 | 0.407 |  | 1.832378 | 0.2551188 | 0.535908 | 0.2551188 | 0.2551188 | 0.02306791 | 2.662545e-05
533 | 321 | YABS-43_0.1 | 1 | 14 | 4 | 0 | 0 | 0 | 0 | 0 | 0 | 0 | 0 | 38 | 0 | 0 | 0 | 0 | 0 | 0 | 0 | 0 | 0 | 0 | 0 | 0 | 0 | 0 | 43 | 8.5 | NMR | Water quench |  |  |  |  | 99 | 0 | 0.14 | 0.04 | 0.38 | 0.085 |  | 2.111111 | 0 | 0.6319444 | 1.027778 | 0 | 0 | 0.085 |  | 0.6333333 | 0.2388889 | 0.4654353 | 0.2388889 | 0.2388889 | 0.02368179 | 0.1003876
148 | 84 | Cm doped ISG | 1 | 3.81 | 15.96 | 5.69 | 0 | 0 | 0 | 0 | 0 | 12.61 | 0 | 60.02 | 0 | 0 | 0 | 1.71 | 0 | 0 | 0 | 0 | 0 | 0 | 0 | 0 | 0 | 0 | 0 | 58 | NMR | Slow cooled (1K/min) |  | Powder | Atm. |  | 99.8 | 0.1261 | 0.0381 | 0.1596 | 0.6002 | 0.58 |  | 3.035913 | 0.6378351 | 0.6897446 | 1.258978 | 0.6378351 | 0.6378351 | 0.0578351 |  | 1.652078 | 0.425406 | 0.5253111 | 0.425406 | 0.425406 | 0.0238993 | 0.03174098
123 | 449 | CB30 | 1 | 0 | 70.2 | 29.8 | 0 | 0 | 0 | 0 | 0 | 0 | 0 | 0 | 0 | 0 | 0 | 0 | 0 | 0 | 0 | 0 | 0 | 0 | 0 | 0 | 0 | 0 | 0 | 36.7 | NMR | Water quench |  |  |  |  | 100 | 0 | 0 | 0.702 | 0 | 0.367 |  | 0 | 0 | 0.5 | 0.5 | 0 | 0 | 0.367 |  | 0 | 0.2122507 | 0.4282117 | 0.2122507 | 0.2122507 | 0.02394734 | 0.001213827
643 | 653 |  | 1 | 0 | 83.85151 | 0 | 0 | 0 | 0 | 0 | 0 | 16.14849 | 0 | 0 | 0 | 0 | 0 | 0 | 0 | 0 | 0 | 0 | 0 | 0 | 0 | 0 | 0 | 0 | 0 | 34.735 | NMR | Air quench |  |  |  |  | 100 | 0.1614849 | 0 | 0.8385151 | 0 | 0.34735 |  | 0 | 0.1925844 | 0.5 | 0.5 | 0.1925844 | 0.1925844 | 0.1547656 |  | 0 | 0.1925844 | 0.4282117 | 0.1925844 | 0.1925844 | 0.0239524 | 0.002969162
157 | 93 | Zr0La | 1 | 3.5 | 7.85 | 7.07 | 0 | 0 | 0 | 0 | 0 | 14.91 | 0 | 62.56 | 0 | 0 | 0 | 0 | 0 | 0 | 0 | 0 | 4.1 | 0 | 0 | 0 | 0 | 0 | 0 | 46.6 | NMR | Air quench |  |  | Atm. |  | 99.99 | 0.1491 | 0.035 | 0.0785 | 0.6256 | 0.466 |  | 5.511894 | 1.313656 | 0.8444934 | 1.877974 | 0.8444934 | 0.8444934 | 0.3784934 |  | 2.863158 | 0.9067124 | 0.5964911 | 0.620968 | 0.620968 | 0.02401507 | 0.004116504
532 | 320 | LABS-43_0.1 | 1 | 14 | 4 | 0 | 0 | 0 | 0 | 0 | 0 | 0 | 0 | 38 | 0 | 0 | 0 | 0 | 0 | 0 | 0 | 0 | 43 | 0 | 0 | 0 | 0 | 0 | 0 | 8.2 | NMR | Water quench |  |  |  |  | 99 | 0 | 0.14 | 0.04 | 0.38 | 0.082 |  | 2.111111 | 0 | 0.6319444 | 1.027778 | 0 | 0 | 0.082 |  | 0.6333333 | 0.2388889 | 0.4654353 | 0.2388889 | 0.2388889 | 0.02461412 | 0.1022976
210 | 478 | 38 | 1 | 0 | 60 | 0 | 0 | 0 | 0 | 0 | 0 | 30 | 0 | 10 | 0 | 0 | 0 | 0 | 0 | 0 | 0 | 0 | 0 | 0 | 0 | 0 | 0 | 0 | 0 | 27 | NMR | Water quench |  |  |  |  | 100 | 0.3 | 0 | 0.6 | 0.1 | 0.27 |  | 0.1666667 | 0.5 | 0.5104167 | 0.5416667 | 0.5 | 0.5 | 0.23 |  | 0.1666667 | 0.5 | 0.4380074 | 0.4269073 | 0.4269073 | 0.02461989 | 0.01738179
595 | 343 | B12.5-Sr5 | 1 | 0 | 6.73 | 16.77 | 0 | 0 | 0 | 0 | 0 | 22.66 | 1.72 | 47.12 | 0 | 0 | 0 | 0 | 0 | 0 | 0 | 0 | 0 | 0 | 5 | 0 | 0 | 0 | 0 | 37 | NMR | Air quench |  |  |  |  | 100 | 0.2266 | 0 | 0.0673 | 0.4712 | 0.37 |  | 7.001486 | 3.367013 | 0.9375929 | 2.250371 | 0.782514 | 0.782514 | 0.412514 |  | 7.001486 | 4.984398 | 0.8397175 | 0.5280371 | 0.5280371 | 0.02497574 | 0.001013787
597 | 345 | B12.5-Mg5-Sr10 | 1 | 0 | 6.73 | 6.77 | 0 | 0 | 0 | 0 | 5 | 22.66 | 1.72 | 47.12 | 0 | 0 | 0 | 0 | 0 | 0 | 0 | 0 | 0 | 0 | 10 | 0 | 0 | 0 | 0 | 37 | NMR | Air quench |  |  |  |  | 100 | 0.2266 | 0 | 0.0673 | 0.4712 | 0.37 |  | 7.001486 | 3.367013 | 0.9375929 | 2.250371 | 0.782514 | 0.782514 | 0.412514 |  | 7.001486 | 4.984398 | 0.8397175 | 0.5280371 | 0.5280371 | 0.02497574 | 0.001013787
339 | 226 | LiB5 | 1 | 23.75 | 1.25 | 0 | 0 | 0 | 0 | 0 | 0 | 25 | 0 | 50 | 0 | 0 | 0 | 0 | 0 | 0 | 0 | 0 | 0 | 0 | 0 | 0 | 0 | 0 | 0 | 10 | NMR | Slow cooled (10 °C/min) |  |  |  |  | 100 | 0.25 | 0.2375 | 0.0125 | 0.5 | 0.1 |  | 2 | 1 | 0.625 | 1 | 0.625 | 0.625 | 0.525 |  | 0.5194805 | 0.2597403 | 0.4587437 | 0.2597403 | 0.2597403 | 0.02551695 | 0.09110739
206 | 130 | 34 | 1 | 0 | 25 | 0 | 0 | 0 | 0 | 0 | 0 | 25 | 0 | 50 | 0 | 0 | 0 | 0 | 0 | 0 | 0 | 0 | 0 | 0 | 0 | 0 | 0 | 0 | 0 | 73 | NMR | Water quench |  |  |  |  | 100 | 0.25 | 0 | 0.25 | 0.5 | 0.73 |  | 2 | 1 | 0.625 | 1 | 0.625 | 0.625 | 0.105 |  | 2 | 1 | 0.5457598 | 0.5705748 | 0.5705748 | 0.02541639 | 0.107689
340 | 227 | LiB10 | 1 | 22.5 | 2.5 | 0 | 0 | 0 | 0 | 0 | 0 | 25 | 0 | 50 | 0 | 0 | 0 | 0 | 0 | 0 | 0 | 0 | 0 | 0 | 0 | 0 | 0 | 0 | 0 | 11 | NMR | Slow cooled (10 °C/min) |  |  |  |  | 100 | 0.25 | 0.225 | 0.025 | 0.5 | 0.11 |  | 2 | 1 | 0.625 | 1 | 0.625 | 0.625 | 0.515 |  | 0.5405405 | 0.2702703 | 0.4599815 | 0.2702703 | 0.2702703 | 0.02568656 | 0.08517059
172 | 108 | BS6 | 1 | 5.71 | 16.01 | 3.82 | 0 | 0 | 0 | 0 | 0 | 12.63 | 0 | 60.12 | 0 | 0 | 0 | 1.71 | 0 | 0 | 0 | 0 | 0 | 0 | 0 | 0 | 0 | 0 | 0 | 49.4 | NMR | Air quench |  |  |  |  | 100 | 0.1263 | 0.0571 | 0.1601 | 0.6012 | 0.494 |  | 2.767956 | 0.5814917 | 0.6729972 | 1.191989 | 0.5814917 | 0.5814917 | 0.08749171 |  | 1.366985 | 0.3306048 | 0.508555 | 0.3306048 | 0.3306048 | 0.02669798 | 0.008493463
637 | 647 |  | 1 | 0 | 55.0055 | 0 | 0 | 0 | 0 | 0 | 0 | 0 | 0 | 0 | 0 | 0 | 0 | 0 | 0 | 0 | 44.9945 | 0 | 0 | 0 | 0 | 0 | 0 | 0 | 0 | 23.723 | NMR | Air quench |  |  |  |  | 100 | 0.449945 | 0 | 0.550055 | 0 | 0.23723 |  | 0 | 0.818 | 0.5 | 0.5 | 0.394 | 0.394 | 0.15677 |  | 0 | 0.818 | 0.4282117 | 0.4022996 | 0.4022996 | 0.02724797 | 0.02709646
666 | 363 | NeB1 | 1 | 20 | 5 | 0 | 0 | 0 | 0 | 0 | 0 | 25 | 0 | 50 | 0 | 0 | 0 | 0 | 0 | 0 | 0 | 0 | 0 | 0 | 0 | 0 | 0 | 0 | 0 | 12.7 | NMR | Air quench | Annealed at 570 °C for 2h |  | Atm |  | 100 | 0.25 | 0.2 | 0.05 | 0.5 | 0.127 |  | 2 | 1 | 0.625 | 1 | 0.625 | 0.625 | 0.498 |  | 0.5882353 | 0.2941176 | 0.4627847 | 0.2941176 | 0.2941176 | 0.02792831 | 0.07553703
109 | 74 | Al20 | 1 | 19.61 | 5 | 0 | 0 | 0.14 | 0 | 0 | 0 | 14.73 | 0 | 60.52 | 0 | 0 | 0 | 0 | 0 | 0 | 0 | 0 | 0 | 0 | 0 | 0 | 0 | 0 | 0 | 0.8 | NMR | Air quench |  |  |  |  | 100 | 0.1473 | 0.1961 | 0.05 | 0.6052 | 0.008 |  | 2.459163 | 0.5985372 | 0.6536977 | 1.114791 | 0.5985372 | 0.5985372 | 0.5905372 |  | 0.7253116 | 0.176534 | 0.4708412 | 0.176534 | 0.176534 | 0.02840372 | 0.15511
119 | 445 | BB33 | 1 | 0 | 65.6 | 0 | 0 | 0 | 0 | 0 | 0 | 0 | 0 | 0 | 0 | 0 | 0 | 0 | 34.4 | 0 | 0 | 0 | 0 | 0 | 0 | 0 | 0 | 0 | 0 | 43.1 | NMR | Water quench |  |  |  |  | 100 | 0 | 0 | 0.656 | 0 | 0.431 |  | 0 | 0 | 0.5 | 0.5 | 0 | 0 | 0.431 |  | 0 | 0.2621951 | 0.4282117 | 0.2621951 | 0.2621951 | 0.02849509 | 0.0008503048
117 | 443 | BB25 | 1 | 0 | 74.4 | 0 | 0 | 0 | 0 | 0 | 0 | 0 | 0 | 0 | 0 | 0 | 0 | 0 | 25.6 | 0 | 0 | 0 | 0 | 0 | 0 | 0 | 0 | 0 | 0 | 34.1 | NMR | Water quench |  |  |  |  | 100 | 0 | 0 | 0.744 | 0 | 0.341 |  | 0 | 0 | 0.5 | 0.5 | 0 | 0 | 0.341 |  | 0 | 0.172043 | 0.4282117 | 0.172043 | 0.172043 | 0.02854646 | 0.003701507
311 | 198 |  | 1 | 0 | 17.63668 | 0 | 0 | 0 | 0 | 0 | 0 | 39.85891 | 0 | 42.50441 | 0 | 0 | 0 | 0 | 0 | 0 | 0 | 0 | 0 | 0 | 0 | 0 | 0 | 0 | 0 | 61 | NMR | Water quench |  |  |  |  | 100 | 0.3985891 | 0 | 0.1763668 | 0.4250441 | 0.61 |  | 2.41 | 2.26 | 0.650625 | 1.1025 | 0.4229308 | 0.4229308 | 0.1870692 |  | 2.41 | 2.26 | 0.5698572 | 0.442433 | 0.442433 | 0.0280787 | 0.04333058
220 | 484 | 48 | 1 | 0 | 35 | 0 | 0 | 0 | 0 | 0 | 0 | 35 | 0 | 30 | 0 | 0 | 0 | 0 | 0 | 0 | 0 | 0 | 0 | 0 | 0 | 0 | 0 | 0 | 0 | 30 | NMR | Water quench |  |  |  |  | 100 | 0.35 | 0 | 0.35 | 0.3 | 0.3 |  | 0.8571429 | 1 | 0.5535714 | 0.7142857 | 0.4797619 | 0.4797619 | 0.1797619 |  | 0.8571429 | 1 | 0.4785895 | 0.4702334 | 0.4702334 | 0.0289794 | 0.01037139
330 | 217 |  | 1 | 0 | 12.5 | 0 | 0 | 0 | 0 | 0 | 0 | 37.5 | 0 | 50 | 0 | 0 | 0 | 0 | 0 | 0 | 0 | 0 | 0 | 0 | 0 | 0 | 0 | 0 | 0 | 68 | NMR | Water quench |  |  |  |  | 100 | 0.375 | 0 | 0.125 | 0.5 | 0.68 |  | 4 | 3 | 0.75 | 1.5 | 0.5 | 0.5 | 0.18 |  | 4 | 3 | 0.663308 | 0.5109348 | 0.5109348 | 0.02858304 | 0.07737298
147 | 83 | BABS21_FQ-AN | 1 | 7.55 | 19.47 | 0 | 0 | 0 | 0 | 0 | 0 | 0 | 0 | 54.69 | 0 | 0 | 0 | 0 | 18.29 | 0 | 0 | 0 | 0 | 0 | 0 | 0 | 0 | 0 | 0 | 35.6 | NMR | Slow cooled | Annealed |  | Atm. |  | 100 | 0 | 0.0755 | 0.1947 | 0.5469 | 0.356 |  | 2.024056 | 0 | 0.6265035 | 1.006014 | 0 | 0 | 0.356 |  | 1.101067 | 0.1841152 | 0.4929259 | 0.1841152 | 0.1841152 | 0.0295444 | 0.002101307
160 | 96 | Zr3La | 1 | 3.4 | 7.34 | 6.96 | 0 | 0 | 0 | 0 | 0 | 14.34 | 0 | 57.45 | 0 | 0 | 0 | 6.57 | 0 | 0 | 0 | 0 | 3.91 | 0 | 0 | 0 | 0 | 0 | 0 | 29.2 | NMR | Air quench |  |  |  |  | 99.97 | 0.1434 | 0.034 | 0.0734 | 0.5745 | 0.292 |  | 5.349162 | 1.335196 | 0.8343226 | 1.837291 | 0.8343226 | 0.8343226 | 0.5423226 |  | 1.413284 | 0.4704387 | 0.5112762 | 0.4704387 | 0.4704387 | 0.03184037 | 0.01206483
459 | 308 | G6 | 1 | 20 | 30 | 0 | 0 | 0 | 0 | 0 | 0 | 20 | 0 | 30 | 0 | 0 | 0 | 0 | 0 | 0 | 0 | 0 | 0 | 0 | 0 | 0 | 0 | 0 | 0 | 0 | NMR | Water quench |  |  |  |  | 100 | 0.2 | 0.2 | 0.3 | 0.3 | 0 |  | 0.6 | 0.4 | 0.5375 | 0.65 | 0.4 | 0.4 | 0.4 |  | 0.2727273 | 0.1818182 | 0.444241 | 0.1818182 | 0.1818182 | 0.03305785 | 0.1614754
644 | 654 |  | 1 | 0 | 80.04995 | 0 | 0 | 0 | 0 | 0 | 0 | 19.95005 | 0 | 0 | 0 | 0 | 0 | 0 | 0 | 0 | 0 | 0 | 0 | 0 | 0 | 0 | 0 | 0 | 0 | 43.16 | NMR | Air quench |  |  |  |  | 100 | 0.1995005 | 0 | 0.8004995 | 0 | 0.4316 |  | 0 | 0.24922 | 0.5 | 0.5 | 0.24922 | 0.24922 | 0.18238 |  | 0 | 0.24922 | 0.4282117 | 0.24922 | 0.24922 | 0.03326246 | 0.0008856567
186 | 119 | 14 | 1 | 0 | 22.3 | 0 | 0 | 0 | 0 | 0 | 0 | 19.5 | 0 | 58.2 | 0 | 0 | 0 | 0 | 0 | 0 | 0 | 0 | 0 | 0 | 0 | 0 | 0 | 0 | 0 | 42 | NMR | Water quench |  |  |  |  | 100 | 0.195 | 0 | 0.223 | 0.582 | 0.42 |  | 2.609865 | 0.8744395 | 0.6631166 | 1.152466 | 0.6631166 | 0.6631166 | 0.2431166 |  | 2.609865 | 0.8744395 | 0.5816041 | 0.6032385 | 0.6032385 | 0.03357633 | 0.0003297851
118 | 444 | BB30 | 1 | 0 | 70.4 | 0 | 0 | 0 | 0 | 0 | 0 | 0 | 0 | 0 | 0 | 0 | 0 | 0 | 29.6 | 0 | 0 | 0 | 0 | 0 | 0 | 0 | 0 | 0 | 0 | 39.5 | NMR | Water quench |  |  |  |  | 100 | 0 | 0 | 0.704 | 0 | 0.395 |  | 0 | 0 | 0.5 | 0.5 | 0 | 0 | 0.395 |  | 0 | 0.2102273 | 0.4282117 | 0.2102273 | 0.2102273 | 0.03414096 | 4.67858e-05
299 | 371 |  | 1 | 0 | 19.01141 | 0 | 0 | 0 | 0 | 0 | 0 | 42.96578 | 0 | 38.02281 | 0 | 0 | 0 | 0 | 0 | 0 | 0 | 0 | 0 | 0 | 0 | 0 | 0 | 0 | 0 | 57 | NMR | Water quench |  |  |  |  | 100 | 0.4296578 | 0 | 0.1901141 | 0.3802281 | 0.57 |  | 2 | 2.26 | 0.625 | 1 | 0.3625 | 0.3625 | 0.2075 |  | 2 | 2.26 | 0.5457598 | 0.3842698 | 0.3842698 | 0.03449571 | 0.02827778
300 | 372 |  | 1 | 0 | 18.18182 | 0 | 0 | 0 | 0 | 0 | 0 | 45.45455 | 0 | 36.36364 | 0 | 0 | 0 | 0 | 0 | 0 | 0 | 0 | 0 | 0 | 0 | 0 | 0 | 0 | 0 | 52 | NMR | Water quench |  |  |  |  | 100 | 0.4545455 | 0 | 0.1818182 | 0.3636364 | 0.52 |  | 2 | 2.5 | 0.625 | 1 | 0.3125 | 0.3125 | 0.2075 |  | 2 | 2.5 | 0.5457598 | 0.3325667 | 0.3325667 | 0.03513125 | 0.01396178
441 | 296 | (NC)ABS | 1 | 1.54 | 4.03 | 11.69 | 0 | 0 | 0 | 0 | 0 | 16.85 | 0 | 65.89 | 0 | 0 | 0 | 0 | 0 | 0 | 0 | 0 | 0 | 0 | 0 | 0 | 0 | 0 | 0 | 72 | NMR | Air quench |  |  |  |  | 100 | 0.1685 | 0.0154 | 0.0403 | 0.6589 | 0.72 |  | 11.82944 | 3.025135 | 1.23934 | 3.457361 | 1.23934 | 1 | 0.28 |  | 6.466143 | 2.227184 | 0.8082532 | 0.9115376 | 0.9115376 | 0.03668664 | 0.1012258
108 | 73 | Al17.5 | 1 | 17.18 | 4.99 | 0 | 0 | 0.13 | 0 | 0 | 0 | 14.73 | 0 | 62.97 | 0 | 0 | 0 | 0 | 0 | 0 | 0 | 0 | 0 | 0 | 0 | 0 | 0 | 0 | 0 | 1 | NMR | Air quench |  |  |  |  | 100 | 0.1473 | 0.1718 | 0.0499 | 0.6297 | 0.01 |  | 2.840325 | 0.6644114 | 0.6775203 | 1.210081 | 0.6644114 | 0.6644114 | 0.6544114 |  | 0.8542939 | 0.1998372 | 0.478422 | 0.1998372 | 0.1998372 | 0.03603816 | 0.1535386
133 | 77 | 6B-69Si | 1 | 0 | 4.9 | 9.8 | 0 | 0 | 0 | 0 | 0 | 16.1 | 0 | 69.3 | 0 | 0 | 0 | 0 | 0 | 0 | 0 | 0 | 0 | 0 | 0 | 0 | 0 | 0 | 0 | 80.8 | NMR | annealed |  |  |  |  | 100.1 | 0.161 | 0 | 0.049 | 0.693 | 0.808 |  | 14.14286 | 3.285714 | 1.383929 | 4.035714 | 1.383929 | 1 | 0.192 |  | 14.14286 | 4.285714 | 1.259445 | 1.49762 | 1 | 0.036864 | 0.1649659
298 | 187 |  | 1 | 0 | 20 | 0 | 0 | 0 | 0 | 0 | 0 | 40 | 0 | 40 | 0 | 0 | 0 | 0 | 0 | 0 | 0 | 0 | 0 | 0 | 0 | 0 | 0 | 0 | 0 | 63 | NMR | Water quench |  |  |  |  | 100 | 0.4 | 0 | 0.2 | 0.4 | 0.63 |  | 2 | 2 | 0.625 | 1 | 0.4166667 | 0.4166667 | 0.2133333 |  | 2 | 2 | 0.5457598 | 0.4396304 | 0.4396304 | 0.03624059 | 0.05205698
473 | 527 | Bi40BSi10 | 1 | 0 | 50 | 0 | 0 | 0 | 0 | 0 | 0 | 0 | 0 | 10 | 0 | 0 | 0 | 0 | 0 | 40 | 0 | 0 | 0 | 0 | 0 | 0 | 0 | 0 | 0 | 46 | NMR | Air quench |  |  |  |  | 100 | 0 | 0 | 0.5 | 0.1 | 0.46 |  | 0.2 | 0 | 0.5125 | 0.55 | 0 | 0 | 0.46 |  | 0.2 | 0.2666667 | 0.4399665 | 0.2666667 | 0.2666667 | 0.03737778 | 0.003382584
470 | 317 | E-glass | 1 | 8.7 | 6 | 24.9 | 0 | 0 | 0 | 0 | 0.9 | 0.8 | 0 | 57.3 | 0 | 0 | 0 | 0 | 0 | 0 | 0 | 0 | 0 | 0 | 0 | 0 | 0 | 0 | 0 | 14 | NMR | Slow cooling (0.017 °C/s) |  |  |  |  | 98.6 | 0.008 | 0.087 | 0.06 | 0.573 | 0.14 |  | 3.897959 | 0.05442177 | 0.7436224 | 1.47449 | 0.05442177 | 0.05442177 | 0.08557823 |  | 1.404412 | 0.3357843 | 0.5107547 | 0.3357843 | 0.3357843 | 0.0383315 | 0.06856019
63 | 420 | Na-II | 1 | 20 | 40 | 0 | 0 | 0 | 0 | 0 | 0 | 40 | 0 | 0 | 0 | 0 | 0 | 0 | 0 | 0 | 0 | 0 | 0 | 0 | 0 | 0 | 0 | 0 | 0 | 13.7 | NMR | Water quench |  |  |  |  | 100 | 0.4 | 0.2 | 0.4 | 0 | 0.137 |  | 0 | 0.6666667 | 0.5 | 0.5 | 0.4444444 | 0.4444444 | 0.3074444 |  | 0 | 0.3333333 | 0.4282117 | 0.3333333 | 0.3333333 | 0.03854678 | 0.07014023
76 | 54 | HF-5 | 1 | 4.4 | 9 | 0 | 0 | 0 | 0 | 0 | 0 | 10.6 | 0 | 30.9 | 0 | 0 | 0 | 0 | 0 | 0 | 0 | 45.1 | 0 | 0 | 0 | 0 | 0 | 0 | 0 | 60.2 | NMR | Air quench |  |  |  |  | 100 | 0.106 | 0.044 | 0.09 | 0.309 | 0.602 |  | 2.30597 | 0.7910448 | 0.6441231 | 1.076493 | 0.6441231 | 0.6441231 | 0.04212313 |  | 1.161654 | 0.3984962 | 0.4964869 | 0.3984962 | 0.3984962 | 0.04141378 | 0.04006402
196 | 124 | 24 | 1 | 0 | 13.3 | 0 | 0 | 0 | 0 | 0 | 0 | 20 | 0 | 66.7 | 0 | 0 | 0 | 0 | 0 | 0 | 0 | 0 | 0 | 0 | 0 | 0 | 0 | 0 | 0 | 59 | NMR | Water quench |  |  |  |  | 100 | 0.2 | 0 | 0.133 | 0.667 | 0.59 |  | 5.015038 | 1.503759 | 0.8134398 | 1.753759 | 0.8134398 | 0.8134398 | 0.2234398 |  | 5.015038 | 1.503759 | 0.7229659 | 0.8011921 | 0.8011921 | 0.04460209 | 0.03540418
661 | 358 | LAWABP1 | 1 | 6.865748 | 9.30151 | 0 | 0.009211808 | 1.095967 | 1.635015 | 0 | 1.736916 | 22.5898 | 0.03945509 | 48.80741 | 0.08744354 | 2.182579 | 2.236599 | 2.982621 | 0 | 0 | 0 | 0 | 0.4297177 | 0 | 0 | 0 | 0 | 0 | 0 | 70 | XAFS | Air quench |  |  |  |  | 100 | 0.2422482 | 0.06865748 | 0.0930151 | 0.4880741 | 0.7 |  | 3.018905 | 1.498388 | 0.6886816 | 1.254726 | 0.6441021 | 0.6441021 | 0.05589793 |  | 1.067707 | 0.5765358 | 0.4909652 | 0.4841866 | 0.4841866 | 0.04657542 | 0.08889938
207 | 131 | 35 | 1 | 0 | 15 | 0 | 0 | 0 | 0 | 0 | 0 | 25 | 0 | 60 | 0 | 0 | 0 | 0 | 0 | 0 | 0 | 0 | 0 | 0 | 0 | 0 | 0 | 0 | 0 | 50 | NMR | Water quench |  |  |  |  | 100 | 0.25 | 0 | 0.15 | 0.6 | 0.5 |  | 4 | 1.666667 | 0.75 | 1.5 | 0.7222222 | 0.7222222 | 0.2222222 |  | 4 | 1.666667 | 0.663308 | 0.7186451 | 0.7186451 | 0.04780566 | 0.009635383
472 | 526 | Bi40BSi5 | 1 | 0 | 55 | 0 | 0 | 0 | 0 | 0 | 0 | 0 | 0 | 5 | 0 | 0 | 0 | 0 | 0 | 40 | 0 | 0 | 0 | 0 | 0 | 0 | 0 | 0 | 0 | 46 | NMR | Air quench |  |  |  |  | 100 | 0 | 0 | 0.55 | 0.05 | 0.46 |  | 0.09090909 | 0 | 0.5056818 | 0.5227273 | 0 | 0 | 0.46 |  | 0.09090909 | 0.2424242 | 0.4335548 | 0.2424242 | 0.2424242 | 0.04733921 | 0.003382584
49 | 37 | 0Ca8La | 1 | 0 | 19 | 0 | 0 | 0 | 0 | 0 | 0 | 14 | 0 | 59 | 0 | 0 | 0 | 0 | 0 | 0 | 0 | 0 | 8 | 0 | 0 | 0 | 0 | 0 | 0 | 41 | NMR | Air quench |  |  |  |  | 100 | 0.14 | 0 | 0.19 | 0.59 | 0.41 |  | 3.105263 | 0.7368421 | 0.6940789 | 1.276316 | 0.6940789 | 0.6940789 | 0.2840789 |  | 3.105263 | 0.877193 | 0.6107207 | 0.6296933 | 0.6296933 | 0.04826515 | 6.658537e-05
572 | 609 | BBS352 | 1 | 0 | 48 | 0 | 0 | 0 | 0 | 0 | 0 | 0 | 0 | 24 | 0 | 0 | 0 | 0 | 28 | 0 | 0 | 0 | 0 | 0 | 0 | 0 | 0 | 0 | 0 | 52 | NMR | Water quench |  |  |  |  | 100 | 0 | 0 | 0.48 | 0.24 | 0.52 |  | 0.5 | 0 | 0.53125 | 0.625 | 0 | 0 | 0.52 |  | 0.5 | 0.2916667 | 0.4575988 | 0.2916667 | 0.2916667 | 0.05213611 | 0.01396178
331 | 218 |  | 1 | 0 | 11.26126 | 0 | 0 | 0 | 0 | 0 | 0 | 43.69369 | 0 | 45.04505 | 0 | 0 | 0 | 0 | 0 | 0 | 0 | 0 | 0 | 0 | 0 | 0 | 0 | 0 | 0 | 57 | NMR | Water quench |  |  |  |  | 100 | 0.4369369 | 0 | 0.1126126 | 0.4504505 | 0.57 |  | 4 | 3.88 | 0.75 | 1.5 | 0.3533333 | 0.3533333 | 0.2166667 |  | 4 | 3.88 | 0.663308 | 0.3339536 | 0.3339536 | 0.05571788 | 0.02827778
471 | 525 | Bi40B | 1 | 0 | 60 | 0 | 0 | 0 | 0 | 0 | 0 | 0 | 0 | 0 | 0 | 0 | 0 | 0 | 0 | 40 | 0 | 0 | 0 | 0 | 0 | 0 | 0 | 0 | 0 | 46 | NMR | Air quench | Annealed at 350 °C for 30 min |  |  |  | 100 | 0 | 0 | 0.6 | 0 | 0.46 |  | 0 | 0 | 0.5 | 0.5 | 0 | 0 | 0.46 |  | 0 | 0.2222222 | 0.4282117 | 0.2222222 | 0.2222222 | 0.05653827 | 0.003382584
75 | 53 | HF-4 | 1 | 5 | 10.3 | 0 | 0 | 0 | 0 | 0 | 0 | 12.3 | 0 | 35.7 | 0 | 0 | 0 | 0 | 0 | 0 | 0 | 36.7 | 0 | 0 | 0 | 0 | 0 | 0 | 0 | 65.4 | NMR | Air quench |  |  |  |  | 100 | 0.123 | 0.05 | 0.103 | 0.357 | 0.654 |  | 2.333333 | 0.8039216 | 0.6458333 | 1.083333 | 0.6458333 | 0.6458333 | 0.008166667 |  | 1.178218 | 0.4059406 | 0.4974604 | 0.4059406 | 0.4059406 | 0.06153347 | 0.06358466
573 | 610 | BBS252 | 1 | 0 | 52 | 0 | 0 | 0 | 0 | 0 | 0 | 0 | 0 | 24 | 0 | 0 | 0 | 0 | 24 | 0 | 0 | 0 | 0 | 0 | 0 | 0 | 0 | 0 | 0 | 48 | NMR | Water quench |  |  |  |  | 100 | 0 | 0 | 0.52 | 0.24 | 0.48 |  | 0.4615385 | 0 | 0.5288462 | 0.6153846 | 0 | 0 | 0.48 |  | 0.4615385 | 0.2307692 | 0.4553382 | 0.2307692 | 0.2307692 | 0.06211598 | 0.006108983
224 | 485 | 52 | 1 | 0 | 40 | 0 | 0 | 0 | 0 | 0 | 0 | 40 | 0 | 20 | 0 | 0 | 0 | 0 | 0 | 0 | 0 | 0 | 0 | 0 | 0 | 0 | 0 | 0 | 0 | 18 | NMR | Water quench |  |  |  |  | 100 | 0.4 | 0 | 0.4 | 0.2 | 0.18 |  | 0.5 | 1 | 0.53125 | 0.625 | 0.425 | 0.425 | 0.245 |  | 0.5 | 1 | 0.4575988 | 0.432377 | 0.432377 | 0.06369417 | 0.04921299
50 | 38 | 0Ca10La | 1 | 0 | 20 | 0 | 0 | 0 | 0 | 0 | 0 | 12 | 0 | 58 | 0 | 0 | 0 | 0 | 0 | 0 | 0 | 0 | 10 | 0 | 0 | 0 | 0 | 0 | 0 | 35 | NMR | Air quench |  |  |  |  | 100 | 0.12 | 0 | 0.2 | 0.58 | 0.35 |  | 2.9 | 0.6 | 0.68125 | 1.225 | 0.6 | 0.6 | 0.25 |  | 2.9 | 0.7666667 | 0.5986565 | 0.601342 | 0.601342 | 0.06317282 | 0.002687387
583 | 339 | B1112 | 1 | 0 | 12.61 | 0 | 0 | 0 | 6.79 | 0 | 0 | 0 | 3 | 77.6 | 0 | 0 | 0 | 0 | 0 | 0 | 0 | 0 | 0 | 0 | 0 | 0 | 0 | 0 | 0 | 28 | NMR | Water quench |  |  |  |  | 100 | 0.0679 | 0 | 0.1261 | 0.776 | 0.28 |  | 6.153846 | 0.5384615 | 0.8846154 | 2.038462 | 0.5384615 | 0.5384615 | 0.2584615 |  | 6.153846 | 0.5384615 | 0.7898983 | 0.5384615 | 0.5384615 | 0.06680237 | 0.01484499
88 | 434 | NB-45 | 1 | 20.38 | 34.71 | 0 | 0 | 0 | 0 | 0 | 0 | 44.91 | 0 | 0 | 0 | 0 | 0 | 0 | 0 | 0 | 0 | 0 | 0 | 0 | 0 | 0 | 0 | 0 | 0 | 12.3 | NMR | Air quench |  |  |  |  | 100 | 0.4491 | 0.2038 | 0.3471 | 0 | 0.123 |  | 0 | 0.8152115 | 0.5 | 0.5 | 0.3949295 | 0.3949295 | 0.2719295 |  | 0 | 0.3863891 | 0.4282117 | 0.3863891 | 0.3863891 | 0.06937379 | 0.07775175
388 | 256 | ISG-Si | OL | 3.8 | 11.6 | 5.7 | 0 | 0 | 0 | 0 | 0 | 12.8 | 0 | 66.1 | 0 | 0 | 0 | 0 | 0 | 0 | 0 | 0 | 0 | 0 | 0 | 0 | 0 | 0 | 0 | 81 | NMR | Water quench |  |  |  |  | 100 | 0.128 | 0.038 | 0.116 | 0.661 | 0.81 |  | 4.292208 | 0.8311688 | 0.768263 | 1.573052 | 0.768263 | 0.768263 | 0.04173701 |  | 2.466418 | 0.5839552 | 0.5731731 | 0.5433303 | 0.5433303 | 0.07111273 | 0.1658002
198 | 126 | 26 | OL | 0 | 26 | 0 | 0 | 0 | 0 | 0 | 0 | 22.2 | 0 | 51.8 | 0 | 0 | 0 | 0 | 0 | 0 | 0 | 0 | 0 | 0 | 0 | 0 | 0 | 0 | 0 | 30 | NMR | Water quench |  |  |  |  | 100 | 0.222 | 0 | 0.26 | 0.518 | 0.3 |  | 1.992308 | 0.8538462 | 0.6245192 | 0.9980769 | 0.6245192 | 0.6245192 | 0.3245192 |  | 1.992308 | 0.8538462 | 0.5453077 | 0.5646384 | 0.5646384 | 0.07003347 | 0.01057077
185 | 118 | 13 | OL | 0 | 6.2 | 0 | 0 | 0 | 0 | 0 | 0 | 18.8 | 0 | 75 | 0 | 0 | 0 | 0 | 0 | 0 | 0 | 0 | 0 | 0 | 0 | 0 | 0 | 0 | 0 | 72 | NMR | Water quench |  |  |  |  | 100 | 0.188 | 0 | 0.062 | 0.75 | 0.72 |  | 12.09677 | 3.032258 | 1.256048 | 3.524194 | 1.256048 | 1 | 0.28 |  | 12.09677 | 3.032258 | 1.139188 | 1.357221 | 1 | 0.0784 | 0.1006068
338 | 225 | NBS | OL | 0 | 25 | 0 | 0 | 0 | 0 | 0 | 0 | 25 | 0 | 50 | 0 | 0 | 0 | 0 | 0 | 0 | 0 | 0 | 0 | 0 | 0 | 0 | 0 | 0 | 0 | 85 | NMR | Slow cooled (10 °C/min) |  |  |  |  | 100 | 0.25 | 0 | 0.25 | 0.5 | 0.85 |  | 2 | 1 | 0.625 | 1 | 0.625 | 0.625 | 0.225 |  | 2 | 1 | 0.5457598 | 0.5703896 | 0.5703896 | 0.07818196 | 0.2113255
74 | 52 | HF-3 | OL | 5.8 | 12 | 0 | 0 | 0 | 0 | 0 | 0 | 14.2 | 0 | 41.2 | 0 | 0 | 0 | 0 | 0 | 0 | 0 | 26.8 | 0 | 0 | 0 | 0 | 0 | 0 | 0 | 69.7 | NMR | Air quench |  |  |  |  | 100 | 0.142 | 0.058 | 0.12 | 0.412 | 0.697 |  | 2.314607 | 0.7977528 | 0.6446629 | 1.078652 | 0.6446629 | 0.6446629 | 0.05233708 |  | 1.170455 | 0.4034091 | 0.4970041 | 0.4034091 | 0.4034091 | 0.08619562 | 0.09406581
103 | 68 | Al5 | OL | 4 | 4.2 | 0 | 0 | 0.07 | 0 | 0 | 0 | 13.6 | 0 | 78.1 | 0 | 0 | 0 | 0 | 0 | 0 | 0 | 0 | 0 | 0 | 0 | 0 | 0 | 0 | 0 | 91.6 | NMR | Air quench |  |  |  |  | 99.97 | 0.136 | 0.04 | 0.042 | 0.781 | 0.916 |  | 9.52439 | 1.658537 | 1.095274 | 2.881098 | 1.095274 | 1 | 0.084 |  | 3.866337 | 0.6732673 | 0.655452 | 0.6127157 | 0.6127157 | 0.09198136 | 0.2763621
184 | 117 | 12 | OL | 0 | 6.2 | 0 | 0 | 0 | 0 | 0 | 0 | 18.8 | 0 | 75 | 0 | 0 | 0 | 0 | 0 | 0 | 0 | 0 | 0 | 0 | 0 | 0 | 0 | 0 | 0 | 70 | NMR | Water quench |  |  |  |  | 100 | 0.188 | 0 | 0.062 | 0.75 | 0.7 |  | 12.09677 | 3.032258 | 1.256048 | 3.524194 | 1.256048 | 1 | 0.3 |  | 12.09677 | 3.032258 | 1.139188 | 1.357221 | 1 | 0.09 | 0.09591502
531 | 319 | CABS-43_0.1 | OL | 14 | 4 | 43 | 0 | 0 | 0 | 0 | 0 | 0 | 0 | 38 | 0 | 0 | 0 | 0 | 0 | 0 | 0 | 0 | 0 | 0 | 0 | 0 | 0 | 0 | 0 | 5.6 | NMR | Water quench |  |  |  |  | 99 | 0 | 0.14 | 0.04 | 0.38 | 0.056 |  | 2.111111 | 0 | 0.6319444 | 1.027778 | 0 | 0 | 0.056 |  | 0.6333333 | 0.3583333 | 0.4654353 | 0.3583333 | 0.3583333 | 0.09140544 | 0.1117555
208 | 132 | 36 | OL | 0 | 6.7 | 0 | 0 | 0 | 0 | 0 | 0 | 26.6 | 0 | 66.7 | 0 | 0 | 0 | 0 | 0 | 0 | 0 | 0 | 0 | 0 | 0 | 0 | 0 | 0 | 0 | 68 | NMR | Water quench |  |  |  |  | 100 | 0.266 | 0 | 0.067 | 0.667 | 0.68 |  | 9.955224 | 3.970149 | 1.122201 | 2.988806 | 0.9993804 | 0.9993804 | 0.3193804 |  | 9.955224 | 3.970149 | 1.013321 | 1.094041 | 1 | 0.1024 | 0.08392696
73 | 51 | HF-2 | OL | 6.8 | 13.9 | 0 | 0 | 0 | 0 | 0 | 0 | 16.5 | 0 | 48 | 0 | 0 | 0 | 0 | 0 | 0 | 0 | 14.8 | 0 | 0 | 0 | 0 | 0 | 0 | 0 | 72.4 | NMR | Air quench |  |  |  |  | 100 | 0.165 | 0.068 | 0.139 | 0.48 | 0.724 |  | 2.318841 | 0.7971014 | 0.6449275 | 1.07971 | 0.6449275 | 0.6449275 | 0.07907246 |  | 1.167883 | 0.4014599 | 0.496853 | 0.4014599 | 0.4014599 | 0.1040321 | 0.1113567
335 | 222 | NAB40 | OL | 15 | 10 | 0 | 0 | 0 | 0 | 0 | 0 | 25 | 0 | 50 | 0 | 0 | 0 | 0 | 0 | 0 | 0 | 0 | 0 | 0 | 0 | 0 | 0 | 0 | 0 | 68 | NMR | Slow cooled (10 °C/min) |  |  |  |  | 100 | 0.25 | 0.15 | 0.1 | 0.5 | 0.68 |  | 2 | 1 | 0.625 | 1 | 0.625 | 0.625 | 0.055 |  | 0.7142857 | 0.3571429 | 0.4701932 | 0.3571429 | 0.3571429 | 0.1042367 | 0.08392696
336 | 223 | NAB60 | OL | 10 | 15 | 0 | 0 | 0 | 0 | 0 | 0 | 25.05 | 0 | 49.95 | 0 | 0 | 0 | 0 | 0 | 0 | 0 | 0 | 0 | 0 | 0 | 0 | 0 | 0 | 0 | 78 | NMR | Slow cooled (10 °C/min) |  |  |  |  | 100 | 0.2505 | 0.1 | 0.15 | 0.4995 | 0.78 |  | 1.998 | 1.002 | 0.624875 | 0.9995 | 0.624354 | 0.624354 | 0.155646 |  | 0.9081818 | 0.4554545 | 0.4815893 | 0.4554545 | 0.4554545 | 0.1053298 | 0.1518673
177 | 111 | 5 | OL | 0 | 5.9 | 0 | 0 | 0 | 0 | 0 | 0 | 11.8 | 0 | 87.3 | 0 | 0 | 0 | 0 | 0 | 0 | 0 | 0 | 0 | 0 | 0 | 0 | 0 | 0 | 0 | 67 | NMR | Water quench |  |  |  |  | 105 | 0.118 | 0 | 0.059 | 0.873 | 0.67 |  | 14.79661 | 2 | 1.424788 | 4.199153 | 1.424788 | 1 | 0.33 |  | 14.79661 | 2 | 1.297869 | 1.344803 | 1 | 0.1089 | 0.07823293
337 | 224 | NAB80 | OL | 5 | 20 | 0 | 0 | 0 | 0 | 0 | 0 | 25 | 0 | 50 | 0 | 0 | 0 | 0 | 0 | 0 | 0 | 0 | 0 | 0 | 0 | 0 | 0 | 0 | 0 | 83 | NMR | Slow cooled (10 °C/min) |  |  |  |  | 100 | 0.25 | 0.05 | 0.2 | 0.5 | 0.83 |  | 2 | 1 | 0.625 | 1 | 0.625 | 0.625 | 0.205 |  | 1.25 | 0.625 | 0.5016793 | 0.4998128 | 0.4998128 | 0.1090236 | 0.1933374
104 | 69 | Al7.5 | OL | 5.7 | 4.3 | 0 | 0 | 0.06 | 0 | 0 | 0 | 13 | 0 | 76.9 | 0 | 0 | 0 | 0 | 0 | 0 | 0 | 0 | 0 | 0 | 0 | 0 | 0 | 0 | 0 | 83.1 | NMR | Air quench |  |  |  |  | 99.96 | 0.13 | 0.057 | 0.043 | 0.769 | 0.831 |  | 7.69 | 1.3 | 0.980625 | 2.4225 | 0.980625 | 0.980625 | 0.149625 |  | 2.837638 | 0.4797048 | 0.5949913 | 0.4797048 | 0.4797048 | 0.1234083 | 0.1942178
72 | 50 | HF-1 | OL | 8 | 16.3 | 0 | 0 | 0 | 0 | 0 | 0 | 19.4 | 0 | 56.3 | 0 | 0 | 0 | 0 | 0 | 0 | 0 | 0 | 0 | 0 | 0 | 0 | 0 | 0 | 0 | 75.5 | NMR | Air quench | 2h at 570 °C | Powder | Atm. |  | 100 | 0.194 | 0.08 | 0.163 | 0.563 | 0.755 |  | 2.316872 | 0.7983539 | 0.6448045 | 1.079218 | 0.6448045 | 0.6448045 | 0.1101955 |  | 1.165631 | 0.4016563 | 0.4967206 | 0.4016563 | 0.4016563 | 0.1248518 | 0.1330072
440 | 295 | (NC)BS | OL | 0 | 5.5 | 11.22 | 0 | 0 | 0 | 0 | 0 | 16.23 | 0 | 67.05 | 0 | 0 | 0 | 0 | 0 | 0 | 0 | 0 | 0 | 0 | 0 | 0 | 0 | 0 | 0 | 64 | NMR | Air quench |  |  | Atm |  | 100 | 0.1623 | 0 | 0.055 | 0.6705 | 0.64 |  | 12.19091 | 2.950909 | 1.261932 | 3.547727 | 1.261932 | 1 | 0.36 |  | 12.19091 | 3.970909 | 1.144721 | 1.332051 | 1 | 0.1296 | 0.06235084
89 | 435 | NB-50 | OL | 20.61 | 29.88 | 0 | 0 | 0 | 0 | 0 | 0 | 49.51 | 0 | 0 | 0 | 0 | 0 | 0 | 0 | 0 | 0 | 0 | 0 | 0 | 0 | 0 | 0 | 0 | 0 | 4 | NMR | Air quench |  |  |  |  | 100 | 0.4951 | 0.2061 | 0.2988 | 0 | 0.04 |  | 0 | 0.9805902 | 0.5 | 0.5 | 0.3398033 | 0.3398033 | 0.2998033 |  | 0 | 0.4407942 | 0.4282117 | 0.4120091 | 0.4120091 | 0.1383908 | 0.122709
105 | 70 | Al10 | OL | 7.5 | 4.3 | 0 | 0 | 0.07 | 0 | 0 | 0 | 12.3 | 0 | 75.9 | 0 | 0 | 0 | 0 | 0 | 0 | 0 | 0 | 0 | 0 | 0 | 0 | 0 | 0 | 0 | 74.4 | NMR | Air quench |  |  |  |  | 100.07 | 0.123 | 0.075 | 0.043 | 0.759 | 0.744 |  | 6.432203 | 1.042373 | 0.9020127 | 2.108051 | 0.9020127 | 0.9020127 | 0.1580127 |  | 2.212828 | 0.3586006 | 0.5582686 | 0.3586006 | 0.3586006 | 0.1485327 | 0.1251047
446 | 391 | LBS | XL OL Set | 0 | 20 | 0 | 0 | 0 | 0 | 60 | 0 | 0 | 0 | 20 | 0 | 0 | 0 | 0 | 0 | 0 | 0 | 0 | 0 | 0 | 0 | 0 | 0 | 0 | 0 | 54.8 | NMR | Air quench | Annealed at 570 °C for 1h |  |  |  | 100 | 0.6 | 0 | 0.2 | 0.2 | 0.548 |  | 1 | 3 | 0.5625 | 0.75 | 1.110223e-16 | 1.110223e-16 | 0.548 |  | 1 | 3 | 0.4869858 | 0.1089769 | 0.1089769 | 0.1927412 | 0.02486976
447 | 392 | NBS | XL OL Set | 0 | 20 | 0 | 0 | 0 | 0 | 0 | 0 | 60 | 0 | 20 | 0 | 0 | 0 | 0 | 0 | 0 | 0 | 0 | 0 | 0 | 0 | 0 | 0 | 0 | 0 | 74.9 | NMR | Air quench |  |  |  |  | 100 | 0.6 | 0 | 0.2 | 0.2 | 0.749 |  | 1 | 3 | 0.5625 | 0.75 | 1.110223e-16 | 1.110223e-16 | 0.749 |  | 1 | 3 | 0.4869858 | 0.1089769 | 0.1089769 | 0.4096295 | 0.1286668
448 | 393 | KBS | XL OL Set | 0 | 20 | 0 | 0 | 0 | 60 | 0 | 0 | 0 | 0 | 20 | 0 | 0 | 0 | 0 | 0 | 0 | 0 | 0 | 0 | 0 | 0 | 0 | 0 | 0 | 0 | 75.5 | NMR | Air quench |  |  |  |  | 100 | 0.6 | 0 | 0.2 | 0.2 | 0.755 |  | 1 | 3 | 0.5625 | 0.75 | 1.110223e-16 | 1.110223e-16 | 0.755 |  | 1 | 3 | 0.4869858 | 0.1089769 | 0.1089769 | 0.4173458 | 0.1330072
560 | 602 |  | XL OL Set | 0 | 12 | 0 | 0 | 0 | 0 | 0 | 0 | 0 | 28 | 0 | 0 | 0 | 40 | 0 | 0 | 0 | 0 | 0 | 0 | 0 | 0 | 20 | 0 | 0 | 0 | 90.5 | NMR | Air quench |  |  |  |  | 100 | 0 | 0 | 0.12 | 0 | 0.905 |  | 0 | 0 | 0.5 | 0.5 | 0 | 0 | 0.905 |  | 0 | 1.666667 | 0.4282117 | 0.2217823 | 0.2217823 | 0.4667865 | 0.2649176
566 | 608 |  | XL OL Set | 0 | 6 | 0 | 0 | 0 | 0 | 0 | 0 | 0 | 14 | 0 | 0 | 0 | 20 | 0 | 0 | 0 | 0 | 0 | 0 | 0 | 0 | 60 | 0 | 0 | 0 | 90.6 | NMR | Air quench |  |  |  | Fast quenched | 100 | 0 | 0 | 0.06 | 0 | 0.906 |  | 0 | 0 | 0.5 | 0.5 | 0 | 0 | 0.906 |  | 0 | 1.666667 | 0.4282117 | 0.2217823 | 0.2217823 | 0.4681539 | 0.265948
563 | 605 |  | XL OL Set | 0 | 9 | 0 | 0 | 0 | 0 | 0 | 0 | 0 | 21 | 0 | 0 | 0 | 30 | 0 | 0 | 0 | 0 | 0 | 0 | 0 | 0 | 40 | 0 | 0 | 0 | 91.4 | NMR | Air quench |  |  |  |  | 100 | 0 | 0 | 0.09 | 0 | 0.914 |  | 0 | 0 | 0.5 | 0.5 | 0 | 0 | 0.914 |  | 0 | 1.666667 | 0.4282117 | 0.2217823 | 0.2217823 | 0.4791654 | 0.2742633
562 | 604 |  | XL OL Set | 0 | 6 | 0 | 0 | 0 | 0 | 0 | 0 | 0 | 24 | 0 | 0 | 0 | 30 | 0 | 0 | 0 | 0 | 0 | 0 | 0 | 0 | 40 | 0 | 0 | 0 | 93 | NMR | Air quench |  |  |  |  | 100 | 0 | 0 | 0.06 | 0 | 0.93 |  | 0 | 0 | 0.5 | 0.5 | 0 | 0 | 0.93 |  | 0 | 2.5 | 0.4282117 | 0.07131846 | 0.07131846 | 0.737334 | 0.2912777
559 | 601 |  | XL OL Set | 0 | 8 | 0 | 0 | 0 | 0 | 0 | 0 | 0 | 32 | 0 | 0 | 0 | 40 | 0 | 0 | 0 | 0 | 0 | 0 | 0 | 0 | 20 | 0 | 0 | 0 | 94.1 | NMR | Air quench |  |  |  |  | 100 | 0 | 0 | 0.08 | 0 | 0.941 |  | 0 | 0 | 0.5 | 0.5 | 0 | 0 | 0.941 |  | 0 | 2.5 | 0.4282117 | 0.07131846 | 0.07131846 | 0.756346 | 0.3032721
565 | 607 |  | XL OL Set | 0 | 4 | 0 | 0 | 0 | 0 | 0 | 0 | 0 | 16 | 0 | 0 | 0 | 20 | 0 | 0 | 0 | 0 | 0 | 0 | 0 | 0 | 60 | 0 | 0 | 0 | 94.8 | NMR | Air quench |  |  |  |  | 100 | 0 | 0 | 0.04 | 0 | 0.948 |  | 0 | 0 | 0.5 | 0.5 | 0 | 0 | 0.948 |  | 0 | 2.5 | 0.4282117 | 0.07131846 | 0.07131846 | 0.7685705 | 0.311031
558 | 600 |  | XL OL Set | 0 | 4 | 0 | 0 | 0 | 0 | 0 | 0 | 0 | 36 | 0 | 0 | 0 | 40 | 0 | 0 | 0 | 0 | 0 | 0 | 0 | 0 | 20 | 0 | 0 | 0 | 100 | NMR | Air quench | Annealed at 5 °C below Tg |  | Atm |  | 100 | 0 | 0 | 0.04 | 0 | 1 |  | 0 | 0 | 0.5 | 0.5 | 0 | 0 | 1 |  | 0 | 5 | 0.4282117 | -1.635239e-08 | 0 | 1 | 0.3717359
561 | 603 |  | XL OL Set | 0 | 3 | 0 | 0 | 0 | 0 | 0 | 0 | 0 | 27 | 0 | 0 | 0 | 30 | 0 | 0 | 0 | 0 | 0 | 0 | 0 | 0 | 40 | 0 | 0 | 0 | 100 | NMR | Air quench |  |  |  |  | 100 | 0 | 0 | 0.03 | 0 | 1 |  | 0 | 0 | 0.5 | 0.5 | 0 | 0 | 1 |  | 0 | 5 | 0.4282117 | -1.635239e-08 | 0 | 1 | 0.3717359
564 | 606 |  | XL OL Set | 0 | 2 | 0 | 0 | 0 | 0 | 0 | 0 | 0 | 18 | 0 | 0 | 0 | 20 | 0 | 0 | 0 | 0 | 0 | 0 | 0 | 0 | 60 | 0 | 0 | 0 | 100 | NMR | Air quench |  |  |  |  | 100 | 0 | 0 | 0.02 | 0 | 1 |  | 0 | 0 | 0.5 | 0.5 | 0 | 0 | 1 |  | 0 | 5 | 0.4282117 | -1.635239e-08 | 0 | 1 | 0.3717359

## Bernstein (reduced SiO2 data
# | new # | Glass ID | Outlier | Alk+AE | Si/(Si+B+P+Te) | Al2O3 | B2O3 | CaO | Cr2O3 | Fe2O3 | K2O | Li2O | MgO | Na2O | P2O5 | SiO2 | SO3 | TiO2 | ZnO | ZrO2 | BaO | Bi2O3 | Cs2O | HfO2 | La2O3 | PbO | SrO | TeO2 | Rb2O | UO3 | Y2O3 | N4 (%) | Method | Cooling rate | Annealing | Sample form | Pressure | Note | sum | Alk=[Cs,K,Na,Li]2O | Al2O3 | B2O3 | SiO2 | N4 | du-stebbins | K'=[SiO2]/([B2O3]+[Al2O3]) | R'=([Alk])/([B2O3]+[Al2O3]) | R'max=0.5+K'/16 | R'D1=0.5+K'/4 | N'4 | Adj N'4 | abs Res | Modified | K''=[SiO2]+e[TeO2]/(a[B2O3]+b[Al2O3]+c[P2O5]+...) | R''=([Na2O]+x[Li2O]+...)/(a[B2O3]+b[Al2O3]+...) | R''max=m+K''*n | N''4 | Adj N''4 | squares | var | Modified | Modified
243 | 502 | 3 | 1 | 18.03279 | 0.3333333 | 0 | 54.64481 | 0 | 0 | 0 | 0 | 0 | 0 | 18.03279 | 0 | 27.3224 | 0 | 0 | 0 | 0 | 0 | 0 | 0 | 0 | 0 | 0 | 0 | 0 | 0 | 0 | 0 | 33 | NMR | Air quench |  |  |  |  | 100 | 0.1803279 | 0 | 0.5464481 | 0.273224 | 0.33 |  | 0.5 | 0.33 | 0.53125 | 0.625 | 0.33 | 0.33 | 5.551115e-17 |  | 0.5 | 0.33 | 0.4575988 | 0.33 | 0.33 | 0 | 0.01645949 | K'' coef | K'' coef
261 | 152 | 21 | 1 | 6.25 | 0.6666667 | 0 | 31.25 | 0 | 0 | 0 | 0 | 0 | 0 | 6.25 | 0 | 62.5 | 0 | 0 | 0 | 0 | 0 | 0 | 0 | 0 | 0 | 0 | 0 | 0 | 0 | 0 | 0 | 20 | NMR | Air quench |  |  |  |  | 100 | 0.0625 | 0 | 0.3125 | 0.625 | 0.2 |  | 2 | 0.2 | 0.625 | 1 | 0.2 | 0.2 | 0 |  | 2 | 0.2 | 0.5457598 | 0.2 | 0.2 | 0 | 0.06671607 | B2O3 | B2O3 | 1
315 | 202 |  | 1 | 11.11111 | 0.75 | 0 | 22.22222 | 0 | 0 | 0 | 0 | 0 | 0 | 11.11111 | 0 | 66.66667 | 0 | 0 | 0 | 0 | 0 | 0 | 0 | 0 | 0 | 0 | 0 | 0 | 0 | 0 | 0 | 50 | NMR | Water quench |  |  |  |  | 100 | 0.1111111 | 0 | 0.2222222 | 0.6666667 | 0.5 |  | 3 | 0.5 | 0.6875 | 1.25 | 0.5 | 0.5 | 0 |  | 3 | 0.5 | 0.6045339 | 0.5 | 0.5 | 0 | 0.001739346 | Al2O3 | Al2O3 | 4
575 | 331 | B2 | 1 | 15 | 0.9411765 | 0 | 5 | 0 | 0 | 0 | 15 | 0 | 0 | 0 | 0 | 80 | 0 | 0 | 0 | 0 | 0 | 0 | 0 | 0 | 0 | 0 | 0 | 0 | 0 | 0 | 0 | 100 | NMR | Air quench |  |  | Atm |  | 100 | 0.15 | 0 | 0.05 | 0.8 | 1 |  | 16 | 3 | 1.5 | 4.5 | 1.5 | 1 | 0 |  | 16 | 3 | 1.368597 | 1.471245 | 1 | 0 | 0.2934448 | P2O5 | P2O5 | 0
576 | 332 | B23 | 1 | 14.87 | 0.9317194 | 0 | 4.96 | 0 | 0 | 0 | 14.87 | 0 | 0 | 0 | 0.85 | 79.28 | 0 | 0 | 0 | 0 | 0 | 0 | 0 | 0 | 0 | 0 | 0 | 0 | 0 | 0 | 0 | 100 | NMR | Water quench |  |  |  |  | 99.96 | 0.1487 | 0 | 0.0496 | 0.7928 | 1 |  | 15.98387 | 2.997984 | 1.498992 | 4.495968 | 1.498992 | 1 | 0 |  | 15.98387 | 2.997984 | 1.367649 | 1.470263 | 1 | 0 | 0.2934448 | Fe2O3 | Fe2O3 | 0
577 | 333 | B3 | 1 | 14.75 | 0.9223551 | 0 | 4.92 | 0 | 0 | 0 | 14.75 | 0 | 0 | 0 | 1.7 | 78.64 | 0 | 0 | 0 | 0 | 0 | 0 | 0 | 0 | 0 | 0 | 0 | 0 | 0 | 0 | 0 | 100 | NMR | Air quench |  |  |  |  | 100.01 | 0.1475 | 0 | 0.0492 | 0.7864 | 1 |  | 15.98374 | 2.997967 | 1.498984 | 4.495935 | 1.498984 | 1 | 0 |  | 15.98374 | 2.997967 | 1.367641 | 1.470255 | 1 | 0 | 0.2934448 | TiO2 | TiO2 | 0
405 | 516 |  | 0 Alk+AE | 0 | 0.3333333 | 0 | 66.66667 | 0 | 0 | 0 | 0 | 0 | 0 | 0 | 0 | 33.33333 | 0 | 0 | 0 | 0 | 0 | 0 | 0 | 0 | 0 | 0 | 0 | 0 | 0 | 0 | 0 | 0 | NMR | Air quench |  |  | Atm |  | 100 | 0 | 0 | 0.6666667 | 0.3333333 | 0 |  | 0.5 | 0 | 0.53125 | 0.625 | 0 | 0 | 0 |  | 0.5 | 0 | 0.4575988 | 0 | 0 | 0 | 0.2100339 | ZrO2 | ZrO2 | 3
287 | 176 |  | 1 | 4.761905 | 0.6666667 | 0 | 31.74603 | 0 | 0 | 0 | 0 | 0 | 0 | 4.761905 | 0 | 63.49206 | 0 | 0 | 0 | 0 | 0 | 0 | 0 | 0 | 0 | 0 | 0 | 0 | 0 | 0 | 0 | 15 | NMR | Water quench |  |  |  |  | 100 | 0.04761905 | 0 | 0.3174603 | 0.6349206 | 0.15 |  | 2 | 0.15 | 0.625 | 1 | 0.15 | 0.15 | 0 |  | 2 | 0.15 | 0.5457598 | 0.15 | 0.15 | 7.70372e-34 | 0.09504552 | HfO2 | HfO2 | 0
292 | 181 |  | 1 | 17.49175 | 0.6666667 | 0 | 27.50275 | 0 | 0 | 0 | 0 | 0 | 0 | 17.49175 | 0 | 55.0055 | 0 | 0 | 0 | 0 | 0 | 0 | 0 | 0 | 0 | 0 | 0 | 0 | 0 | 0 | 0 | 57 | NMR | Water quench |  |  |  |  | 100 | 0.1749175 | 0 | 0.2750275 | 0.550055 | 0.57 |  | 2 | 0.636 | 0.625 | 1 | 0.625 | 0.625 | 0.055 |  | 2 | 0.636 | 0.5457598 | 0.5607446 | 0.5607446 | 8.566301e-05 | 0.01247811 | R'' coef | R'' coef
363 | 239 | 13 | 1 | 38.46154 | 0.75 | 0 | 15.38462 | 0 | 0 | 0 | 0 | 0 | 0 | 38.46154 | 0 | 46.15385 | 0 | 0 | 0 | 0 | 0 | 0 | 0 | 0 | 0 | 0 | 0 | 0 | 0 | 0 | 0 | 49 | NMR | Air quench |  |  |  |  | 100 | 0.3846154 | 0 | 0.1538462 | 0.4615385 | 0.49 |  | 3 | 2.5 | 0.6875 | 1.25 | 0.4583333 | 0.4583333 | 0.03166667 |  | 3 | 2.5 | 0.6045339 | 0.4942972 | 0.4942972 | 1.846576e-05 | 0.001005236 | Li2O | Li2O | 1 | 1 | 0
380 | 249 | 30 | 1 | 26.31579 | 0.8571429 | 0 | 10.52632 | 0 | 0 | 0 | 0 | 0 | 0 | 26.31579 | 0 | 63.15789 | 0 | 0 | 0 | 0 | 0 | 0 | 0 | 0 | 0 | 0 | 0 | 0 | 0 | 0 | 0 | 79 | NMR | Air quench |  |  |  |  | 100 | 0.2631579 | 0 | 0.1052632 | 0.6315789 | 0.79 |  | 6 | 2.5 | 0.875 | 2 | 0.8020833 | 0.8020833 | 0.01208333 |  | 6 | 2.5 | 0.7808561 | 0.81074 | 0.81074 | 0.0004301468 | 0.1100285 | K2O | K2O | 1 | 1 | 1
169 | 105 | NABS-Zr | 1 | 15 | 0.7083333 | 8 | 21 | 0 | 0 | 0 | 0 | 0 | 0 | 15 | 0 | 51 | 0 | 0 | 0 | 5 | 0 | 0 | 0 | 0 | 0 | 0 | 0 | 0 | 0 | 0 | 0 | 22 | NMR | Water quench |  |  | Atm | ZrO2 reported as Zr1/2O | 100 | 0.15 | 0.08 | 0.21 | 0.51 | 0.22 |  | 1.758621 | 0.5172414 | 0.6099138 | 0.9396552 | 0.5172414 | 0.5172414 | 0.2972414 |  | 0.75 | 0.2205882 | 0.4722923 | 0.2205882 | 0.2205882 | 3.460208e-07 | 0.05678429 | Cs2O | Cs2O | 1 | 1
272 | 162 | 32 | 1 | 18.36735 | 0.75 | 0 | 20.40816 | 0 | 0 | 0 | 0 | 0 | 0 | 18.36735 | 0 | 61.22449 | 0 | 0 | 0 | 0 | 0 | 0 | 0 | 0 | 0 | 0 | 0 | 0 | 0 | 0 | 0 | 64 | NMR | Air quench |  |  |  |  | 100 | 0.1836735 | 0 | 0.2040816 | 0.6122449 | 0.64 |  | 3 | 0.9 | 0.6875 | 1.25 | 0.6875 | 0.6875 | 0.0475 |  | 3 | 0.9 | 0.6045339 | 0.6373754 | 0.6373754 | 6.888293e-06 | 0.03301688 | Rb2O | Rb2O | 1 | 1
303 | 190 |  | 1 | 10.00264 | 0.7067449 | 0 | 26.39219 | 0 | 0 | 0 | 0 | 0 | 0 | 10.00264 | 0 | 63.60517 | 0 | 0 | 0 | 0 | 0 | 0 | 0 | 0 | 0 | 0 | 0 | 0 | 0 | 0 | 0 | 38 | NMR | Water quench |  |  |  |  | 100 | 0.1000264 | 0 | 0.2639219 | 0.6360517 | 0.38 |  | 2.41 | 0.379 | 0.650625 | 1.1025 | 0.379 | 0.379 | 0.001 |  | 2.41 | 0.379 | 0.5698572 | 0.379 | 0.379 | 1e-06 | 0.006130034 | CaO | CaO | 0.5 | 2
23 | 14 | NBS2-0.75(33) | 1 | 20 | 0.66625 | 0 | 26.7 | 0 | 0 | 0 | 0 | 0 | 0 | 20 | 0 | 53.3 | 0 | 0 | 0 | 0 | 0 | 0 | 0 | 0 | 0 | 0 | 0 | 0 | 0 | 0 | 0 | 58.1 | NMR | Water quench |  |  |  |  | 100 | 0.2 | 0 | 0.267 | 0.533 | 0.581 |  | 1.996255 | 0.7490637 | 0.6247659 | 0.9990637 | 0.6247659 | 0.6247659 | 0.04376592 |  | 1.996255 | 0.7490637 | 0.5455397 | 0.575908 | 0.575908 | 2.59282e-05 | 0.01505663 | MgO | MgO | 0.5 | 2
365 | 381 | 15 | 1 | 50 | 0.75 | 0 | 12.5 | 0 | 0 | 0 | 0 | 0 | 0 | 50 | 0 | 37.5 | 0 | 0 | 0 | 0 | 0 | 0 | 0 | 0 | 0 | 0 | 0 | 0 | 0 | 0 | 0 | 22 | NMR | Air quench |  |  |  |  | 100 | 0.5 | 0 | 0.125 | 0.375 | 0.22 |  | 3 | 4 | 0.6875 | 1.25 | 0.1833333 | 0.1833333 | 0.03666667 |  | 3 | 4 | 0.6045339 | 0.2157758 | 0.2157758 | 1.784415e-05 | 0.05678429 | SrO | SrO | 0.5 | 2
101 | 66 | Al1 | 1 |  |  | 1.16 | 4.85 | 0 | 0 | 0.14 | 0 | 0 | 0 | 14.6 | 0 | 79.38 | 0 | 0 | 0 | 0 | 0 | 0 | 0 | 0 | 0 | 0 | 0 | 0 | 0 | 0 | 0 | 93.2 | NMR | Air quench |  |  |  |  | 100.13 | 0.146 | 0.0116 | 0.0485 | 0.7938 | 0.932 |  | 13.20799 | 2.429285 | 1.325499 | 3.801997 | 1.325499 | 1 | 0.068 |  | 8.364594 | 1.538462 | 0.9198329 | 0.9492009 | 0.9492009 | 0.00029587 | 0.2243969 | BaO | BaO | 0.5 | 2
216 | 136 | 44 | 1 | 30.8 | 0.6676301 | 0 | 23 | 0 | 0 | 0 | 0 | 0 | 0 | 30.8 | 0 | 46.2 | 0 | 0 | 0 | 0 | 0 | 0 | 0 | 0 | 0 | 0 | 0 | 0 | 0 | 0 | 0 | 57 | NMR | Water quench |  |  |  |  | 100 | 0.308 | 0 | 0.23 | 0.462 | 0.57 |  | 2.008696 | 1.33913 | 0.6255435 | 1.002174 | 0.5554356 | 0.5554356 | 0.01456443 |  | 2.008696 | 1.33913 | 0.5462709 | 0.5736941 | 0.5736941 | 1.364669e-05 | 0.01247811 | ZnO | ZnO | 0.5 | 2
361 | 237 | 11 | 1 | 27.27273 | 0.75 | 0 | 18.18182 | 0 | 0 | 0 | 0 | 0 | 0 | 27.27273 | 0 | 54.54545 | 0 | 0 | 0 | 0 | 0 | 0 | 0 | 0 | 0 | 0 | 0 | 0 | 0 | 0 | 0 | 64 | NMR | Air quench |  |  |  |  | 100 | 0.2727273 | 0 | 0.1818182 | 0.5454545 | 0.64 |  | 3 | 1.5 | 0.6875 | 1.25 | 0.6416667 | 0.6416667 | 0.001666667 |  | 3 | 1.5 | 0.6045339 | 0.6430585 | 0.6430585 | 9.354552e-06 | 0.03301688 | PbO | PbO | 0.5 | 2
362 | 238 | 12 | 1 | 33.33333 | 0.75 | 0 | 16.66667 | 0 | 0 | 0 | 0 | 0 | 0 | 33.33333 | 0 | 50 | 0 | 0 | 0 | 0 | 0 | 0 | 0 | 0 | 0 | 0 | 0 | 0 | 0 | 0 | 0 | 58 | NMR | Air quench |  |  |  |  | 100 | 0.3333333 | 0 | 0.1666667 | 0.5 | 0.58 |  | 3 | 2 | 0.6875 | 1.25 | 0.55 | 0.55 | 0.03 |  | 3 | 2 | 0.6045339 | 0.5832472 | 0.5832472 | 1.054444e-05 | 0.01481222 | La2O3 | La2O3 | 0.3333333 | 3
67 | 45 | NBS | 1 | 17.5 | 0.6666667 | 0 | 27.5 | 0 | 0 | 0 | 0 | 0 | 0 | 17.5 | 0 | 55 | 0 | 0 | 0 | 0 | 0 | 0 | 0 | 0 | 0 | 0 | 0 | 0 | 0 | 0 | 0 | 56.7 | NMR | Water quench |  |  |  |  | 100 | 0.175 | 0 | 0.275 | 0.55 | 0.567 |  | 2 | 0.6363636 | 0.625 | 1 | 0.625 | 0.625 | 0.058 |  | 2 | 0.6363636 | 0.5457598 | 0.5608042 | 0.5608042 | 3.838749e-05 | 0.01181688 | Y2O3 | Y2O3 | 0.3333333 | 3
223 | 139 | 51 | 1 | 35.7 | 0.8895801 | 0 | 7.1 | 0 | 0 | 0 | 0 | 0 | 0 | 35.7 | 0 | 57.2 | 0 | 0 | 0 | 0 | 0 | 0 | 0 | 0 | 0 | 0 | 0 | 0 | 0 | 0 | 0 | 60 | NMR | Water quench |  |  |  |  | 100 | 0.357 | 0 | 0.071 | 0.572 | 0.6 |  | 8.056338 | 5.028169 | 1.003521 | 2.514085 | 0.6690141 | 0.6690141 | 0.06901408 |  | 8.056338 | 5.028169 | 0.9017154 | 0.6218983 | 0.6218983 | 0.0004795344 | 0.02008044 | Bi2O3 | Bi2O3 | 0.3333333 | 3
245 | 504 | 5 | 1 | 28.57143 | 0.3333333 | 0 | 47.61905 | 0 | 0 | 0 | 0 | 0 | 0 | 28.57143 | 0 | 23.80952 | 0 | 0 | 0 | 0 | 0 | 0 | 0 | 0 | 0 | 0 | 0 | 0 | 0 | 0 | 0 | 50 | NMR | Air quench |  |  |  |  | 100 | 0.2857143 | 0 | 0.4761905 | 0.2380952 | 0.5 |  | 0.5 | 0.6 | 0.53125 | 0.625 | 0.53125 | 0.53125 | 0.03125 |  | 0.5 | 0.6 | 0.4575988 | 0.4920788 | 0.4920788 | 6.274489e-05 | 0.001739346 | Thresholds | Thresholds
408 | 519 |  | 1 | 28.57143 | 0.3333333 | 0 | 47.61905 | 0 | 0 | 0 | 0 | 0 | 0 | 28.57143 | 0 | 23.80952 | 0 | 0 | 0 | 0 | 0 | 0 | 0 | 0 | 0 | 0 | 0 | 0 | 0 | 0 | 0 | 50 | NMR | Air quench |  |  |  |  | 100 | 0.2857143 | 0 | 0.4761905 | 0.2380952 | 0.5 |  | 0.5 | 0.6 | 0.53125 | 0.625 | 0.53125 | 0.53125 | 0.03125 |  | 0.5 | 0.6 | 0.4575988 | 0.4920788 | 0.4920788 | 6.274489e-05 | 0.001739346 | Rmax cons | Rmax cons | 0.4282117
400 | 265 | LJ4 | 1 | 15.7 | 0.5980271 | 3.2 | 32.6 | 0 | 0 | 0 | 0 | 0 | 0 | 15.7 | 0 | 48.5 | 0 | 0 | 0 | 0 | 0 | 0 | 0 | 0 | 0 | 0 | 0 | 0 | 0 | 0 | 0 | 34 | NMR | Water quench |  |  |  |  | 100 | 0.157 | 0.032 | 0.326 | 0.485 | 0.34 |  | 1.354749 | 0.4385475 | 0.5846718 | 0.8386872 | 0.4385475 | 0.4385475 | 0.09854749 |  | 1.068282 | 0.345815 | 0.490999 | 0.345815 | 0.345815 | 3.381397e-05 | 0.0139936 | Rmax slope | Rmax slope | 0.05877406
44 | 32 | 8Zr | 1 | 23 | 0.7391304 | 0 | 18 | 4 | 0 | 0 | 0 | 0 | 0 | 19 | 0 | 51 | 0 | 0 | 0 | 8 | 0 | 0 | 0 | 0 | 0 | 0 | 0 | 0 | 0 | 0 | 0 | 53 | NMR | Air quench |  |  |  |  | 100 | 0.19 | 0 | 0.18 | 0.51 | 0.53 |  | 2.833333 | 1.055556 | 0.6770833 | 1.208333 | 0.6770833 | 0.6770833 | 0.1470833 |  | 1.214286 | 0.5 | 0.4995802 | 0.5099933 | 0.5099933 | 0.0004002693 | 0.005141674 | Berstein equation | Berstein equation
364 | 240 | 14 | 1 | 42.85714 | 0.75 | 0 | 14.28571 | 0 | 0 | 0 | 0 | 0 | 0 | 42.85714 | 0 | 42.85714 | 0 | 0 | 0 | 0 | 0 | 0 | 0 | 0 | 0 | 0 | 0 | 0 | 0 | 0 | 0 | 40 | NMR | Air quench |  |  |  |  | 100 | 0.4285714 | 0 | 0.1428571 | 0.4285714 | 0.4 |  | 3 | 3 | 0.6875 | 1.25 | 0.3666667 | 0.3666667 | 0.03333333 |  | 3 | 3 | 0.6045339 | 0.3956011 | 0.3956011 | 1.935048e-05 | 0.003398253 | a | a | 0.7084058
273 | 163 | 33 | 1 | 20 | 0.75 | 0 | 20 | 0 | 0 | 0 | 0 | 0 | 0 | 20 | 0 | 60 | 0 | 0 | 0 | 0 | 0 | 0 | 0 | 0 | 0 | 0 | 0 | 0 | 0 | 0 | 0 | 64 | NMR | Air quench |  |  |  |  | 100 | 0.2 | 0 | 0.2 | 0.6 | 0.64 |  | 3 | 1 | 0.6875 | 1.25 | 0.6875 | 0.6875 | 0.0475 |  | 3 | 1 | 0.6045339 | 0.646494 | 0.646494 | 4.217161e-05 | 0.03301688 | b | b | 0.4006281
256 | 148 | 16 | 1 | 28.57143 | 0.5 | 0 | 35.71429 | 0 | 0 | 0 | 0 | 0 | 0 | 28.57143 | 0 | 35.71429 | 0 | 0 | 0 | 0 | 0 | 0 | 0 | 0 | 0 | 0 | 0 | 0 | 0 | 0 | 0 | 54 | NMR | Air quench |  |  |  |  | 100 | 0.2857143 | 0 | 0.3571429 | 0.3571429 | 0.54 |  | 1 | 0.8 | 0.5625 | 0.75 | 0.55 | 0.55 | 0.01 |  | 1 | 0.8 | 0.4869858 | 0.5261547 | 0.5261547 | 0.0001916923 | 0.006675783 | c | c | 1.028459
368 | 384 | 18 | 1 | 63.63636 | 0.75 | 0 | 9.090909 | 0 | 0 | 0 | 0 | 0 | 0 | 63.63636 | 0 | 27.27273 | 0 | 0 | 0 | 0 | 0 | 0 | 0 | 0 | 0 | 0 | 0 | 0 | 0 | 0 | 0 | 0 | NMR | Air quench |  |  |  |  | 100 | 0.6363636 | 0 | 0.09090909 | 0.2727273 | 0 |  | 3 | 7 | 0.6875 | 1.25 | -0.3666667 | -0.3666667 | 0.3666667 |  | 3 | 7 | 0.6045339 | 0.005596871 | 0.005596871 | 3.132497e-05 | 0.2100339 | d cons | d cons | 5.474209
393 | 261 | BASN1 | 1 | 21.8 | 0.5745614 | 9.9 | 29.1 | 0 | 0 | 0 | 0 | 0 | 0 | 21.8 | 0 | 39.3 | 0 | 0 | 0 | 0 | 0 | 0 | 0 | 0 | 0 | 0 | 0 | 0 | 0 | 0 | 0 | 31 | NMR | Water quench |  |  |  |  | 100.1 | 0.218 | 0.099 | 0.291 | 0.393 | 0.31 |  | 1.007692 | 0.5589744 | 0.5629808 | 0.7519231 | 0.5589744 | 0.5589744 | 0.2489744 |  | 0.5720524 | 0.3173217 | 0.4618336 | 0.3173217 | 0.3173217 | 5.360712e-05 | 0.02199127 | d slope | d slope / e | 1.190046
37 | 25 | 6Ca | 1 | 19 | 0.7848101 | 0 | 17 | 6 | 0 | 0 | 0 | 0 | 0 | 13 | 0 | 62 | 0 | 0 | 0 | 2 | 0 | 0 | 0 | 0 | 0 | 0 | 0 | 0 | 0 | 0 | 0 | 61 | NMR | Air quench |  |  |  |  | 100 | 0.13 | 0 | 0.17 | 0.62 | 0.61 |  | 3.647059 | 0.7647059 | 0.7279412 | 1.411765 | 0.7279412 | 0.7279412 | 0.1179412 |  | 2.695652 | 0.6956522 | 0.5866462 | 0.5956784 | 0.5956784 | 0.0002051095 | 0.02301455 | Stats | Stats
294 | 183 |  | 1 | 18.91892 | 0.6666667 | 0 | 27.02703 | 0 | 0 | 0 | 0 | 0 | 0 | 18.91892 | 0 | 54.05405 | 0 | 0 | 0 | 0 | 0 | 0 | 0 | 0 | 0 | 0 | 0 | 0 | 0 | 0 | 0 | 57 | NMR | Water quench |  |  |  |  | 100 | 0.1891892 | 0 | 0.2702703 | 0.5405405 | 0.57 |  | 2 | 0.7 | 0.625 | 1 | 0.625 | 0.625 | 0.055 |  | 2 | 0.7 | 0.5457598 | 0.5702 | 0.5702 | 3.998302e-08 | 0.01247811 | SOS | SOS | 3.165618
592 | 340 | B12.5 | 1 | 44.43 | 0.8479395 | 0 | 6.73 | 21.77 | 0 | 0 | 0 | 0 | 0 | 22.66 | 1.72 | 47.12 | 0 | 0 | 0 | 0 | 0 | 0 | 0 | 0 | 0 | 0 | 0 | 0 | 0 | 0 | 0 | 48.5 | NMR | Air quench | Annealed at 15-40 K below Tg for 5-12h |  | Atm |  | 100 | 0.2266 | 0 | 0.0673 | 0.4712 | 0.485 |  | 7.001486 | 3.367013 | 0.9375929 | 2.250371 | 0.782514 | 0.782514 | 0.297514 |  | 7.001486 | 4.984398 | 0.8397175 | 0.5052616 | 0.5052616 | 0.0004105308 | 0.0007131818 | SOV | SOV | 19.26423
414 | 271 |  | 1 | 25 | 0.6666667 | 0 | 25 | 0 | 0 | 0 | 0 | 0 | 0 | 25 | 0 | 50 | 0 | 0 | 0 | 0 | 0 | 0 | 0 | 0 | 0 | 0 | 0 | 0 | 0 | 0 | 0 | 60 | NMR | Air quench |  |  |  |  | 100 | 0.25 | 0 | 0.25 | 0.5 | 0.6 |  | 2 | 1 | 0.625 | 1 | 0.625 | 0.625 | 0.025 |  | 2 | 1 | 0.5457598 | 0.5896126 | 0.5896126 | 0.0001078973 | 0.02008044 | R2 | R2 | 0.8356737
91 | 56 | B7N15 | 1 | 20 | 0.9027778 | 8 | 7 | 5 | 0 | 0 | 0 | 0 | 0 | 15 | 0 | 65 | 0 | 0 | 0 | 0 | 0 | 0 | 0 | 0 | 0 | 0 | 0 | 0 | 0 | 0 | 0 | 44 | NMR | Water quench |  |  |  |  | 100 | 0.15 | 0.08 | 0.07 | 0.65 | 0.44 |  | 4.333333 | 1 | 0.7708333 | 1.583333 | 0.7708333 | 0.7708333 | 0.3308333 |  | 1.666667 | 0.4487179 | 0.5261685 | 0.4487179 | 0.4487179 | 7.600263e-05 | 0.00033469
314 | 201 |  | 1 | 8.654944 | 0.75 | 0 | 22.83626 | 0 | 0 | 0 | 0 | 0 | 0 | 8.654944 | 0 | 68.50879 | 0 | 0 | 0 | 0 | 0 | 0 | 0 | 0 | 0 | 0 | 0 | 0 | 0 | 0 | 0 | 37 | NMR | Water quench |  |  |  |  | 100 | 0.08654944 | 0 | 0.2283626 | 0.6850879 | 0.37 |  | 3 | 0.379 | 0.6875 | 1.25 | 0.379 | 0.379 | 0.009 |  | 3 | 0.379 | 0.6045339 | 0.379 | 0.379 | 8.1e-05 | 0.007795925
370 | 242 | 20 | 1 | 23.07692 | 0.8 | 0 | 15.38462 | 0 | 0 | 0 | 0 | 0 | 0 | 23.07692 | 0 | 61.53846 | 0 | 0 | 0 | 0 | 0 | 0 | 0 | 0 | 0 | 0 | 0 | 0 | 0 | 0 | 0 | 70 | NMR | Air quench |  |  |  |  | 100 | 0.2307692 | 0 | 0.1538462 | 0.6153846 | 0.7 |  | 4 | 1.5 | 0.75 | 1.5 | 0.75 | 0.75 | 0.05 |  | 4 | 1.5 | 0.663308 | 0.7182275 | 0.7182275 | 0.0003322426 | 0.05842153
267 | 158 | 27 | 1 | 23.07692 | 0.6666667 | 0 | 25.64103 | 0 | 0 | 0 | 0 | 0 | 0 | 23.07692 | 0 | 51.28205 | 0 | 0 | 0 | 0 | 0 | 0 | 0 | 0 | 0 | 0 | 0 | 0 | 0 | 0 | 0 | 60 | NMR | Air quench |  |  |  |  | 100 | 0.2307692 | 0 | 0.2564103 | 0.5128205 | 0.6 |  | 2 | 0.9 | 0.625 | 1 | 0.625 | 0.625 | 0.025 |  | 2 | 0.9 | 0.5457598 | 0.5873031 | 0.5873031 | 0.0001612109 | 0.02008044
467 | 314 | SNB-K2.12-R1.36 | 1 | 30.4 | 0.6795977 | 0 | 22.3 | 0 | 0 | 0 | 0 | 0 | 0 | 30.4 | 0 | 47.3 | 0 | 0 | 0 | 0 | 0 | 0 | 0 | 0 | 0 | 0 | 0 | 0 | 0 | 0 | 0 | 57 | NMR | Air quench |  |  |  |  | 100 | 0.304 | 0 | 0.223 | 0.473 | 0.57 |  | 2.121076 | 1.363229 | 0.6325673 | 1.030269 | 0.5644235 | 0.5644235 | 0.005576543 |  | 2.121076 | 1.363229 | 0.552876 | 0.5810789 | 0.5810789 | 0.0001227422 | 0.01247811
574 | 401 |  | 1 | 16 | 0.8809524 | 0 | 10 | 0 | 0 | 0 | 0 | 0 | 0 | 16 | 0 | 74 | 0 | 0 | 0 | 0 | 0 | 0 | 0 | 0 | 0 | 0 | 0 | 0 | 0 | 0 | 0 | 88.8 | NMR | Air quench (20 K/min) |  |  | 0.1 MPa |  | 100 | 0.16 | 0 | 0.1 | 0.74 | 0.888 |  | 7.4 | 1.6 | 0.9625 | 2.35 | 0.9625 | 0.9625 | 0.0745 |  | 7.4 | 1.6 | 0.8631398 | 0.9160467 | 0.9160467 | 0.0007866183 | 0.1846468
257 | 149 | 17 | 1 | 31.03448 | 0.5 | 0 | 34.48276 | 0 | 0 | 0 | 0 | 0 | 0 | 31.03448 | 0 | 34.48276 | 0 | 0 | 0 | 0 | 0 | 0 | 0 | 0 | 0 | 0 | 0 | 0 | 0 | 0 | 0 | 54 | NMR | Air quench |  |  |  |  | 100 | 0.3103448 | 0 | 0.3448276 | 0.3448276 | 0.54 |  | 1 | 0.9 | 0.5625 | 0.75 | 0.525 | 0.525 | 0.015 |  | 1 | 0.9 | 0.4869858 | 0.5244325 | 0.5244325 | 0.0002423459 | 0.006675783
242 | 501 | 2 | 1 | 11.76471 | 0.3333333 | 0 | 58.82353 | 0 | 0 | 0 | 0 | 0 | 0 | 11.76471 | 0 | 29.41176 | 0 | 0 | 0 | 0 | 0 | 0 | 0 | 0 | 0 | 0 | 0 | 0 | 0 | 0 | 0 | 21 | NMR | Air quench |  |  |  |  | 100 | 0.1176471 | 0 | 0.5882353 | 0.2941176 | 0.21 |  | 0.5 | 0.2 | 0.53125 | 0.625 | 0.2 | 0.2 | 0.01 |  | 0.5 | 0.2 | 0.4575988 | 0.2 | 0.2 | 0.0001 | 0.06165018
406 | 517 |  | 1 | 11.76471 | 0.3333333 | 0 | 58.82353 | 0 | 0 | 0 | 0 | 0 | 0 | 11.76471 | 0 | 29.41176 | 0 | 0 | 0 | 0 | 0 | 0 | 0 | 0 | 0 | 0 | 0 | 0 | 0 | 0 | 0 | 21 | NMR | Air quench |  |  |  |  | 100 | 0.1176471 | 0 | 0.5882353 | 0.2941176 | 0.21 |  | 0.5 | 0.2 | 0.53125 | 0.625 | 0.2 | 0.2 | 0.01 |  | 0.5 | 0.2 | 0.4575988 | 0.2 | 0.2 | 0.0001 | 0.06165018
241 | 500 | 1 | 1 | 6.25 | 0.3333333 | 0 | 62.5 | 0 | 0 | 0 | 0 | 0 | 0 | 6.25 | 0 | 31.25 | 0 | 0 | 0 | 0 | 0 | 0 | 0 | 0 | 0 | 0 | 0 | 0 | 0 | 0 | 0 | 11 | NMR | Air quench |  |  |  |  | 100 | 0.0625 | 0 | 0.625 | 0.3125 | 0.11 |  | 0.5 | 0.1 | 0.53125 | 0.625 | 0.1 | 0.1 | 0.01 |  | 0.5 | 0.1 | 0.4575988 | 0.1 | 0.1 | 0.0001 | 0.1213091
250 | 142 | 10 | 1 | 5.21327 | 0.5 | 0 | 47.39336 | 0 | 0 | 0 | 0 | 0 | 0 | 5.21327 | 0 | 47.39336 | 0 | 0 | 0 | 0 | 0 | 0 | 0 | 0 | 0 | 0 | 0 | 0 | 0 | 0 | 0 | 12 | NMR | Air quench |  |  |  |  | 100 | 0.0521327 | 0 | 0.4739336 | 0.4739336 | 0.12 |  | 1 | 0.11 | 0.5625 | 0.75 | 0.11 | 0.11 | 0.01 |  | 1 | 0.11 | 0.4869858 | 0.11 | 0.11 | 0.0001 | 0.1144432
290 | 179 |  | 1 | 14.28571 | 0.6666667 | 0 | 28.57143 | 0 | 0 | 0 | 0 | 0 | 0 | 14.28571 | 0 | 57.14286 | 0 | 0 | 0 | 0 | 0 | 0 | 0 | 0 | 0 | 0 | 0 | 0 | 0 | 0 | 0 | 49 | NMR | Water quench |  |  |  |  | 100 | 0.1428571 | 0 | 0.2857143 | 0.5714286 | 0.49 |  | 2 | 0.5 | 0.625 | 1 | 0.5 | 0.5 | 0.01 |  | 2 | 0.5 | 0.5457598 | 0.5 | 0.5 | 0.0001 | 0.001005236
302 | 189 |  | 1 | 6.830601 | 0.7067449 | 0 | 27.3224 | 0 | 0 | 0 | 0 | 0 | 0 | 6.830601 | 0 | 65.84699 | 0 | 0 | 0 | 0 | 0 | 0 | 0 | 0 | 0 | 0 | 0 | 0 | 0 | 0 | 0 | 26 | NMR | Water quench |  |  |  |  | 100 | 0.06830601 | 0 | 0.273224 | 0.6584699 | 0.26 |  | 2.41 | 0.25 | 0.650625 | 1.1025 | 0.25 | 0.25 | 0.01 |  | 2.41 | 0.25 | 0.5698572 | 0.25 | 0.25 | 0.0001 | 0.03932072
12 | 9 | S464.0(15) | 1 | 47.4 | 0.6463878 | 0 | 14.6 | 23.3 | 0 | 0 | 0 | 0 | 0 | 24.1 | 4 | 34 | 0 | 0 | 0 | 0 | 0 | 0 | 0 | 0 | 0 | 0 | 0 | 0 | 0 | 0 | 0 | 43.2 | NMR | Water quench |  |  |  |  | 100 | 0.241 | 0 | 0.146 | 0.34 | 0.432 |  | 2.328767 | 1.650685 | 0.6455479 | 1.082192 | 0.532509 | 0.532509 | 0.100509 |  | 2.328767 | 2.44863 | 0.5650828 | 0.4227378 | 0.4227378 | 8.578922e-05 | 0.0006914026
30 | 19 | NCBPS(30) | 1 | 47.4 | 0.6463878 | 0 | 14.6 | 23.3 | 0 | 0 | 0 | 0 | 0 | 24.1 | 4 | 34 | 0 | 0 | 0 | 0 | 0 | 0 | 0 | 0 | 0 | 0 | 0 | 0 | 0 | 0 | 0 | 43.2 | NMR | Water quench |  |  |  |  | 100 | 0.241 | 0 | 0.146 | 0.34 | 0.432 |  | 2.328767 | 1.650685 | 0.6455479 | 1.082192 | 0.532509 | 0.532509 | 0.100509 |  | 2.328767 | 2.44863 | 0.5650828 | 0.4227378 | 0.4227378 | 8.578922e-05 | 0.0006914026
665 | 362 | LAWE-290A | 1 | 30.2411 | 0.8384723 | 3.906103 | 9.378594 | 6.904352 | 0 | 2.248776 | 0.06030377 | 6.009242 | 2.413744 | 14.85346 | 0 | 48.68324 | 0 | 1.144523 | 2.808075 | 1.589593 | 0 | 0 | 0 | 0 | 0 | 0 | 0 | 0 | 0 | 0 | 0 | 56 | NMR | Air quench |  |  |  |  | 100 | 0.20923 | 0.03906103 | 0.09378594 | 0.4868324 | 0.56 |  | 3.66461 | 1.57497 | 0.7290381 | 1.416153 | 0.7017849 | 0.7017849 | 0.1417849 |  | 1.635214 | 0.9064317 | 0.5243199 | 0.5661624 | 0.5661624 | 3.797535e-05 | 0.010344
371 | 243 | 21 | 1 | 28.57143 | 0.8 | 0 | 14.28571 | 0 | 0 | 0 | 0 | 0 | 0 | 28.57143 | 0 | 57.14286 | 0 | 0 | 0 | 0 | 0 | 0 | 0 | 0 | 0 | 0 | 0 | 0 | 0 | 0 | 0 | 66 | NMR | Air quench |  |  |  |  | 100 | 0.2857143 | 0 | 0.1428571 | 0.5714286 | 0.66 |  | 4 | 2 | 0.75 | 1.5 | 0.6666667 | 0.6666667 | 0.006666667 |  | 4 | 2 | 0.663308 | 0.6822364 | 0.6822364 | 0.0004944564 | 0.04068509
317 | 204 |  | 1 | 15.78947 | 0.75 | 0 | 21.05263 | 0 | 0 | 0 | 0 | 0 | 0 | 15.78947 | 0 | 63.15789 | 0 | 0 | 0 | 0 | 0 | 0 | 0 | 0 | 0 | 0 | 0 | 0 | 0 | 0 | 0 | 61 | NMR | Water quench |  |  |  |  | 100 | 0.1578947 | 0 | 0.2105263 | 0.6315789 | 0.61 |  | 3 | 0.75 | 0.6875 | 1.25 | 0.6875 | 0.6875 | 0.0775 |  | 3 | 0.75 | 0.6045339 | 0.6160322 | 0.6160322 | 3.638771e-05 | 0.02301455
409 | 520 |  | 1 | 34.78261 | 0.3333333 | 0 | 43.47826 | 0 | 0 | 0 | 0 | 0 | 0 | 34.78261 | 0 | 21.73913 | 0 | 0 | 0 | 0 | 0 | 0 | 0 | 0 | 0 | 0 | 0 | 0 | 0 | 0 | 0 | 49 | NMR | Air quench |  |  |  |  | 100 | 0.3478261 | 0 | 0.4347826 | 0.2173913 | 0.49 |  | 0.5 | 0.8 | 0.53125 | 0.625 | 0.4816667 | 0.4816667 | 0.008333333 |  | 0.5 | 0.8 | 0.4575988 | 0.4929435 | 0.4929435 | 8.664259e-06 | 0.001005236
268 | 159 | 28 | 1 | 25 | 0.6666667 | 0 | 25 | 0 | 0 | 0 | 0 | 0 | 0 | 25 | 0 | 50 | 0 | 0 | 0 | 0 | 0 | 0 | 0 | 0 | 0 | 0 | 0 | 0 | 0 | 0 | 0 | 58 | NMR | Air quench |  |  |  |  | 100 | 0.25 | 0 | 0.25 | 0.5 | 0.58 |  | 2 | 1 | 0.625 | 1 | 0.625 | 0.625 | 0.045 |  | 2 | 1 | 0.5457598 | 0.5896126 | 0.5896126 | 9.240284e-05 | 0.01481222
466 | 313 | SNB-K2.12-R1.06 | 1 | 25.3 | 0.6800535 | 0 | 23.9 | 0 | 0 | 0 | 0 | 0 | 0 | 25.3 | 0 | 50.8 | 0 | 0 | 0 | 0 | 0 | 0 | 0 | 0 | 0 | 0 | 0 | 0 | 0 | 0 | 0 | 61 | NMR | Air quench |  |  |  |  | 100 | 0.253 | 0 | 0.239 | 0.508 | 0.61 |  | 2.125523 | 1.058577 | 0.6328452 | 1.031381 | 0.6272827 | 0.6272827 | 0.01728265 |  | 2.125523 | 1.058577 | 0.5531373 | 0.5976096 | 0.5976096 | 0.000153523 | 0.02301455
174 | 109 | 2 | 1 | 3 | 0.5 | 0 | 48.5 | 0 | 0 | 0 | 0 | 0 | 0 | 3 | 0 | 48.5 | 0 | 0 | 0 | 0 | 0 | 0 | 0 | 0 | 0 | 0 | 0 | 0 | 0 | 0 | 0 | 5 | NMR | Water quench |  |  |  |  | 100 | 0.03 | 0 | 0.485 | 0.485 | 0.05 |  | 1 | 0.06185567 | 0.5625 | 0.75 | 0.06185567 | 0.06185567 | 0.01185567 |  | 1 | 0.06185567 | 0.4869858 | 0.06185567 | 0.06185567 | 0.0001405569 | 0.1667044
13 | 10 | S464.0(19) | 1 | 47.4 | 0.5551331 | 0 | 19.4 | 23.3 | 0 | 0 | 0 | 0 | 0 | 24.1 | 4 | 29.2 | 0 | 0 | 0 | 0 | 0 | 0 | 0 | 0 | 0 | 0 | 0 | 0 | 0 | 0 | 0 | 43.3 | NMR | Water quench |  |  |  |  | 100 | 0.241 | 0 | 0.194 | 0.292 | 0.433 |  | 1.505155 | 1.242268 | 0.5940722 | 0.8762887 | 0.511368 | 0.511368 | 0.078368 |  | 1.505155 | 1.842784 | 0.5166758 | 0.4438113 | 0.4438113 | 0.0001168848 | 0.0006398135
254 | 146 | 14 | 1 | 23.07692 | 0.5 | 0 | 38.46154 | 0 | 0 | 0 | 0 | 0 | 0 | 23.07692 | 0 | 38.46154 | 0 | 0 | 0 | 0 | 0 | 0 | 0 | 0 | 0 | 0 | 0 | 0 | 0 | 0 | 0 | 54 | NMR | Air quench |  |  |  |  | 100 | 0.2307692 | 0 | 0.3846154 | 0.3846154 | 0.54 |  | 1 | 0.6 | 0.5625 | 0.75 | 0.5625 | 0.5625 | 0.0225 |  | 1 | 0.6 | 0.4869858 | 0.5158886 | 0.5158886 | 0.0005813588 | 0.006675783
410 | 521 |  | 1 | 40 | 0.3333333 | 0 | 40 | 0 | 0 | 0 | 0 | 0 | 0 | 40 | 0 | 20 | 0 | 0 | 0 | 0 | 0 | 0 | 0 | 0 | 0 | 0 | 0 | 0 | 0 | 0 | 0 | 47 | NMR | Air quench |  |  |  |  | 100 | 0.4 | 0 | 0.4 | 0.2 | 0.47 |  | 0.5 | 1 | 0.53125 | 0.625 | 0.425 | 0.425 | 0.045 |  | 0.5 | 1 | 0.4575988 | 0.4768735 | 0.4768735 | 4.724545e-05 | 0.0001370179
163 | 99 |  | 1 | 21.1 | 0.6666667 | 0 | 26.3 | 0 | 0 | 0 | 0 | 0 | 0 | 21.1 | 0 | 52.6 | 0 | 0 | 0 | 0 | 0 | 0 | 0 | 0 | 0 | 0 | 0 | 0 | 0 | 0 | 0 | 60 | NMR | not known |  |  |  |  | 100 | 0.211 | 0 | 0.263 | 0.526 | 0.6 |  | 2 | 0.8022814 | 0.625 | 1 | 0.625 | 0.625 | 0.025 |  | 2 | 0.8022814 | 0.5457598 | 0.5811725 | 0.5811725 | 0.000354476 | 0.02008044
258 | 150 | 18 | 1 | 33.33333 | 0.5 | 0 | 33.33333 | 0 | 0 | 0 | 0 | 0 | 0 | 33.33333 | 0 | 33.33333 | 0 | 0 | 0 | 0 | 0 | 0 | 0 | 0 | 0 | 0 | 0 | 0 | 0 | 0 | 0 | 51 | NMR | Air quench |  |  |  |  | 100 | 0.3333333 | 0 | 0.3333333 | 0.3333333 | 0.51 |  | 1 | 1 | 0.5625 | 0.75 | 0.5 | 0.5 | 0.01 |  | 1 | 1 | 0.4869858 | 0.5188935 | 0.5188935 | 7.909426e-05 | 0.002673455
539 | 585 | LABS-43_0.7 | 0 Alk+AE | 0 | 0.3333333 | 14 | 28 | 0 | 0 | 0 | 0 | 0 | 0 | 0 | 0 | 14 | 0 | 0 | 0 | 0 | 0 | 0 | 0 | 0 | 43 | 0 | 0 | 0 | 0 | 0 | 0 | 15.7 | NMR | Water quench |  |  |  |  | 99 | 0 | 0.14 | 0.28 | 0.14 | 0.157 |  | 0.3333333 | 0 | 0.5208333 | 0.5833333 | 0 | 0 | 0.157 |  | 0.1666667 | 0.1706349 | 0.4380074 | 0.1706349 | 0.1706349 | 0.0001859111 | 0.0907784
266 | 157 | 26 | 1 | 21.05263 | 0.6666667 | 0 | 26.31579 | 0 | 0 | 0 | 0 | 0 | 0 | 21.05263 | 0 | 52.63158 | 0 | 0 | 0 | 0 | 0 | 0 | 0 | 0 | 0 | 0 | 0 | 0 | 0 | 0 | 0 | 60 | NMR | Air quench |  |  |  |  | 100 | 0.2105263 | 0 | 0.2631579 | 0.5263158 | 0.6 |  | 2 | 0.8 | 0.625 | 1 | 0.625 | 0.625 | 0.025 |  | 2 | 0.8 | 0.5457598 | 0.5809803 | 0.5809803 | 0.0003617501 | 0.02008044
43 | 31 | 6Zr | 1 | 22 | 0.7638889 | 0 | 17 | 4 | 0 | 0 | 0 | 0 | 0 | 18 | 0 | 55 | 0 | 0 | 0 | 6 | 0 | 0 | 0 | 0 | 0 | 0 | 0 | 0 | 0 | 0 | 0 | 56 | NMR | Air quench |  |  |  |  | 100 | 0.18 | 0 | 0.17 | 0.55 | 0.56 |  | 3.235294 | 1.058824 | 0.7022059 | 1.308824 | 0.7022059 | 0.7022059 | 0.1422059 |  | 1.571429 | 0.5714286 | 0.520571 | 0.5346677 | 0.5346677 | 0.0006417241 | 0.010344
378 | 247 | 28 | 1 | 17.64706 | 0.8571429 | 0 | 11.76471 | 0 | 0 | 0 | 0 | 0 | 0 | 17.64706 | 0 | 70.58824 | 0 | 0 | 0 | 0 | 0 | 0 | 0 | 0 | 0 | 0 | 0 | 0 | 0 | 0 | 0 | 81 | NMR | Air quench |  |  |  |  | 100 | 0.1764706 | 0 | 0.1176471 | 0.7058824 | 0.81 |  | 6 | 1.5 | 0.875 | 2 | 0.875 | 0.875 | 0.065 |  | 6 | 1.5 | 0.7808561 | 0.8381225 | 0.8381225 | 0.0007908745 | 0.1236967
264 | 155 | 24 | 1 | 16.66667 | 0.6666667 | 0 | 27.77778 | 0 | 0 | 0 | 0 | 0 | 0 | 16.66667 | 0 | 55.55556 | 0 | 0 | 0 | 0 | 0 | 0 | 0 | 0 | 0 | 0 | 0 | 0 | 0 | 0 | 0 | 55 | NMR | Air quench |  |  |  |  | 100 | 0.1666667 | 0 | 0.2777778 | 0.5555556 | 0.55 |  | 2 | 0.6 | 0.625 | 1 | 0.6 | 0.6 | 0.05 |  | 2 | 0.6 | 0.5457598 | 0.5544904 | 0.5544904 | 2.016349e-05 | 0.008409892
142 | 78 | BABS27_FQ | 1 | 18.69 | 0.9091155 | 7.48 | 6.71 | 0 | 0 | 0 | 0 | 0 | 0 | 0 | 0 | 67.12 | 0 | 0 | 0 | 0 | 18.69 | 0 | 0 | 0 | 0 | 0 | 0 | 0 | 0 | 0 | 0 | 27 | NMR | Fast quench |  |  | Atm. |  | 100 | 0 | 0.0748 | 0.0671 | 0.6712 | 0.27 |  | 4.730092 | 0 | 0.7956307 | 1.682523 | 0 | 0 | 0.27 |  | 1.832378 | 0.2551188 | 0.535908 | 0.2551188 | 0.2551188 | 0.0002214514 | 0.03545483
246 | 505 | 6 | 1 | 31.81818 | 0.3333333 | 0 | 45.45455 | 0 | 0 | 0 | 0 | 0 | 0 | 31.81818 | 0 | 22.72727 | 0 | 0 | 0 | 0 | 0 | 0 | 0 | 0 | 0 | 0 | 0 | 0 | 0 | 0 | 0 | 49 | NMR | Air quench |  |  |  |  | 100 | 0.3181818 | 0 | 0.4545455 | 0.2272727 | 0.49 |  | 0.5 | 0.7 | 0.53125 | 0.625 | 0.51 | 0.51 | 0.02 |  | 0.5 | 0.7 | 0.4575988 | 0.4949593 | 0.4949593 | 2.459457e-05 | 0.001005236
394 | 512 | BASN2 | 1 | 21.9 | 0.4977974 | 10 | 34.2 | 0 | 0 | 0 | 0 | 0 | 0 | 21.9 | 0 | 33.9 | 0 | 0 | 0 | 0 | 0 | 0 | 0 | 0 | 0 | 0 | 0 | 0 | 0 | 0 | 0 | 28 | NMR | Water quench |  |  |  |  | 100 | 0.219 | 0.1 | 0.342 | 0.339 | 0.28 |  | 0.7669683 | 0.4954751 | 0.5479355 | 0.6917421 | 0.4954751 | 0.4954751 | 0.2154751 |  | 0.4568733 | 0.2951482 | 0.455064 | 0.2951482 | 0.2951482 | 0.0002294694 | 0.03178894
444 | 299 | S5 | 1 | 18.66 | 0.7896708 | 3.89 | 16.29 | 5.81 | 0 | 0 | 0 | 0 | 0 | 12.85 | 0 | 61.16 | 0 | 0 | 0 | 0 | 0 | 0 | 0 | 0 | 0 | 0 | 0 | 0 | 0 | 0 | 0 | 51 | NMR | Air quench |  |  |  |  | 100 | 0.1285 | 0.0389 | 0.1629 | 0.6116 | 0.51 |  | 3.030723 | 0.6367691 | 0.6894202 | 1.257681 | 0.6367691 | 0.6367691 | 0.1267691 |  | 1.920251 | 0.4946625 | 0.5410727 | 0.4946625 | 0.4946625 | 0.0002352395 | 0.002673455
347 | 231 | NBS-K2R0.75 | 1 | 20 | 0.66625 | 0 | 26.7 | 0 | 0 | 0 | 0 | 0 | 0 | 20 | 0 | 53.3 | 0 | 0 | 0 | 0 | 0 | 0 | 0 | 0 | 0 | 0 | 0 | 0 | 0 | 0 | 0 | 56.6 | NMR | Water quench |  |  |  |  | 100 | 0.2 | 0 | 0.267 | 0.533 | 0.566 |  | 1.996255 | 0.7490637 | 0.6247659 | 0.9990637 | 0.6247659 | 0.6247659 | 0.05876592 |  | 1.996255 | 0.7490637 | 0.5455397 | 0.575908 | 0.575908 | 9.816898e-05 | 0.01160047
344 | 511 | NBS-K0.5R0.75 | 1 | 33.3 | 0.3333333 | 0 | 44.4 | 0 | 0 | 0 | 0 | 0 | 0 | 33.3 | 0 | 22.2 | 0 | 0 | 0 | 0 | 0 | 0 | 0 | 0 | 0 | 0 | 0 | 0 | 0 | 0 | 0 | 48.7 | NMR | Water quench |  |  |  |  | 99.9 | 0.333 | 0 | 0.444 | 0.222 | 0.487 |  | 0.5 | 0.75 | 0.53125 | 0.625 | 0.4958333 | 0.4958333 | 0.008833333 |  | 0.5 | 0.75 | 0.4575988 | 0.4945199 | 0.4945199 | 5.654835e-05 | 0.0008240037
305 | 192 |  | 1 | 17.67262 | 0.7067449 | 0 | 24.14293 | 0 | 0 | 0 | 0 | 0 | 0 | 17.67262 | 0 | 58.18445 | 0 | 0 | 0 | 0 | 0 | 0 | 0 | 0 | 0 | 0 | 0 | 0 | 0 | 0 | 0 | 58 | NMR | Water quench |  |  |  |  | 100 | 0.1767262 | 0 | 0.2414293 | 0.5818445 | 0.58 |  | 2.41 | 0.732 | 0.650625 | 1.1025 | 0.650625 | 0.650625 | 0.070625 |  | 2.41 | 0.732 | 0.5698572 | 0.5910907 | 0.5910907 | 0.0001230043 | 0.01481222
255 | 147 | 15 | 1 | 25.92593 | 0.5 | 0 | 37.03704 | 0 | 0 | 0 | 0 | 0 | 0 | 25.92593 | 0 | 37.03704 | 0 | 0 | 0 | 0 | 0 | 0 | 0 | 0 | 0 | 0 | 0 | 0 | 0 | 0 | 0 | 55 | NMR | Air quench |  |  |  |  | 100 | 0.2592593 | 0 | 0.3703704 | 0.3703704 | 0.55 |  | 1 | 0.7 | 0.5625 | 0.75 | 0.5625 | 0.5625 | 0.0125 |  | 1 | 0.7 | 0.4869858 | 0.5235057 | 0.5235057 | 0.0007019469 | 0.008409892
270 | 369 | 30 | 1 | 45.45455 | 0.6666667 | 0 | 18.18182 | 0 | 0 | 0 | 0 | 0 | 0 | 45.45455 | 0 | 36.36364 | 0 | 0 | 0 | 0 | 0 | 0 | 0 | 0 | 0 | 0 | 0 | 0 | 0 | 0 | 0 | 39 | NMR | Air quench |  |  |  |  | 100 | 0.4545455 | 0 | 0.1818182 | 0.3636364 | 0.39 |  | 2 | 2.5 | 0.625 | 1 | 0.3125 | 0.3125 | 0.0775 |  | 2 | 2.5 | 0.5457598 | 0.3711602 | 0.3711602 | 0.0003549379 | 0.004664144
259 | 368 | 19 | 1 | 39.39394 | 0.5 | 0 | 30.30303 | 0 | 0 | 0 | 0 | 0 | 0 | 39.39394 | 0 | 30.30303 | 0 | 0 | 0 | 0 | 0 | 0 | 0 | 0 | 0 | 0 | 0 | 0 | 0 | 0 | 0 | 47 | NMR | Air quench |  |  |  |  | 100 | 0.3939394 | 0 | 0.3030303 | 0.3030303 | 0.47 |  | 1 | 1.3 | 0.5625 | 0.75 | 0.425 | 0.425 | 0.045 |  | 1 | 1.3 | 0.4869858 | 0.484316 | 0.484316 | 0.0002049469 | 0.0001370179
68 | 46 | LBS | 1 | 20 | 0.66625 | 0 | 26.7 | 0 | 0 | 0 | 20 | 0 | 0 | 0 | 0 | 53.3 | 0 | 0 | 0 | 0 | 0 | 0 | 0 | 0 | 0 | 0 | 0 | 0 | 0 | 0 | 0 | 60 | NMR | Water quench |  |  |  |  | 100 | 0.2 | 0 | 0.267 | 0.533 | 0.6 |  | 1.996255 | 0.7490637 | 0.6247659 | 0.9990637 | 0.6247659 | 0.6247659 | 0.02476592 |  | 1.996255 | 0.7490637 | 0.5455397 | 0.575908 | 0.575908 | 0.0005804232 | 0.02008044
582 | 338 | B11 | 1 | 6.88 | 0.8445017 | 0 | 12.78 | 0 | 0 | 0 | 6.88 | 0 | 0 | 0 | 1.7 | 78.64 | 0 | 0 | 0 | 0 | 0 | 0 | 0 | 0 | 0 | 0 | 0 | 0 | 0 | 0 | 0 | 52 | NMR | Air quench |  |  |  |  | 100 | 0.0688 | 0 | 0.1278 | 0.7864 | 0.52 |  | 6.153365 | 0.5383412 | 0.8845853 | 2.038341 | 0.5383412 | 0.5383412 | 0.01834116 |  | 6.153365 | 0.5383412 | 0.78987 | 0.5383412 | 0.5383412 | 0.0003363981 | 0.003807564
342 | 509 | NBS-K0.5R0.25 | 1 | 14.3 | 0.3337223 | 0 | 57.1 | 0 | 0 | 0 | 0 | 0 | 0 | 14.3 | 0 | 28.6 | 0 | 0 | 0 | 0 | 0 | 0 | 0 | 0 | 0 | 0 | 0 | 0 | 0 | 0 | 0 | 23.2 | NMR | Water quench |  |  | Atm. |  | 100 | 0.143 | 0 | 0.571 | 0.286 | 0.232 |  | 0.5008757 | 0.2504378 | 0.5313047 | 0.6252189 | 0.2504378 | 0.2504378 | 0.01843783 |  | 0.5008757 | 0.2504378 | 0.4576502 | 0.2504378 | 0.2504378 | 0.0003399535 | 0.05120922
571 | 330 | BBS433 | 1 | 40 | 0.5 | 0 | 30 | 0 | 0 | 0 | 0 | 0 | 0 | 0 | 0 | 30 | 0 | 0 | 0 | 0 | 40 | 0 | 0 | 0 | 0 | 0 | 0 | 0 | 0 | 0 | 0 | 55 | NMR | Water quench |  | Powder | Atm |  | 100 | 0 | 0 | 0.3 | 0.3 | 0.55 |  | 1 | 0 | 0.5625 | 0.75 | 0 | 0 | 0.55 |  | 1 | 0.6666667 | 0.4869858 | 0.5215494 | 0.5215494 | 0.000809434 | 0.008409892
306 | 193 |  | 1 | 19.99061 | 0.7067449 | 0 | 23.46316 | 0 | 0 | 0 | 0 | 0 | 0 | 19.99061 | 0 | 56.54622 | 0 | 0 | 0 | 0 | 0 | 0 | 0 | 0 | 0 | 0 | 0 | 0 | 0 | 0 | 0 | 59 | NMR | Water quench |  |  |  |  | 100 | 0.1999061 | 0 | 0.2346316 | 0.5654622 | 0.59 |  | 2.41 | 0.852 | 0.650625 | 1.1025 | 0.650625 | 0.650625 | 0.060625 |  | 2.41 | 0.852 | 0.5698572 | 0.6052405 | 0.6052405 | 0.0002322725 | 0.01734633
130 | 456 | 37B-37Si | 1 | 24.7 | 0.4900398 | 0 | 38.4 | 10.6 | 0 | 0 | 0 | 0 | 0 | 14.1 | 0 | 36.9 | 0 | 0 | 0 | 0 | 0 | 0 | 0 | 0 | 0 | 0 | 0 | 0 | 0 | 0 | 0 | 53.5 | NMR | annealed |  |  |  |  | 100 | 0.141 | 0 | 0.384 | 0.369 | 0.535 |  | 0.9609375 | 0.3671875 | 0.5600586 | 0.740234375 | 0.3671875 | 0.3671875 | 0.1678125 |  | 0.9609375 | 0.5052083 | 0.4846899 | 0.5020943 | 0.5020943 | 0.001082782 | 0.005883728
325 | 212 |  | 1 | 16.66667 | 0.8 | 0 | 16.66667 | 0 | 0 | 0 | 0 | 0 | 0 | 16.66667 | 0 | 66.66667 | 0 | 0 | 0 | 0 | 0 | 0 | 0 | 0 | 0 | 0 | 0 | 0 | 0 | 0 | 0 | 71 | NMR | Water quench |  |  |  |  | 100 | 0.1666667 | 0 | 0.1666667 | 0.6666667 | 0.71 |  | 4 | 1 | 0.75 | 1.5 | 0.75 | 0.75 | 0.04 |  | 4 | 1 | 0.663308 | 0.6930561 | 0.6930561 | 0.000287097 | 0.06335564
579 | 335 | B7 | 1 | 9.83 | 0.8721304 | 0 | 9.83 | 0 | 0 | 0 | 9.83 | 0 | 0 | 0 | 1.7 | 78.64 | 0 | 0 | 0 | 0 | 0 | 0 | 0 | 0 | 0 | 0 | 0 | 0 | 0 | 0 | 0 | 83 | NMR | Air quench |  |  |  |  | 100 | 0.0983 | 0 | 0.0983 | 0.7864 | 0.83 |  | 8 | 1 | 1 | 2.5 | 1 | 1 | 0.17 |  | 8 | 1 | 0.8984042 | 0.8165015 | 0.8165015 | 0.0001822082 | 0.138165
376 | 386 | 26 | 1 | 54.54545 | 0.8 | 0 | 9.090909 | 0 | 0 | 0 | 0 | 0 | 0 | 54.54545 | 0 | 36.36364 | 0 | 0 | 0 | 0 | 0 | 0 | 0 | 0 | 0 | 0 | 0 | 0 | 0 | 0 | 0 | 6 | NMR | Air quench |  |  |  |  | 100 | 0.5454545 | 0 | 0.09090909 | 0.3636364 | 0.06 |  | 4 | 6 | 0.75 | 1.5 | 2.220446e-16 | 2.220446e-16 | 0.06 |  | 4 | 6 | 0.663308 | 0.07666557 | 0.07666557 | 0.0002777413 | 0.1586385
71 | 49 | NK-BS | 1 | 18.8 | 0.6662562 | 0 | 27.1 | 0 | 0 | 0 | 10.2 | 0 | 0 | 8.6 | 0 | 54.1 | 0 | 0 | 0 | 0 | 0 | 0 | 0 | 0 | 0 | 0 | 0 | 0 | 0 | 0 | 0 | 55.7 | NMR | Water quench |  |  |  |  | 100 | 0.188 | 0 | 0.271 | 0.541 | 0.557 |  | 1.99631 | 0.6937269 | 0.6247694 | 0.9990775 | 0.6247694 | 0.6247694 | 0.06776937 |  | 1.99631 | 0.6937269 | 0.545543 | 0.5692149 | 0.5692149 | 0.0001492028 | 0.009742769
407 | 518 |  | 1 | 21.05263 | 0.3333333 | 0 | 52.63158 | 0 | 0 | 0 | 0 | 0 | 0 | 21.05263 | 0 | 26.31579 | 0 | 0 | 0 | 0 | 0 | 0 | 0 | 0 | 0 | 0 | 0 | 0 | 0 | 0 | 0 | 42 | NMR | Air quench |  |  |  |  | 100 | 0.2105263 | 0 | 0.5263158 | 0.2631579 | 0.42 |  | 0.5 | 0.4 | 0.53125 | 0.625 | 0.4 | 0.4 | 0.02 |  | 0.5 | 0.4 | 0.4575988 | 0.4 | 0.4 | 0.0004 | 0.001466471
252 | 144 | 12 | 1 | 14.16309 | 0.5 | 0 | 42.91845 | 0 | 0 | 0 | 0 | 0 | 0 | 14.16309 | 0 | 42.91845 | 0 | 0 | 0 | 0 | 0 | 0 | 0 | 0 | 0 | 0 | 0 | 0 | 0 | 0 | 0 | 35 | NMR | Air quench |  |  |  |  | 100 | 0.1416309 | 0 | 0.4291845 | 0.4291845 | 0.35 |  | 1 | 0.33 | 0.5625 | 0.75 | 0.33 | 0.33 | 0.02 |  | 1 | 0.33 | 0.4869858 | 0.33 | 0.33 | 0.0004 | 0.01172771
289 | 178 |  | 1 | 9.90991 | 0.6666667 | 0 | 30.03003 | 0 | 0 | 0 | 0 | 0 | 0 | 9.90991 | 0 | 60.06006 | 0 | 0 | 0 | 0 | 0 | 0 | 0 | 0 | 0 | 0 | 0 | 0 | 0 | 0 | 0 | 35 | NMR | Water quench |  |  |  |  | 100 | 0.0990991 | 0 | 0.3003003 | 0.6006006 | 0.35 |  | 2 | 0.33 | 0.625 | 1 | 0.33 | 0.33 | 0.02 |  | 2 | 0.33 | 0.5457598 | 0.33 | 0.33 | 0.0004 | 0.01172771
21 | 12 | NBS2-0.25(33) | 1 | 7.7 | 0.6663055 | 0 | 30.8 | 0 | 0 | 0 | 0 | 0 | 0 | 7.7 | 0 | 61.5 | 0 | 0 | 0 | 0 | 0 | 0 | 0 | 0 | 0 | 0 | 0 | 0 | 0 | 0 | 0 | 23 | NMR | Water quench |  |  |  |  | 100 | 0.077 | 0 | 0.308 | 0.615 | 0.23 |  | 1.996753 | 0.25 | 0.6247971 | 0.9991883 | 0.25 | 0.25 | 0.02 |  | 1.996753 | 0.25 | 0.545569 | 0.25 | 0.25 | 0.0004 | 0.05211839
251 | 143 | 11 | 1 | 9.090909 | 0.5 | 0 | 45.45455 | 0 | 0 | 0 | 0 | 0 | 0 | 9.090909 | 0 | 45.45455 | 0 | 0 | 0 | 0 | 0 | 0 | 0 | 0 | 0 | 0 | 0 | 0 | 0 | 0 | 0 | 22 | NMR | Air quench |  |  |  |  | 100 | 0.09090909 | 0 | 0.4545455 | 0.4545455 | 0.22 |  | 1 | 0.2 | 0.5625 | 0.75 | 0.2 | 0.2 | 0.02 |  | 1 | 0.2 | 0.4869858 | 0.2 | 0.2 | 0.0004 | 0.05678429
262 | 153 | 22 | 1 | 9.90991 | 0.6666667 | 0 | 30.03003 | 0 | 0 | 0 | 0 | 0 | 0 | 9.90991 | 0 | 60.06006 | 0 | 0 | 0 | 0 | 0 | 0 | 0 | 0 | 0 | 0 | 0 | 0 | 0 | 0 | 0 | 31 | NMR | Air quench |  |  |  |  | 100 | 0.0990991 | 0 | 0.3003003 | 0.6006006 | 0.31 |  | 2 | 0.33 | 0.625 | 1 | 0.33 | 0.33 | 0.02 |  | 2 | 0.33 | 0.5457598 | 0.33 | 0.33 | 0.0004 | 0.02199127
278 | 168 |  | 1 | 13.7931 | 0.5 | 0 | 43.10345 | 0 | 0 | 0 | 0 | 0 | 0 | 13.7931 | 0 | 43.10345 | 0 | 0 | 0 | 0 | 0 | 0 | 0 | 0 | 0 | 0 | 0 | 0 | 0 | 0 | 0 | 34 | NMR | Water quench |  |  |  |  | 100 | 0.137931 | 0 | 0.4310345 | 0.4310345 | 0.34 |  | 1 | 0.32 | 0.5625 | 0.75 | 0.32 | 0.32 | 0.02 |  | 1 | 0.32 | 0.4869858 | 0.32 | 0.32 | 0.0004 | 0.0139936
280 | 170 |  | 1 | 16.66667 | 0.5 | 0 | 41.66667 | 0 | 0 | 0 | 0 | 0 | 0 | 16.66667 | 0 | 41.66667 | 0 | 0 | 0 | 0 | 0 | 0 | 0 | 0 | 0 | 0 | 0 | 0 | 0 | 0 | 0 | 42 | NMR | Water quench |  |  |  |  | 100 | 0.1666667 | 0 | 0.4166667 | 0.4166667 | 0.42 |  | 1 | 0.4 | 0.5625 | 0.75 | 0.4 | 0.4 | 0.02 |  | 1 | 0.4 | 0.4869858 | 0.4 | 0.4 | 0.0004 | 0.001466471
288 | 177 |  | 1 | 7.692308 | 0.6666667 | 0 | 30.76923 | 0 | 0 | 0 | 0 | 0 | 0 | 7.692308 | 0 | 61.53846 | 0 | 0 | 0 | 0 | 0 | 0 | 0 | 0 | 0 | 0 | 0 | 0 | 0 | 0 | 0 | 27 | NMR | Water quench |  |  |  |  | 100 | 0.07692308 | 0 | 0.3076923 | 0.6153846 | 0.27 |  | 2 | 0.25 | 0.625 | 1 | 0.25 | 0.25 | 0.02 |  | 2 | 0.25 | 0.5457598 | 0.25 | 0.25 | 0.0004 | 0.03545483
301 | 188 |  | 1 | 4.213483 | 0.7067449 | 0 | 28.08989 | 0 | 0 | 0 | 0 | 0 | 0 | 4.213483 | 0 | 67.69663 | 0 | 0 | 0 | 0 | 0 | 0 | 0 | 0 | 0 | 0 | 0 | 0 | 0 | 0 | 0 | 17 | NMR | Water quench |  |  |  |  | 100 | 0.04213483 | 0 | 0.2808989 | 0.6769663 | 0.17 |  | 2.41 | 0.15 | 0.650625 | 1.1025 | 0.15 | 0.15 | 0.02 |  | 2.41 | 0.15 | 0.5698572 | 0.15 | 0.15 | 0.0004 | 0.08311374
293 | 182 |  | 1 | 17.58242 | 0.6666667 | 0 | 27.47253 | 0 | 0 | 0 | 0 | 0 | 0 | 17.58242 | 0 | 54.94505 | 0 | 0 | 0 | 0 | 0 | 0 | 0 | 0 | 0 | 0 | 0 | 0 | 0 | 0 | 0 | 55 | NMR | Water quench |  |  |  |  | 100 | 0.1758242 | 0 | 0.2747253 | 0.5494505 | 0.55 |  | 2 | 0.64 | 0.625 | 1 | 0.625 | 0.625 | 0.075 |  | 2 | 0.64 | 0.5457598 | 0.5613971 | 0.5613971 | 0.0001298938 | 0.008409892
415 | 272 |  | 1 | 40 | 0.6666667 | 0 | 20 | 0 | 0 | 0 | 0 | 0 | 0 | 40 | 0 | 40 | 0 | 0 | 0 | 0 | 0 | 0 | 0 | 0 | 0 | 0 | 0 | 0 | 0 | 0 | 0 | 45 | NMR | Air quench |  |  |  |  | 100 | 0.4 | 0 | 0.2 | 0.4 | 0.45 |  | 2 | 2 | 0.625 | 1 | 0.4166667 | 0.4166667 | 0.03333333 |  | 2 | 2 | 0.5457598 | 0.4718574 | 0.4718574 | 0.0004777446 | 6.879932e-05
99 | 64 | B21N00 | 1 | 20 | 0.7083333 | 8 | 21 | 20 | 0 | 0 | 0 | 0 | 0 | 0 | 0 | 51 | 0 | 0 | 0 | 0 | 0 | 0 | 0 | 0 | 0 | 0 | 0 | 0 | 0 | 0 | 0 | 21 | NMR | Water quench |  |  |  |  | 100 | 0 | 0.08 | 0.21 | 0.51 | 0.21 |  | 1.758621 | 0 | 0.6099138 | 0.9396552 | 0 | 0 | 0.21 |  | 0.9622642 | 0.1886792 | 0.4847679 | 0.1886792 | 0.1886792 | 0.0004545746 | 0.06165018
569 | 404 | CABS21 | 1 | 20 | 0.7083333 | 8 | 21 | 20 | 0 | 0 | 0 | 0 | 0 | 0 | 0 | 51 | 0 | 0 | 0 | 0 | 0 | 0 | 0 | 0 | 0 | 0 | 0 | 0 | 0 | 0 | 0 | 21 | NMR | Water quench |  |  |  | 17 | 100 | 0 | 0.08 | 0.21 | 0.51 | 0.21 |  | 1.758621 | 0 | 0.6099138 | 0.9396552 | 0 | 0 | 0.21 |  | 0.9622642 | 0.1886792 | 0.4847679 | 0.1886792 | 0.1886792 | 0.0004545746 | 0.06165018
432 | 287 |  | 1 | 13.9 | 0.8108434 | 3.1 | 15.7 | 0 | 0 | 0 | 0 | 0 | 0 | 13.9 | 0 | 67.3 | 0 | 0 | 0 | 0 | 0 | 0 | 0 | 0 | 0 | 0 | 0 | 0 | 0 | 0 | 0 | 51.63278 | NMR | Air quench |  |  |  |  | 100 | 0.139 | 0.031 | 0.157 | 0.673 | 0.5163278 |  | 3.579787 | 0.7393617 | 0.7237367 | 1.394947 | 0.7237367 | 0.7237367 | 0.2074089 |  | 2.395018 | 0.4946619 | 0.5689766 | 0.4946619 | 0.4946619 | 0.0004694103 | 0.00336786
271 | 161 | 31 | 1 | 16.66667 | 0.75 | 0 | 20.83333 | 0 | 0 | 0 | 0 | 0 | 0 | 16.66667 | 0 | 62.5 | 0 | 0 | 0 | 0 | 0 | 0 | 0 | 0 | 0 | 0 | 0 | 0 | 0 | 0 | 0 | 65 | NMR | Air quench |  |  |  |  | 100 | 0.1666667 | 0 | 0.2083333 | 0.625 | 0.65 |  | 3 | 0.8 | 0.6875 | 1.25 | 0.6875 | 0.6875 | 0.0375 |  | 3 | 0.8 | 0.6045339 | 0.6242285 | 0.6242285 | 0.000664169 | 0.03675099
59 | 400 | CABS25 | 1 | 15.38 | 0.6602082 | 15.04 | 23.5 | 15.38 | 0 | 0 | 0 | 0 | 0 | 0 | 0 | 45.66 | 0 | 0 | 0 | 0 | 0 | 0 | 0 | 0 | 0 | 0 | 0 | 0 | 0 | 0 | 0 | 7 | NMR | not known |  |  |  |  | 99.58 | 0 | 0.1504 | 0.235 | 0.4566 | 0.07 |  | 1.184743 | 0 | 0.5740464 | 0.7961858 | 0 | 0 | 0.07 |  | 0.5457805 | 0.09191967 | 0.4602895 | 0.09191967 | 0.09191967 | 0.0004804721 | 0.1507726
357 | 377 | 7 | 1 | 45.45455 | 0.6666667 | 0 | 18.18182 | 0 | 0 | 0 | 0 | 0 | 0 | 45.45455 | 0 | 36.36364 | 0 | 0 | 0 | 0 | 0 | 0 | 0 | 0 | 0 | 0 | 0 | 0 | 0 | 0 | 0 | 35 | NMR | Air quench |  |  |  |  | 100 | 0.4545455 | 0 | 0.1818182 | 0.3636364 | 0.35 |  | 2 | 2.5 | 0.625 | 1 | 0.3125 | 0.3125 | 0.0375 |  | 2 | 2.5 | 0.5457598 | 0.3711602 | 0.3711602 | 0.0004477543 | 0.01172771
433 | 288 |  | 1 | 13.9 | 0.7816492 | 0 | 18.8 | 0 | 0 | 0 | 0 | 0 | 0 | 13.9 | 0 | 67.3 | 0 | 0 | 0 | 0 | 0 | 0 | 0 | 0 | 0 | 0 | 0 | 0 | 0 | 0 | 0 | 66.09908 | NMR | Air quench |  |  |  |  | 100 | 0.139 | 0 | 0.188 | 0.673 | 0.6609908 |  | 3.579787 | 0.7393617 | 0.7237367 | 1.394947 | 0.7237367 | 0.7237367 | 0.0627459 |  | 3.579787 | 0.7393617 | 0.6386104 | 0.6331682 | 0.6331682 | 0.0007740969 | 0.04108578
269 | 160 | 29 | 1 | 33.33333 | 0.6666667 | 0 | 22.22222 | 0 | 0 | 0 | 0 | 0 | 0 | 33.33333 | 0 | 44.44444 | 0 | 0 | 0 | 0 | 0 | 0 | 0 | 0 | 0 | 0 | 0 | 0 | 0 | 0 | 0 | 53 | NMR | Air quench |  |  |  |  | 100 | 0.3333333 | 0 | 0.2222222 | 0.4444444 | 0.53 |  | 2 | 1.5 | 0.625 | 1 | 0.5208333 | 0.5208333 | 0.009166667 |  | 2 | 1.5 | 0.5457598 | 0.5546942 | 0.5546942 | 0.0006098015 | 0.005141674
24 | 367 | NBS2-2.50(33) | 1 | 45.4 | 0.6666667 | 0 | 18.2 | 0 | 0 | 0 | 0 | 0 | 0 | 45.4 | 0 | 36.4 | 0 | 0 | 0 | 0 | 0 | 0 | 0 | 0 | 0 | 0 | 0 | 0 | 0 | 0 | 0 | 35 | NMR | Water quench |  |  |  |  | 100 | 0.454 | 0 | 0.182 | 0.364 | 0.35 |  | 2 | 2.494505 | 0.625 | 1 | 0.3136447 | 0.3136447 | 0.03635531 |  | 2 | 2.494505 | 0.5457598 | 0.3722854 | 0.3722854 | 0.0004966369 | 0.01172771
318 | 205 |  | 1 | 20 | 0.75 | 0 | 20 | 0 | 0 | 0 | 0 | 0 | 0 | 20 | 0 | 60 | 0 | 0 | 0 | 0 | 0 | 0 | 0 | 0 | 0 | 0 | 0 | 0 | 0 | 0 | 0 | 67 | NMR | Water quench |  |  |  |  | 100 | 0.2 | 0 | 0.2 | 0.6 | 0.67 |  | 3 | 1 | 0.6875 | 1.25 | 0.6875 | 0.6875 | 0.0175 |  | 3 | 1 | 0.6045339 | 0.646494 | 0.646494 | 0.0005525336 | 0.0448192
604 | 348 | a0.60 | 1 | 13.34 | 0.7907064 | 4.04 | 16.8 | 0 | 0 | 0 | 5.34 | 0 | 0 | 8 | 0 | 63.47 | 0 | 0 | 0 | 2.35 | 0 | 0 | 0 | 0 | 0 | 0 | 0 | 0 | 0 | 0 | 0 | 35.72513 | NMR | Air quench |  |  |  |  | 100 | 0.1334 | 0.0404 | 0.168 | 0.6347 | 0.3572513 |  | 3.045585 | 0.6401152 | 0.6903491 | 1.261396 | 0.6401152 | 0.6401152 | 0.2828639 |  | 1.586353 | 0.3334166 | 0.5214482 | 0.3334166 | 0.3334166 | 0.0005680911 | 0.01020973
386 | 254 | ISG | 1 | 18.3 | 0.7900262 | 3.8 | 16 | 5.7 | 0 | 0 | 0 | 0 | 0 | 12.6 | 0 | 60.2 | 0 | 0 | 0 | 1.7 | 0 | 0 | 0 | 0 | 0 | 0 | 0 | 0 | 0 | 0 | 0 | 45 | NMR | Water quench |  |  | Atm |  | 100 | 0.126 | 0.038 | 0.16 | 0.602 | 0.45 |  | 3.040404 | 0.6363636 | 0.6900253 | 1.260101 | 0.6363636 | 0.6363636 | 0.1863636 |  | 1.658402 | 0.4256198 | 0.5256828 | 0.4256198 | 0.4256198 | 0.0005943925 | 6.879932e-05
420 | 275 |  | 1 | 23.687 | 0.765469 | 0 | 17.898 | 0 | 0 | 0 | 0 | 9.918 | 0 | 10.149 | 0 | 58.416 | 0 | 0 | 0 | 0 | 0 | 0 | 3.62 | 0 | 0 | 0 | 0 | 0 | 0 | 0 | 0 | 69 | NMR | Air quench |  |  |  |  | 100.001 | 0.23687 | 0 | 0.17898 | 0.58416 | 0.69 |  | 3.263828 | 1.323444 | 0.7039893 | 1.315957 | 0.7026542 | 0.7026542 | 0.0126542 |  | 3.263828 | 1.323444 | 0.6200402 | 0.6707387 | 0.6707387 | 0.000370997 | 0.05368742
403 | 515 | LJ2b Al | 1 | 21.2 | 0.4761905 | 3.2 | 39.6 | 0 | 0 | 0 | 0 | 0 | 0 | 21.2 | 0 | 36 | 0 | 0 | 0 | 0 | 0 | 0 | 0 | 0 | 0 | 0 | 0 | 0 | 0 | 0 | 0 | 38 | NMR | Water quench |  |  |  |  | 100 | 0.212 | 0.032 | 0.396 | 0.36 | 0.38 |  | 0.8411215 | 0.4953271 | 0.5525701 | 0.7102804 | 0.4953271 | 0.4953271 | 0.1153271 |  | 0.6870229 | 0.4045802 | 0.4685908 | 0.4045802 | 0.4045802 | 0.0006041839 | 0.006130034
381 | 250 | 31 | 1 | 30 | 0.8571429 | 0 | 10 | 0 | 0 | 0 | 0 | 0 | 0 | 30 | 0 | 60 | 0 | 0 | 0 | 0 | 0 | 0 | 0 | 0 | 0 | 0 | 0 | 0 | 0 | 0 | 0 | 75 | NMR | Air quench |  |  |  |  | 100 | 0.3 | 0 | 0.1 | 0.6 | 0.75 |  | 6 | 3 | 0.875 | 2 | 0.7291667 | 0.7291667 | 0.02083333 |  | 6 | 3 | 0.7808561 | 0.7442644 | 0.7442644 | 3.289746e-05 | 0.08509208
291 | 180 |  | 1 | 16.66667 | 0.6666667 | 0 | 27.77778 | 0 | 0 | 0 | 0 | 0 | 0 | 16.66667 | 0 | 55.55556 | 0 | 0 | 0 | 0 | 0 | 0 | 0 | 0 | 0 | 0 | 0 | 0 | 0 | 0 | 0 | 54 | NMR | Water quench |  |  |  |  | 100 | 0.1666667 | 0 | 0.2777778 | 0.5555556 | 0.54 |  | 2 | 0.6 | 0.625 | 1 | 0.6 | 0.6 | 0.06 |  | 2 | 0.6 | 0.5457598 | 0.5544904 | 0.5544904 | 0.000209971 | 0.006675783
69 | 47 | LN-BS | 1 | 18.8 | 0.6662562 | 0 | 27.1 | 0 | 0 | 0 | 0 | 10.2 | 0 | 8.6 | 0 | 54.1 | 0 | 0 | 0 | 0 | 0 | 0 | 0 | 0 | 0 | 0 | 0 | 0 | 0 | 0 | 0 | 55.2 | NMR | Water quench |  |  |  |  | 100 | 0.188 | 0 | 0.271 | 0.541 | 0.552 |  | 1.99631 | 0.6937269 | 0.6247694 | 0.9990775 | 0.6247694 | 0.6247694 | 0.07276937 |  | 1.99631 | 0.6937269 | 0.545543 | 0.5692149 | 0.5692149 | 0.0002963514 | 0.008780714
418 | 273 |  | 1 | 20.82 | 0.7654711 | 0 | 18.57 | 0 | 0 | 0 | 0 | 10.29 | 0 | 10.53 | 0 | 60.61 | 0 | 0 | 0 | 0 | 0 | 0 | 0 | 0 | 0 | 0 | 0 | 0 | 0 | 0 | 0 | 69 | NMR | Air quench | Annealed 50 °C below Tg |  | Atm |  | 100 | 0.2082 | 0 | 0.1857 | 0.6061 | 0.69 |  | 3.263866 | 1.121163 | 0.7039917 | 1.315967 | 0.7039917 | 0.7039917 | 0.01399165 |  | 3.263866 | 1.121163 | 0.6200424 | 0.6677805 | 0.6677805 | 0.0004937059 | 0.05368742
14 | 11 | S464.0(24) | 1 | 47.4 | 0.4619772 | 0 | 24.3 | 23.3 | 0 | 0 | 0 | 0 | 0 | 24.1 | 4 | 24.3 | 0 | 0 | 0 | 0 | 0 | 0 | 0 | 0 | 0 | 0 | 0 | 0 | 0 | 0 | 0 | 43.3 | NMR | Water quench |  |  |  |  | 100 | 0.241 | 0 | 0.243 | 0.243 | 0.433 |  | 1 | 0.9917695 | 0.5625 | 0.75 | 0.5020576 | 0.5020576 | 0.06905761 |  | 1 | 1.471193 | 0.4869858 | 0.4558241 | 0.4558241 | 0.0005209397 | 0.0006398135
31 | 20 | NCBPS(50) | 1 | 47.4 | 0.4619772 | 0 | 24.3 | 23.3 | 0 | 0 | 0 | 0 | 0 | 24.1 | 4 | 24.3 | 0 | 0 | 0 | 0 | 0 | 0 | 0 | 0 | 0 | 0 | 0 | 0 | 0 | 0 | 0 | 43.3 | NMR | Water quench |  |  |  |  | 100 | 0.241 | 0 | 0.243 | 0.243 | 0.433 |  | 1 | 0.9917695 | 0.5625 | 0.75 | 0.5020576 | 0.5020576 | 0.06905761 |  | 1 | 1.471193 | 0.4869858 | 0.4558241 | 0.4558241 | 0.0005209397 | 0.0006398135
283 | 173 |  | 1 | 27.27273 | 0.5 | 0 | 36.36364 | 0 | 0 | 0 | 0 | 0 | 0 | 27.27273 | 0 | 36.36364 | 0 | 0 | 0 | 0 | 0 | 0 | 0 | 0 | 0 | 0 | 0 | 0 | 0 | 0 | 0 | 56 | NMR | Water quench |  |  |  |  | 100 | 0.2727273 | 0 | 0.3636364 | 0.3636364 | 0.56 |  | 1 | 0.75 | 0.5625 | 0.75 | 0.5625 | 0.5625 | 0.0025 |  | 1 | 0.75 | 0.4869858 | 0.5254129 | 0.5254129 | 0.001196268 | 0.010344
275 | 165 | 35 | 1 | 33.33333 | 0.75 | 0 | 16.66667 | 0 | 0 | 0 | 0 | 0 | 0 | 33.33333 | 0 | 50 | 0 | 0 | 0 | 0 | 0 | 0 | 0 | 0 | 0 | 0 | 0 | 0 | 0 | 0 | 0 | 55 | NMR | Air quench |  |  |  |  | 100 | 0.3333333 | 0 | 0.1666667 | 0.5 | 0.55 |  | 3 | 2 | 0.6875 | 1.25 | 0.55 | 0.55 | 0 |  | 3 | 2 | 0.6045339 | 0.5832472 | 0.5832472 | 0.001105378 | 0.008409892
51 | 39 | 4Ca0La | 1 | 20 | 0.775 | 0 | 18 | 4 | 0 | 0 | 0 | 0 | 0 | 16 | 0 | 62 | 0 | 0 | 0 | 0 | 0 | 0 | 0 | 0 | 0 | 0 | 0 | 0 | 0 | 0 | 0 | 64 | NMR | Air quench |  |  |  |  | 100 | 0.16 | 0 | 0.18 | 0.62 | 0.64 |  | 3.444444 | 0.8888889 | 0.7152778 | 1.361111 | 0.7152778 | 0.7152778 | 0.07527778 |  | 3.444444 | 1 | 0.6306557 | 0.6682945 | 0.6682945 | 0.0008005793 | 0.03301688
274 | 164 | 34 | 1 | 27.27273 | 0.75 | 0 | 18.18182 | 0 | 0 | 0 | 0 | 0 | 0 | 27.27273 | 0 | 54.54545 | 0 | 0 | 0 | 0 | 0 | 0 | 0 | 0 | 0 | 0 | 0 | 0 | 0 | 0 | 0 | 61 | NMR | Air quench |  |  |  |  | 100 | 0.2727273 | 0 | 0.1818182 | 0.5454545 | 0.61 |  | 3 | 1.5 | 0.6875 | 1.25 | 0.6416667 | 0.6416667 | 0.03166667 |  | 3 | 1.5 | 0.6045339 | 0.6430585 | 0.6430585 | 0.001092866 | 0.02301455
469 | 316 | Pyrex® | 1 | 4 | 0.8773784 | 1.4 | 11.6 | 0 | 0 | 0 | 0 | 0 | 0 | 4 | 0 | 83 | 0 | 0 | 0 | 0 | 0 | 0 | 0 | 0 | 0 | 0 | 0 | 0 | 0 | 0 | 0 | 26 | NMR | Air quench | Annealed |  |  |  | 100 | 0.04 | 0.014 | 0.116 | 0.83 | 0.26 |  | 6.384615 | 0.3076923 | 0.8990385 | 2.096154 | 0.3076923 | 0.3076923 | 0.04769231 |  | 4.825581 | 0.2325581 | 0.7118307 | 0.2325581 | 0.2325581 | 0.0007530557 | 0.03932072
166 | 102 | BSNC | 1 | 25 | 0.6666667 | 0 | 25 | 12.5 | 0 | 0 | 0 | 0 | 0 | 12.5 | 0 | 50 | 0 | 0 | 0 | 0 | 0 | 0 | 0 | 0 | 0 | 0 | 0 | 0 | 0 | 0 | 0 | 61 | NMR | Air quench |  |  |  |  | 100 | 0.125 | 0 | 0.25 | 0.5 | 0.61 |  | 2 | 0.5 | 0.625 | 1 | 0.5 | 0.5 | 0.11 |  | 2 | 0.75 | 0.5457598 | 0.5761761 | 0.5761761 | 0.001144054 | 0.02301455
377 | 387 | 27 | 1 | 58.33333 | 0.8 | 0 | 8.333333 | 0 | 0 | 0 | 0 | 0 | 0 | 58.33333 | 0 | 33.33333 | 0 | 0 | 0 | 0 | 0 | 0 | 0 | 0 | 0 | 0 | 0 | 0 | 0 | 0 | 0 | 0 | NMR | Air quench |  |  |  |  | 100 | 0.5833333 | 0 | 0.08333333 | 0.3333333 | 0 |  | 4 | 7 | 0.75 | 1.5 | -0.1666667 | -0.1666667 | 0.1666667 |  | 4 | 7 | 0.663308 | 0.02543536 | 0.02543536 | 0.0006469574 | 0.2100339
46 | 34 | 0Ca1La | 1 | 20 | 0.7848101 | 0 | 17 | 0 | 0 | 0 | 0 | 0 | 0 | 20 | 0 | 62 | 0 | 0 | 0 | 0 | 0 | 0 | 0 | 0 | 1 | 0 | 0 | 0 | 0 | 0 | 0 | 66 | NMR | Air quench |  |  |  |  | 100 | 0.2 | 0 | 0.17 | 0.62 | 0.66 |  | 3.647059 | 1.176471 | 0.7279412 | 1.411765 | 0.7279412 | 0.7279412 | 0.06794118 |  | 3.647059 | 1.196078 | 0.6425642 | 0.6927225 | 0.6927225 | 0.001070763 | 0.04068509
540 | 586 | YABS-43_0.7 | 0 Alk+AE | 0 | 0.3333333 | 14 | 28 | 0 | 0 | 0 | 0 | 0 | 0 | 0 | 0 | 14 | 0 | 0 | 0 | 0 | 0 | 0 | 0 | 0 | 0 | 0 | 0 | 0 | 0 | 0 | 43 | 14.2 | NMR | Water quench |  |  |  |  | 99 | 0 | 0.14 | 0.28 | 0.14 | 0.142 |  | 0.3333333 | 0 | 0.5208333 | 0.5833333 | 0 | 0 | 0.142 |  | 0.1666667 | 0.1706349 | 0.4380074 | 0.1706349 | 0.1706349 | 0.0008199587 | 0.1000422
369 | 241 | 19 | 1 | 16.66667 | 0.8 | 0 | 16.66667 | 0 | 0 | 0 | 0 | 0 | 0 | 16.66667 | 0 | 66.66667 | 0 | 0 | 0 | 0 | 0 | 0 | 0 | 0 | 0 | 0 | 0 | 0 | 0 | 0 | 0 | 72 | NMR | Air quench |  |  |  |  | 100 | 0.1666667 | 0 | 0.1666667 | 0.6666667 | 0.72 |  | 4 | 1 | 0.75 | 1.5 | 0.75 | 0.75 | 0.03 |  | 4 | 1 | 0.663308 | 0.6930561 | 0.6930561 | 0.0007259757 | 0.06848975
282 | 172 |  | 1 | 24.81203 | 0.5 | 0 | 37.59398 | 0 | 0 | 0 | 0 | 0 | 0 | 24.81203 | 0 | 37.59398 | 0 | 0 | 0 | 0 | 0 | 0 | 0 | 0 | 0 | 0 | 0 | 0 | 0 | 0 | 0 | 56 | NMR | Water quench |  |  |  |  | 100 | 0.2481203 | 0 | 0.3759398 | 0.3759398 | 0.56 |  | 1 | 0.66 | 0.5625 | 0.75 | 0.5625 | 0.5625 | 0.0025 |  | 1 | 0.66 | 0.4869858 | 0.52109 | 0.52109 | 0.001513991 | 0.010344
8 | 5 | S464.0(2) | 1 | 47.4 | 0.878327 | 0 | 2.4 | 23.3 | 0 | 0 | 0 | 0 | 0 | 24.1 | 4 | 46.2 | 0 | 0 | 0 | 0 | 0 | 0 | 0 | 0 | 0 | 0 | 0 | 0 | 0 | 0 | 0 | 36.5 | NMR | Water quench |  |  |  |  | 100 | 0.241 | 0 | 0.024 | 0.462 | 0.365 |  | 19.25 | 10.04167 | 1.703125 | 5.3125 | 1.197753 | 1 | 0.635 |  | 19.25 | 14.89583 | 1.559612 | 0.3511211 | 0.3511211 | 0.0001926225 | 0.00870387
456 | 396 | G3 | 1 | 35 | 0.5 | 5 | 30 | 0 | 0 | 0 | 0 | 0 | 0 | 35 | 0 | 30 | 0 | 0 | 0 | 0 | 0 | 0 | 0 | 0 | 0 | 0 | 0 | 0 | 0 | 0 | 0 | 54 | NMR | Water quench |  |  |  |  | 100 | 0.35 | 0.05 | 0.3 | 0.3 | 0.54 |  | 0.8571429 | 1 | 0.5535714 | 0.7142857 | 0.4797619 | 0.4797619 | 0.0602381 |  | 0.6 | 0.7 | 0.4634762 | 0.5009999 | 0.5009999 | 0.001521008 | 0.006675783
96 | 61 | B21N15 | 1 | 20 | 0.7083333 | 8 | 21 | 5 | 0 | 0 | 0 | 0 | 0 | 15 | 0 | 51 | 0 | 0 | 0 | 0 | 0 | 0 | 0 | 0 | 0 | 0 | 0 | 0 | 0 | 0 | 0 | 36 | NMR | Water quench |  |  |  |  | 100 | 0.15 | 0.08 | 0.21 | 0.51 | 0.36 |  | 1.758621 | 0.5172414 | 0.6099138 | 0.9396552 | 0.5172414 | 0.5172414 | 0.1572414 |  | 0.9622642 | 0.3301887 | 0.4847679 | 0.3301887 | 0.3301887 | 0.0008887148 | 0.009661816
312 | 199 |  | 1 | 3.614458 | 0.75 | 0 | 24.09639 | 0 | 0 | 0 | 0 | 0 | 0 | 3.614458 | 0 | 72.28916 | 0 | 0 | 0 | 0 | 0 | 0 | 0 | 0 | 0 | 0 | 0 | 0 | 0 | 0 | 0 | 18 | NMR | Water quench |  |  |  |  | 100 | 0.03614458 | 0 | 0.2409639 | 0.7228916 | 0.18 |  | 3 | 0.15 | 0.6875 | 1.25 | 0.15 | 0.15 | 0.03 |  | 3 | 0.15 | 0.6045339 | 0.15 | 0.15 | 0.0009 | 0.07744785
313 | 200 |  | 1 | 5.882353 | 0.75 | 0 | 23.52941 | 0 | 0 | 0 | 0 | 0 | 0 | 5.882353 | 0 | 70.58824 | 0 | 0 | 0 | 0 | 0 | 0 | 0 | 0 | 0 | 0 | 0 | 0 | 0 | 0 | 0 | 28 | NMR | Water quench |  |  |  |  | 100 | 0.05882353 | 0 | 0.2352941 | 0.7058824 | 0.28 |  | 3 | 0.25 | 0.6875 | 1.25 | 0.25 | 0.25 | 0.03 |  | 3 | 0.25 | 0.6045339 | 0.25 | 0.25 | 0.0009 | 0.03178894
603 | 347 | a0.75 | 1 | 13.35 | 0.7907064 | 4.04 | 16.8 | 0 | 0 | 0 | 3.34 | 0 | 0 | 10.01 | 0 | 63.47 | 0 | 0 | 0 | 2.35 | 0 | 0 | 0 | 0 | 0 | 0 | 0 | 0 | 0 | 0 | 0 | 36.368 | NMR | Air quench |  |  |  |  | 100.01 | 0.1335 | 0.0404 | 0.168 | 0.6347 | 0.36368 |  | 3.045585 | 0.640595 | 0.6903491 | 1.261396 | 0.640595 | 0.640595 | 0.276915 |  | 1.586353 | 0.3336666 | 0.5214482 | 0.3336666 | 0.3336666 | 0.0009008055 | 0.008951909
372 | 244 | 22 | 1 | 33.33333 | 0.8 | 0 | 13.33333 | 0 | 0 | 0 | 0 | 0 | 0 | 33.33333 | 0 | 53.33333 | 0 | 0 | 0 | 0 | 0 | 0 | 0 | 0 | 0 | 0 | 0 | 0 | 0 | 0 | 0 | 63 | NMR | Air quench |  |  |  |  | 100 | 0.3333333 | 0 | 0.1333333 | 0.5333333 | 0.63 |  | 4 | 2.5 | 0.75 | 1.5 | 0.5833333 | 0.5833333 | 0.04666667 |  | 4 | 2.5 | 0.663308 | 0.6093484 | 0.6093484 | 0.00042649 | 0.02948277
247 | 506 | 7 | 1 | 34.78261 | 0.3333333 | 0 | 43.47826 | 0 | 0 | 0 | 0 | 0 | 0 | 34.78261 | 0 | 21.73913 | 0 | 0 | 0 | 0 | 0 | 0 | 0 | 0 | 0 | 0 | 0 | 0 | 0 | 0 | 0 | 47 | NMR | Air quench |  |  |  |  | 100 | 0.3478261 | 0 | 0.4347826 | 0.2173913 | 0.47 |  | 0.5 | 0.8 | 0.53125 | 0.625 | 0.4816667 | 0.4816667 | 0.01166667 |  | 0.5 | 0.8 | 0.4575988 | 0.4929435 | 0.4929435 | 0.0005264047 | 0.0001370179
581 | 337 | B10 | 1 | 7 | 0.8602151 | 0 | 13 | 0 | 0 | 0 | 7 | 0 | 0 | 0 | 0 | 80 | 0 | 0 | 0 | 0 | 0 | 0 | 0 | 0 | 0 | 0 | 0 | 0 | 0 | 0 | 0 | 57 | NMR | Air quench |  |  |  |  | 100 | 0.07 | 0 | 0.13 | 0.8 | 0.57 |  | 6.153846 | 0.5384615 | 0.8846154 | 2.038462 | 0.5384615 | 0.5384615 | 0.03153846 |  | 6.153846 | 0.5384615 | 0.7898983 | 0.5384615 | 0.5384615 | 0.0009946746 | 0.01247811
162 | 98 |  | 1 | 18.9 | 0.6670777 | 0 | 27 | 0 | 0 | 0 | 0 | 0 | 0 | 18.9 | 0 | 54.1 | 0 | 0 | 0 | 0 | 0 | 0 | 0 | 0 | 0 | 0 | 0 | 0 | 0 | 0 | 0 | 61 | NMR | not known |  |  |  |  | 100 | 0.189 | 0 | 0.27 | 0.541 | 0.61 |  | 2.003704 | 0.7 | 0.6252315 | 1.000926 | 0.6252315 | 0.6252315 | 0.01523148 |  | 2.003704 | 0.7 | 0.5459775 | 0.5703517 | 0.5703517 | 0.001571989 | 0.02301455
367 | 383 | 17 | 1 | 60 | 0.75 | 0 | 10 | 0 | 0 | 0 | 0 | 0 | 0 | 60 | 0 | 30 | 0 | 0 | 0 | 0 | 0 | 0 | 0 | 0 | 0 | 0 | 0 | 0 | 0 | 0 | 0 | 0 | NMR | Air quench |  |  |  |  | 100 | 0.6 | 0 | 0.1 | 0.3 | 0 |  | 3 | 6 | 0.6875 | 1.25 | -0.1833333 | -0.1833333 | 0.1833333 |  | 3 | 6 | 0.6045339 | 0.029399 | 0.029399 | 0.0008643014 | 0.2100339
265 | 156 | 25 | 1 | 18.91892 | 0.6666667 | 0 | 27.02703 | 0 | 0 | 0 | 0 | 0 | 0 | 18.91892 | 0 | 54.05405 | 0 | 0 | 0 | 0 | 0 | 0 | 0 | 0 | 0 | 0 | 0 | 0 | 0 | 0 | 0 | 61 | NMR | Air quench |  |  |  |  | 100 | 0.1891892 | 0 | 0.2702703 | 0.5405405 | 0.61 |  | 2 | 0.7 | 0.625 | 1 | 0.625 | 0.625 | 0.015 |  | 2 | 0.7 | 0.5457598 | 0.5702 | 0.5702 | 0.001584043 | 0.02301455
395 | 262 | BASN3 | 1 | 21 | 0.9323741 | 9.6 | 4.7 | 0 | 0 | 0 | 0 | 0 | 0 | 21 | 0 | 64.8 | 0 | 0 | 0 | 0 | 0 | 0 | 0 | 0 | 0 | 0 | 0 | 0 | 0 | 0 | 0 | 52 | NMR | Water quench |  |  |  |  | 100.1 | 0.21 | 0.096 | 0.047 | 0.648 | 0.52 |  | 4.531469 | 1.468531 | 0.7832168 | 1.632867 | 0.7832168 | 0.7832168 | 0.2632168 |  | 1.50348 | 0.487239 | 0.5165774 | 0.487239 | 0.487239 | 0.001073284 | 0.003807564
355 | 235 | 5 | 1 | 33.33333 | 0.6666667 | 0 | 22.22222 | 0 | 0 | 0 | 0 | 0 | 0 | 33.33333 | 0 | 44.44444 | 0 | 0 | 0 | 0 | 0 | 0 | 0 | 0 | 0 | 0 | 0 | 0 | 0 | 0 | 0 | 52 | NMR | Air quench |  |  |  |  | 100 | 0.3333333 | 0 | 0.2222222 | 0.4444444 | 0.52 |  | 2 | 1.5 | 0.625 | 1 | 0.5208333 | 0.5208333 | 0.0008333333 |  | 2 | 1.5 | 0.5457598 | 0.5546942 | 0.5546942 | 0.001203685 | 0.003807564
419 | 274 |  | 1 | 22.736 | 0.7654665 | 0 | 18.121 | 0 | 0 | 0 | 0 | 10.041 | 0 | 10.275 | 0 | 59.143 | 0 | 0 | 0 | 0 | 0 | 0 | 2.42 | 0 | 0 | 0 | 0 | 0 | 0 | 0 | 0 | 70 | NMR | Air quench |  |  |  |  | 100 | 0.22736 | 0 | 0.18121 | 0.59143 | 0.7 |  | 3.263782 | 1.254677 | 0.7039864 | 1.315946 | 0.7039864 | 0.7039864 | 0.003986397 |  | 3.263782 | 1.254677 | 0.6200375 | 0.6711019 | 0.6711019 | 0.0008351021 | 0.05842153
176 | 110 | 4 | 1 | 6.5 | 0.6417112 | 0 | 33.5 | 0 | 0 | 0 | 0 | 0 | 0 | 6.5 | 0 | 60 | 0 | 0 | 0 | 0 | 0 | 0 | 0 | 0 | 0 | 0 | 0 | 0 | 0 | 0 | 0 | 16 | NMR | Water quench |  |  |  |  | 100 | 0.065 | 0 | 0.335 | 0.6 | 0.16 |  | 1.791045 | 0.1940299 | 0.6119403 | 0.9477612 | 0.1940299 | 0.1940299 | 0.03402985 |  | 1.791045 | 0.1940299 | 0.5334787 | 0.1940299 | 0.1940299 | 0.001158031 | 0.08897963
98 | 63 | B21N05 | 1 | 20 | 0.7083333 | 8 | 21 | 15 | 0 | 0 | 0 | 0 | 0 | 5 | 0 | 51 | 0 | 0 | 0 | 0 | 0 | 0 | 0 | 0 | 0 | 0 | 0 | 0 | 0 | 0 | 0 | 27 | NMR | Water quench |  |  |  |  | 100 | 0.05 | 0.08 | 0.21 | 0.51 | 0.27 |  | 1.758621 | 0.1724138 | 0.6099138 | 0.9396552 | 0.1724138 | 0.1724138 | 0.09758621 |  | 0.9622642 | 0.2358491 | 0.4847679 | 0.2358491 | 0.2358491 | 0.001166287 | 0.03545483
605 | 349 | a0.50 | 1 | 13.34 | 0.7907064 | 4.04 | 16.8 | 0 | 0 | 0 | 6.67 | 0 | 0 | 6.67 | 0 | 63.47 | 0 | 0 | 0 | 2.35 | 0 | 0 | 0 | 0 | 0 | 0 | 0 | 0 | 0 | 0 | 0 | 36.77119 | NMR | Air quench |  |  |  |  | 100 | 0.1334 | 0.0404 | 0.168 | 0.6347 | 0.3677119 |  | 3.045585 | 0.6401152 | 0.6903491 | 1.261396 | 0.6401152 | 0.6401152 | 0.2724032 |  | 1.586353 | 0.3334166 | 0.5214482 | 0.3334166 | 0.3334166 | 0.001176168 | 0.008205205
385 | 388 | 35 | 1 | 50 | 0.8571429 | 0 | 7.142857 | 0 | 0 | 0 | 0 | 0 | 0 | 50 | 0 | 42.85714 | 0 | 0 | 0 | 0 | 0 | 0 | 0 | 0 | 0 | 0 | 0 | 0 | 0 | 0 | 0 | 16 | NMR | Air quench |  |  |  |  | 100 | 0.5 | 0 | 0.07142857 | 0.4285714 | 0.16 |  | 6 | 7 | 0.875 | 2 | 0.1458333 | 0.1458333 | 0.01416667 |  | 6 | 7 | 0.7808561 | 0.124836 | 0.124836 | 0.001236506 | 0.08897963
192 | 472 | 20 | 1 | 20 | 0.4375 | 0 | 45 | 0 | 0 | 0 | 0 | 0 | 0 | 20 | 0 | 35 | 0 | 0 | 0 | 0 | 0 | 0 | 0 | 0 | 0 | 0 | 0 | 0 | 0 | 0 | 0 | 41 | NMR | Water quench |  |  |  |  | 100 | 0.2 | 0 | 0.45 | 0.35 | 0.41 |  | 0.7777778 | 0.4444444 | 0.5486111 | 0.6944444 | 0.4444444 | 0.4444444 | 0.03444444 |  | 0.7777778 | 0.4444444 | 0.4739249 | 0.4444444 | 0.4444444 | 0.00118642 | 0.002332362
33 | 21 | 0Zr10Na | 1 | 14 | 0.8023256 | 0 | 17 | 4 | 0 | 0 | 0 | 0 | 0 | 10 | 0 | 69 | 0 | 0 | 0 | 0 | 0 | 0 | 0 | 0 | 0 | 0 | 0 | 0 | 0 | 0 | 0 | 61 | NMR | Air quench |  | Powder | Atm. |  | 100 | 0.1 | 0 | 0.17 | 0.69 | 0.61 |  | 4.058824 | 0.5882353 | 0.7536765 | 1.514706 | 0.5882353 | 0.5882353 | 0.02176471 |  | 4.058824 | 0.7058824 | 0.6667653 | 0.6389901 | 0.6389901 | 0.0008404283 | 0.02301455
155 | 91 | NBF67.18.10-R5 | 1 | 11.98199 | 0.7927157 | 0 | 16.23693 | 0 | 0 | 9.686 | 0 | 0 | 0 | 11.98199 | 0 | 62.09479 | 0 | 0 | 0 | 0 | 0 | 0 | 0 | 0 | 0 | 0 | 0 | 0 | 0 | 0 | 0 | 68 | XANES | Air quench |  |  |  |  | 99.99971 | 0.1198199 | 0 | 0.1623693 | 0.6209479 | 0.68 |  | 3.824293 | 0.7379468 | 0.7390183 | 1.456073 | 0.7379468 | 0.7379468 | 0.05794676 |  | 3.824293 | 0.7379468 | 0.652981 | 0.6402072 | 0.6402072 | 0.001583464 | 0.04915331
316 | 203 |  | 1 | 11.9912 | 0.75 | 0 | 22.0022 | 0 | 0 | 0 | 0 | 0 | 0 | 11.9912 | 0 | 66.0066 | 0 | 0 | 0 | 0 | 0 | 0 | 0 | 0 | 0 | 0 | 0 | 0 | 0 | 0 | 0 | 51 | NMR | Water quench |  |  |  |  | 100 | 0.119912 | 0 | 0.220022 | 0.660066 | 0.51 |  | 3 | 0.545 | 0.6875 | 1.25 | 0.545 | 0.545 | 0.035 |  | 3 | 0.545 | 0.6045339 | 0.545 | 0.545 | 0.001225 | 0.002673455
324 | 211 |  | 1 | 12.49562 | 0.8 | 0 | 17.50088 | 0 | 0 | 0 | 0 | 0 | 0 | 12.49562 | 0 | 70.0035 | 0 | 0 | 0 | 0 | 0 | 0 | 0 | 0 | 0 | 0 | 0 | 0 | 0 | 0 | 0 | 68 | NMR | Water quench |  |  |  |  | 100 | 0.1249562 | 0 | 0.1750088 | 0.700035 | 0.68 |  | 4 | 0.714 | 0.75 | 1.5 | 0.714 | 0.714 | 0.034 |  | 4 | 0.714 | 0.663308 | 0.6394589 | 0.6394589 | 0.00164358 | 0.04915331
307 | 194 |  | 1 | 24.989 | 0.7067449 | 0 | 21.99736 | 0 | 0 | 0 | 0 | 0 | 0 | 24.989 | 0 | 53.01364 | 0 | 0 | 0 | 0 | 0 | 0 | 0 | 0 | 0 | 0 | 0 | 0 | 0 | 0 | 0 | 65 | NMR | Water quench |  |  |  |  | 100 | 0.24989 | 0 | 0.2199736 | 0.5301364 | 0.65 |  | 2.41 | 1.136 | 0.650625 | 1.1025 | 0.6440351 | 0.6440351 | 0.005964853 |  | 2.41 | 1.136 | 0.5698572 | 0.6156968 | 0.6156968 | 0.00117671 | 0.03675099
612 | 356 | b0.00 | 1 | 13.34 | 0.7907064 | 4.04 | 16.8 | 0 | 0 | 0 | 0 | 13.34 | 0 | 0 | 0 | 63.47 | 0 | 0 | 0 | 2.35 | 0 | 0 | 0 | 0 | 0 | 0 | 0 | 0 | 0 | 0 | 0 | 36.90119 | NMR | Air quench |  |  |  |  | 100 | 0.1334 | 0.0404 | 0.168 | 0.6347 | 0.3690119 |  | 3.045585 | 0.6401152 | 0.6903491 | 1.261396 | 0.6401152 | 0.6401152 | 0.2711033 |  | 1.586353 | 0.3334166 | 0.5214482 | 0.3334166 | 0.3334166 | 0.001267019 | 0.007971396
304 | 191 |  | 1 | 14.75 | 0.7067449 | 0 | 25 | 0 | 0 | 0 | 0 | 0 | 0 | 14.75 | 0 | 60.25 | 0 | 0 | 0 | 0 | 0 | 0 | 0 | 0 | 0 | 0 | 0 | 0 | 0 | 0 | 0 | 54 | NMR | Water quench |  |  |  |  | 100 | 0.1475 | 0 | 0.25 | 0.6025 | 0.54 |  | 2.41 | 0.59 | 0.650625 | 1.1025 | 0.59 | 0.59 | 0.05 |  | 2.41 | 0.59 | 0.5698572 | 0.5654812 | 0.5654812 | 0.0006492937 | 0.006675783
334 | 221 | NAB20 | 1 | 25 | 0.9090909 | 20 | 5 | 0 | 0 | 0 | 0 | 0 | 0 | 25 | 0 | 50 | 0 | 0 | 0 | 0 | 0 | 0 | 0 | 0 | 0 | 0 | 0 | 0 | 0 | 0 | 0 | 33 | NMR | Slow cooled (10 °C/min) |  |  |  |  | 100 | 0.25 | 0.2 | 0.05 | 0.5 | 0.33 |  | 2 | 1 | 0.625 | 1 | 0.625 | 0.625 | 0.295 |  | 0.5882353 | 0.2941176 | 0.4627847 | 0.2941176 | 0.2941176 | 0.001287543 | 0.01645949
402 | 267 | LJ6 | 1 | 18.4 | 0.6984334 | 5 | 23.1 | 8 | 0 | 0 | 0 | 0 | 0 | 10.4 | 0 | 53.5 | 0 | 0 | 0 | 0 | 0 | 0 | 0 | 0 | 0 | 0 | 0 | 0 | 0 | 0 | 0 | 37 | NMR | Water quench |  |  |  |  | 100 | 0.104 | 0.05 | 0.231 | 0.535 | 0.37 |  | 1.903915 | 0.3701068 | 0.6189947 | 0.9759786 | 0.3701068 | 0.3701068 | 0.0001067616 |  | 1.241299 | 0.3341067 | 0.5011679 | 0.3341067 | 0.3341067 | 0.001288327 | 0.007795925
45 | 33 | 0Ca0La | 1 | 20 | 0.775 | 0 | 18 | 0 | 0 | 0 | 0 | 0 | 0 | 20 | 0 | 62 | 0 | 0 | 0 | 0 | 0 | 0 | 0 | 0 | 0 | 0 | 0 | 0 | 0 | 0 | 0 | 71 | NMR | Air quench |  |  | Atm. |  | 100 | 0.2 | 0 | 0.18 | 0.62 | 0.71 |  | 3.444444 | 1.111111 | 0.7152778 | 1.361111 | 0.7152778 | 0.7152778 | 0.005277778 |  | 3.444444 | 1.111111 | 0.6306557 | 0.6771319 | 0.6771319 | 0.001080314 | 0.06335564
58 | 399 | CABS20 | 1 | 15.28 | 0.7238246 | 14.96 | 19.15 | 15.28 | 0 | 0 | 0 | 0 | 0 | 0 | 0 | 50.19 | 0 | 0 | 0 | 0 | 0 | 0 | 0 | 0 | 0 | 0 | 0 | 0 | 0 | 0 | 0 | 6 | NMR | not known |  |  |  |  | 99.58 | 0 | 0.1496 | 0.1915 | 0.5019 | 0.06 |  | 1.471416 | 0 | 0.5919635 | 0.867854 | 0 | 0 | 0.06 |  | 0.6353969 | 0.0967211 | 0.4655566 | 0.0967211 | 0.0967211 | 0.001348439 | 0.1586385
281 | 171 |  | 1 | 20 | 0.5 | 0 | 40 | 0 | 0 | 0 | 0 | 0 | 0 | 20 | 0 | 40 | 0 | 0 | 0 | 0 | 0 | 0 | 0 | 0 | 0 | 0 | 0 | 0 | 0 | 0 | 0 | 48 | NMR | Water quench |  |  |  |  | 100 | 0.2 | 0 | 0.4 | 0.4 | 0.48 |  | 1 | 0.5 | 0.5625 | 0.75 | 0.5 | 0.5 | 0.02 |  | 1 | 0.5 | 0.4869858 | 0.5026618 | 0.5026618 | 0.0005135575 | 0.0004711272
421 | 276 |  | 1 | 24.644 | 0.7654732 | 0 | 17.673 | 0 | 0 | 0 | 0 | 9.793 | 0 | 10.021 | 0 | 57.683 | 0 | 0 | 0 | 0 | 0 | 0 | 4.83 | 0 | 0 | 0 | 0 | 0 | 0 | 0 | 0 | 70 | NMR | Air quench |  |  |  |  | 100 | 0.24644 | 0 | 0.17673 | 0.57683 | 0.7 |  | 3.263905 | 1.394444 | 0.7039941 | 1.315976 | 0.6900018 | 0.6900018 | 0.009998163 |  | 3.263905 | 1.394444 | 0.6200447 | 0.6690075 | 0.6690075 | 0.0009605321 | 0.05842153
97 | 62 | B21N10 | 1 | 20 | 0.7083333 | 8 | 21 | 10 | 0 | 0 | 0 | 0 | 0 | 10 | 0 | 51 | 0 | 0 | 0 | 0 | 0 | 0 | 0 | 0 | 0 | 0 | 0 | 0 | 0 | 0 | 0 | 32 | NMR | Water quench |  |  |  |  | 100 | 0.1 | 0.08 | 0.21 | 0.51 | 0.32 |  | 1.758621 | 0.3448276 | 0.6099138 | 0.9396552 | 0.3448276 | 0.3448276 | 0.02482759 |  | 0.9622642 | 0.2830189 | 0.4847679 | 0.2830189 | 0.2830189 | 0.001367604 | 0.01912538
323 | 210 |  | 1 | 6.24414 | 0.8 | 0 | 18.75117 | 0 | 0 | 0 | 0 | 0 | 0 | 6.24414 | 0 | 75.00469 | 0 | 0 | 0 | 0 | 0 | 0 | 0 | 0 | 0 | 0 | 0 | 0 | 0 | 0 | 0 | 37 | NMR | Water quench |  |  |  |  | 100 | 0.0624414 | 0 | 0.1875117 | 0.7500469 | 0.37 |  | 4 | 0.333 | 0.75 | 1.5 | 0.333 | 0.333 | 0.037 |  | 4 | 0.333 | 0.663308 | 0.333 | 0.333 | 0.001369 | 0.007795925
181 | 114 | 9 | 1 | 15 | 0.5 | 0 | 42.5 | 0 | 0 | 0 | 0 | 0 | 0 | 15 | 0 | 42.5 | 0 | 0 | 0 | 0 | 0 | 0 | 0 | 0 | 0 | 0 | 0 | 0 | 0 | 0 | 0 | 39 | NMR | Water quench |  |  |  |  | 100 | 0.15 | 0 | 0.425 | 0.425 | 0.39 |  | 1 | 0.3529412 | 0.5625 | 0.75 | 0.3529412 | 0.3529412 | 0.03705882 |  | 1 | 0.3529412 | 0.4869858 | 0.3529412 | 0.3529412 | 0.001373356 | 0.004664144
167 | 103 | BSNS | 1 | 25 | 0.6666667 | 0 | 25 | 0 | 0 | 0 | 0 | 0 | 0 | 12.5 | 0 | 50 | 0 | 0 | 0 | 0 | 0 | 0 | 0 | 0 | 0 | 0 | 12.5 | 0 | 0 | 0 | 0 | 62 | NMR | Air quench |  |  |  |  | 100 | 0.125 | 0 | 0.25 | 0.5 | 0.62 |  | 2 | 0.5 | 0.625 | 1 | 0.5 | 0.5 | 0.12 |  | 2 | 0.75 | 0.5457598 | 0.5761761 | 0.5761761 | 0.001920532 | 0.02614866
384 | 253 | 34 | 1 | 46.15385 | 0.8571429 | 0 | 7.692308 | 0 | 0 | 0 | 0 | 0 | 0 | 46.15385 | 0 | 46.15385 | 0 | 0 | 0 | 0 | 0 | 0 | 0 | 0 | 0 | 0 | 0 | 0 | 0 | 0 | 0 | 27 | NMR | Air quench |  |  |  |  | 100 | 0.4615385 | 0 | 0.07692308 | 0.4615385 | 0.27 |  | 6 | 6 | 0.875 | 2 | 0.2916667 | 0.2916667 | 0.02166667 |  | 6 | 6 | 0.7808561 | 0.2341018 | 0.2341018 | 0.001288682 | 0.03545483
379 | 248 | 29 | 1 | 22.22222 | 0.8571429 | 0 | 11.11111 | 0 | 0 | 0 | 0 | 0 | 0 | 22.22222 | 0 | 66.66667 | 0 | 0 | 0 | 0 | 0 | 0 | 0 | 0 | 0 | 0 | 0 | 0 | 0 | 0 | 0 | 79 | NMR | Air quench |  |  |  |  | 100 | 0.2222222 | 0 | 0.1111111 | 0.6666667 | 0.79 |  | 6 | 2 | 0.875 | 2 | 0.875 | 0.875 | 0.085 |  | 6 | 2 | 0.7808561 | 0.8471909 | 0.8471909 | 0.0032708 | 0.1100285
396 | 263 | BASN4 | 1 | 21.1 | 0.8643579 | 9.6 | 9.4 | 0 | 0 | 0 | 0 | 0 | 0 | 21.1 | 0 | 59.9 | 0 | 0 | 0 | 0 | 0 | 0 | 0 | 0 | 0 | 0 | 0 | 0 | 0 | 0 | 0 | 48 | NMR | Water quench |  |  |  |  | 100 | 0.211 | 0.096 | 0.094 | 0.599 | 0.48 |  | 3.152632 | 1.110526 | 0.6970395 | 1.288158 | 0.6970395 | 0.6970395 | 0.2170395 |  | 1.253138 | 0.4414226 | 0.5018637 | 0.4414226 | 0.4414226 | 0.001488216 | 0.0004711272
199 | 127 | 27 | OL | 22.2 | 0.6658098 | 0 | 26 | 0 | 0 | 0 | 0 | 0 | 0 | 22.2 | 0 | 51.8 | 0 | 0 | 0 | 0 | 0 | 0 | 0 | 0 | 0 | 0 | 0 | 0 | 0 | 0 | 0 | 55 | NMR | Water quench |  |  |  |  | 100 | 0.222 | 0 | 0.26 | 0.518 | 0.55 |  | 1.992308 | 0.8538462 | 0.6245192 | 0.9980769 | 0.6245192 | 0.6245192 | 0.07451923 |  | 1.992308 | 0.8538462 | 0.5453077 | 0.5845066 | 0.5845066 | 0.001190705 | 0.008409892
360 | 380 | 10 | 1 | 62.5 | 0.6666667 | 0 | 12.5 | 0 | 0 | 0 | 0 | 0 | 0 | 62.5 | 0 | 25 | 0 | 0 | 0 | 0 | 0 | 0 | 0 | 0 | 0 | 0 | 0 | 0 | 0 | 0 | 0 | 0 | NMR | Air quench |  |  |  |  | 100 | 0.625 | 0 | 0.125 | 0.25 | 0 |  | 2 | 5 | 0.625 | 1 | -0.2083333 | -0.2083333 | 0.2083333 |  | 2 | 5 | 0.5457598 | 0.03535161 | 0.03535161 | 0.001249736 | 0.2100339
426 | 281 | U-3 | 1 | 21.98 | 0.7829699 | 0 | 16.72 | 0 | 0 | 0 | 0 | 12.01 | 0 | 9.97 | 0 | 60.32 | 0 | 0 | 0 | 0 | 0 | 0 | 0 | 0 | 0 | 0 | 0 | 0 | 0 | 0.99 | 0 | 72.7 | NMR | Air quench |  |  |  |  | 100.01 | 0.2198 | 0 | 0.1672 | 0.6032 | 0.727 |  | 3.607656 | 1.314593 | 0.7254785 | 1.401914 | 0.7254785 | 0.7254785 | 0.001521531 |  | 3.607656 | 1.314593 | 0.6402483 | 0.6933855 | 0.6933855 | 0.001129938 | 0.07220263
667 | 364 | NeB2 | 1 | 25 | 0.8333333 | 15 | 10 | 0 | 0 | 0 | 0 | 0 | 0 | 25 | 0 | 50 | 0 | 0 | 0 | 0 | 0 | 0 | 0 | 0 | 0 | 0 | 0 | 0 | 0 | 0 | 0 | 39.7 | NMR | Air quench |  |  |  |  | 100 | 0.25 | 0.15 | 0.1 | 0.5 | 0.397 |  | 2 | 1 | 0.625 | 1 | 0.625 | 0.625 | 0.228 |  | 0.7142857 | 0.3571429 | 0.4701932 | 0.3571429 | 0.3571429 | 0.001588592 | 0.00375702
319 | 206 |  | 1 | 23.99772 | 0.75 | 0 | 19.00057 | 0 | 0 | 0 | 0 | 0 | 0 | 23.99772 | 0 | 57.00171 | 0 | 0 | 0 | 0 | 0 | 0 | 0 | 0 | 0 | 0 | 0 | 0 | 0 | 0 | 0 | 69 | NMR | Water quench |  |  |  |  | 100 | 0.2399772 | 0 | 0.1900057 | 0.5700171 | 0.69 |  | 3 | 1.263 | 0.6875 | 1.25 | 0.6851167 | 0.6851167 | 0.004883333 |  | 3 | 1.263 | 0.6045339 | 0.6537206 | 0.6537206 | 0.001316197 | 0.05368742
11 | 8 | S464.0(10) | 1 | 47.4 | 0.7395437 | 0 | 9.7 | 23.3 | 0 | 0 | 0 | 0 | 0 | 24.1 | 4 | 38.9 | 0 | 0 | 0 | 0 | 0 | 0 | 0 | 0 | 0 | 0 | 0 | 0 | 0 | 0 | 0 | 42.4 | NMR | Water quench |  |  |  |  | 100 | 0.241 | 0 | 0.097 | 0.389 | 0.424 |  | 4.010309 | 2.484536 | 0.7506443 | 1.502577 | 0.5871249 | 0.5871249 | 0.1631249 |  | 4.010309 | 3.685567 | 0.6639139 | 0.3872568 | 0.3872568 | 0.001350065 | 0.001176115
29 | 18 | NCBPS(20) | 1 | 47.4 | 0.7395437 | 0 | 9.7 | 23.3 | 0 | 0 | 0 | 0 | 0 | 24.1 | 4 | 38.9 | 0 | 0 | 0 | 0 | 0 | 0 | 0 | 0 | 0 | 0 | 0 | 0 | 0 | 0 | 0 | 42.4 | NMR | Water quench |  |  |  |  | 100 | 0.241 | 0 | 0.097 | 0.389 | 0.424 |  | 4.010309 | 2.484536 | 0.7506443 | 1.502577 | 0.5871249 | 0.5871249 | 0.1631249 |  | 4.010309 | 3.685567 | 0.6639139 | 0.3872568 | 0.3872568 | 0.001350065 | 0.001176115
427 | 282 | U-4 | 1 | 22.24 | 0.7690991 | 0 | 17.53 | 0 | 0 | 0 | 0 | 11.76 | 0 | 10.48 | 0 | 58.39 | 0 | 0 | 0 | 0 | 0 | 0 | 0 | 0 | 0 | 0 | 0 | 0 | 0 | 1.84 | 0 | 71.1 | NMR | Air quench |  |  |  |  | 100 | 0.2224 | 0 | 0.1753 | 0.5839 | 0.711 |  | 3.330861 | 1.268682 | 0.7081788 | 1.332715 | 0.7081788 | 0.7081788 | 0.002821164 |  | 3.330861 | 1.268682 | 0.62398 | 0.675457 | 0.675457 | 0.001263304 | 0.06386005
401 | 266 | LJ5 | 1 | 18.5 | 0.6348168 | 5.1 | 27.9 | 8.1 | 0 | 0 | 0 | 0 | 0 | 10.4 | 0 | 48.5 | 0 | 0 | 0 | 0 | 0 | 0 | 0 | 0 | 0 | 0 | 0 | 0 | 0 | 0 | 0 | 34 | NMR | Water quench |  |  |  |  | 100 | 0.104 | 0.051 | 0.279 | 0.485 | 0.34 |  | 1.469697 | 0.3151515 | 0.5918561 | 0.8674242 | 0.3151515 | 0.3151515 | 0.02484848 |  | 1.004141 | 0.2991718 | 0.4872292 | 0.2991718 | 0.2991718 | 0.001666938 | 0.0139936
356 | 236 | 6 | 1 | 40 | 0.6666667 | 0 | 20 | 0 | 0 | 0 | 0 | 0 | 0 | 40 | 0 | 40 | 0 | 0 | 0 | 0 | 0 | 0 | 0 | 0 | 0 | 0 | 0 | 0 | 0 | 0 | 0 | 43 | NMR | Air quench |  |  |  |  | 100 | 0.4 | 0 | 0.2 | 0.4 | 0.43 |  | 2 | 2 | 0.625 | 1 | 0.4166667 | 0.4166667 | 0.01333333 |  | 2 | 2 | 0.5457598 | 0.4718574 | 0.4718574 | 0.001752039 | 0.0008005807
416 | 389 |  | 1 | 45.45455 | 0.6666667 | 0 | 18.18182 | 0 | 0 | 0 | 0 | 0 | 0 | 45.45455 | 0 | 36.36364 | 0 | 0 | 0 | 0 | 0 | 0 | 0 | 0 | 0 | 0 | 0 | 0 | 0 | 0 | 0 | 33 | NMR | Air quench |  |  |  |  | 100 | 0.4545455 | 0 | 0.1818182 | 0.3636364 | 0.33 |  | 2 | 2.5 | 0.625 | 1 | 0.3125 | 0.3125 | 0.0175 |  | 2 | 2.5 | 0.5457598 | 0.3711602 | 0.3711602 | 0.001694163 | 0.01645949
131 | 75 | 24B-51Si | 1 | 26.5 | 0.7020408 | 0 | 21.9 | 11 | 0 | 0 | 0 | 0 | 0 | 15.5 | 0 | 51.6 | 0 | 0 | 0 | 0 | 0 | 0 | 0 | 0 | 0 | 0 | 0 | 0 | 0 | 0 | 0 | 65.5 | NMR | annealed |  |  |  |  | 100 | 0.155 | 0 | 0.219 | 0.516 | 0.655 |  | 2.356164 | 0.7077626 | 0.6472603 | 1.089041 | 0.6472603 | 0.6472603 | 0.007739726 |  | 2.356164 | 0.9589041 | 0.5666931 | 0.6097191 | 0.6097191 | 0.002050363 | 0.03869304
428 | 283 | U-5 | 1 | 21.5 | 0.7728013 | 0 | 16.74 | 0 | 0 | 0 | 0 | 12.3 | 0 | 9.2 | 0 | 56.94 | 0 | 0 | 0 | 0 | 0 | 0 | 0 | 0 | 0 | 0 | 0 | 0 | 0 | 4.83 | 0 | 63.1 | NMR | Air quench |  |  |  |  | 100.01 | 0.215 | 0 | 0.1674 | 0.5694 | 0.631 |  | 3.401434 | 1.284349 | 0.7125896 | 1.350358 | 0.7125896 | 0.7125896 | 0.08158961 |  | 3.401434 | 1.284349 | 0.6281278 | 0.6800452 | 0.6800452 | 0.00240543 | 0.02982718
468 | 315 | SNB-K2.12-R0.72 | 1 | 35.4 | 0.6806202 | 0 | 20.6 | 0 | 0 | 0 | 0 | 0 | 0 | 35.4 | 0 | 43.9 | 0 | 0 | 0 | 0 | 0 | 0 | 0 | 0 | 0 | 0 | 0 | 0 | 0 | 0 | 0 | 49 | NMR | Air quench |  |  |  |  | 99.9 | 0.354 | 0 | 0.206 | 0.439 | 0.49 |  | 2.131068 | 1.718447 | 0.6331917 | 1.032767 | 0.4930612 | 0.4930612 | 0.003061181 |  | 2.131068 | 1.718447 | 0.5534632 | 0.5362414 | 0.5362414 | 0.002138271 | 0.001005236
606 | 350 | a0.40 | 1 | 13.34 | 0.7907064 | 4.04 | 16.8 | 0 | 0 | 0 | 8 | 0 | 0 | 5.34 | 0 | 63.47 | 0 | 0 | 0 | 2.35 | 0 | 0 | 0 | 0 | 0 | 0 | 0 | 0 | 0 | 0 | 0 | 37.74083 | NMR | Air quench |  |  |  |  | 100 | 0.1334 | 0.0404 | 0.168 | 0.6347 | 0.3774083 |  | 3.045585 | 0.6401152 | 0.6903491 | 1.261396 | 0.6401152 | 0.6401152 | 0.2627068 |  | 1.586353 | 0.3334166 | 0.5214482 | 0.3334166 | 0.3334166 | 0.001935269 | 0.006542577
248 | 507 | 8 | 1 | 37.5 | 0.3333333 | 0 | 41.66667 | 0 | 0 | 0 | 0 | 0 | 0 | 37.5 | 0 | 20.83333 | 0 | 0 | 0 | 0 | 0 | 0 | 0 | 0 | 0 | 0 | 0 | 0 | 0 | 0 | 0 | 45 | NMR | Air quench |  |  |  |  | 100 | 0.375 | 0 | 0.4166667 | 0.2083333 | 0.45 |  | 0.5 | 0.9 | 0.53125 | 0.625 | 0.4533333 | 0.4533333 | 0.003333333 |  | 0.5 | 0.9 | 0.4575988 | 0.4867077 | 0.4867077 | 0.001347453 | 6.879932e-05
326 | 213 |  | 1 | 18.73883 | 0.8 | 0 | 16.25223 | 0 | 0 | 0 | 0 | 0 | 0 | 18.73883 | 0 | 65.00894 | 0 | 0 | 0 | 0 | 0 | 0 | 0 | 0 | 0 | 0 | 0 | 0 | 0 | 0 | 0 | 66 | NMR | Water quench |  |  |  |  | 100 | 0.1873883 | 0 | 0.1625223 | 0.6500894 | 0.66 |  | 4 | 1.153 | 0.75 | 1.5 | 0.75 | 0.75 | 0.09 |  | 4 | 1.153 | 0.663308 | 0.708976 | 0.708976 | 0.002398644 | 0.04068509
425 | 280 | U-2 | 1 | 22.81 | 0.793009 | 0 | 15.87 | 0 | 0 | 0 | 0 | 12.8 | 0 | 10.01 | 0 | 60.8 | 0 | 0 | 0 | 0 | 0 | 0 | 0 | 0 | 0 | 0 | 0 | 0 | 0 | 0.52 | 0 | 74.4 | NMR | Air quench |  |  |  |  | 100 | 0.2281 | 0 | 0.1587 | 0.608 | 0.744 |  | 3.831128 | 1.437303 | 0.7394455 | 1.457782 | 0.7394455 | 0.7394455 | 0.004554505 |  | 3.831128 | 1.437303 | 0.6533827 | 0.7076798 | 0.7076798 | 0.001319154 | 0.08162761
107 | 72 | Al15 | 1 |  |  | 12.7 | 4.6 | 0 | 0 | 0.07 | 0 | 0 | 0 | 13.5 | 0 | 69.2 | 0 | 0 | 0 | 0 | 0 | 0 | 0 | 0 | 0 | 0 | 0 | 0 | 0 | 0 | 0 | 19.9 | NMR | Air quench |  |  |  |  | 100.07 | 0.135 | 0.127 | 0.046 | 0.692 | 0.199 |  | 4 | 0.7803468 | 0.75 | 1.5 | 0.75 | 0.75 | 0.551 |  | 1.249097 | 0.2436823 | 0.5016263 | 0.2436823 | 0.2436823 | 0.001996509 | 0.06723366
445 | 300 | S6 | 1 | 18.34 | 0.7897018 | 3.82 | 16.01 | 5.71 | 0 | 0 | 0 | 0 | 0 | 12.63 | 0 | 60.12 | 0 | 0 | 0 | 1.71 | 0 | 0 | 0 | 0 | 0 | 0 | 0 | 0 | 0 | 0 | 0 | 47 | NMR | Air quench |  |  |  |  | 100 | 0.1263 | 0.0382 | 0.1601 | 0.6012 | 0.47 |  | 3.03177 | 0.6369138 | 0.6894856 | 1.257943 | 0.6369138 | 0.6369138 | 0.1669138 |  | 1.650741 | 0.4251785 | 0.5252325 | 0.4251785 | 0.4251785 | 0.002008969 | 0.0001370179
453 | 305 |  | 1 | 9.126214 | 0.7196468 | 2.912621 | 24.66019 | 0 | 0 | 0 | 0 | 0 | 0 | 9.126214 | 0 | 63.30097 | 0 | 0 | 0 | 0 | 0 | 0 | 0 | 0 | 0 | 0 | 0 | 0 | 0 | 0 | 0 | 20.5858 | NMR | Air quench |  |  |  |  | 100 | 0.09126214 | 0.02912621 | 0.2466019 | 0.6330097 | 0.205858 |  | 2.295775 | 0.3309859 | 0.6434859 | 1.073944 | 0.3309859 | 0.3309859 | 0.1251279 |  | 1.743316 | 0.2513369 | 0.5306735 | 0.2513369 | 0.2513369 | 0.00206833 | 0.0637242
664 | 361 | LAWE-95A | 1 | 28.923 | 0.8473301 | 3.79657 | 9.115605 | 7.853721 | 0 | 2.185717 | 0.1623641 | 8.877916 | 4.093794 | 7.935201 | 0 | 50.59233 | 0 | 1.112429 | 2.729333 | 1.545019 | 0 | 0 | 0 | 0 | 0 | 0 | 0 | 0 | 0 | 0 | 0 | 53 | NMR | Air quench |  |  |  |  | 100 | 0.1697548 | 0.0379657 | 0.09115605 | 0.5059233 | 0.53 |  | 3.918188 | 1.314688 | 0.7448868 | 1.479547 | 0.7448868 | 0.7448868 | 0.2148868 |  | 1.748365 | 0.8402375 | 0.5309702 | 0.5707202 | 0.5707202 | 0.001658131 | 0.005141674
39 | 27 | 0Zr | 1 | 22 | 0.7820513 | 0 | 17 | 4 | 0 | 0 | 0 | 0 | 0 | 18 | 0 | 61 | 0 | 0 | 0 | 0 | 0 | 0 | 0 | 0 | 0 | 0 | 0 | 0 | 0 | 0 | 0 | 73 | NMR | Air quench |  |  |  |  | 100 | 0.18 | 0 | 0.17 | 0.61 | 0.73 |  | 3.588235 | 1.058824 | 0.7242647 | 1.397059 | 0.7242647 | 0.7242647 | 0.005735294 |  | 3.588235 | 1.176471 | 0.6391069 | 0.688516 | 0.688516 | 0.001720921 | 0.07382386
399 | 264 | LJ3 | 1 | 15.8 | 0.537037 | 3.2 | 37.5 | 0 | 0 | 0 | 0 | 0 | 0 | 15.8 | 0 | 43.5 | 0 | 0 | 0 | 0 | 0 | 0 | 0 | 0 | 0 | 0 | 0 | 0 | 0 | 0 | 0 | 36 | NMR | Water quench |  |  |  |  | 100 | 0.158 | 0.032 | 0.375 | 0.435 | 0.36 |  | 1.068796 | 0.3882064 | 0.5667998 | 0.767199 | 0.3882064 | 0.3882064 | 0.02820639 |  | 0.8648111 | 0.3141153 | 0.4790402 | 0.3141153 | 0.3141153 | 0.002105405 | 0.009661816
276 | 166 | 36 | 1 | 42.85714 | 0.75 | 0 | 14.28571 | 0 | 0 | 0 | 0 | 0 | 0 | 42.85714 | 0 | 42.85714 | 0 | 0 | 0 | 0 | 0 | 0 | 0 | 0 | 0 | 0 | 0 | 0 | 0 | 0 | 0 | 44 | NMR | Air quench |  |  |  |  | 100 | 0.4285714 | 0 | 0.1428571 | 0.4285714 | 0.44 |  | 3 | 3 | 0.6875 | 1.25 | 0.3666667 | 0.3666667 | 0.07333333 |  | 3 | 3 | 0.6045339 | 0.3956011 | 0.3956011 | 0.001971264 | 0.00033469
2 | 2 | S462.6(9) | 1 | 51.3 | 0.7577002 | 0 | 9.2 | 26.7 | 0 | 0 | 0 | 0 | 0 | 24.6 | 2.6 | 36.9 | 0 | 0 | 0 | 0 | 0 | 0 | 0 | 0 | 0 | 0 | 0 | 0 | 0 | 0 | 0 | 26 | NMR | Water quench |  |  |  |  | 100 | 0.246 | 0 | 0.092 | 0.369 | 0.26 |  | 4.01087 | 2.673913 | 0.7506793 | 1.502717 | 0.5556566 | 0.5556566 | 0.2956566 |  | 4.01087 | 4.125 | 0.6639468 | 0.3079908 | 0.3079908 | 0.002303116 | 0.03932072
36 | 24 | 3Ca | 1 | 19 | 0.7974684 | 0 | 16 | 3 | 0 | 0 | 0 | 0 | 0 | 16 | 0 | 63 | 0 | 0 | 0 | 2 | 0 | 0 | 0 | 0 | 0 | 0 | 0 | 0 | 0 | 0 | 0 | 67 | NMR | Air quench |  |  |  |  | 100 | 0.16 | 0 | 0.16 | 0.63 | 0.67 |  | 3.9375 | 1 | 0.74609375 | 1.484375 | 0.74609375 | 0.74609375 | 0.07609375 |  | 2.863636 | 0.7954545 | 0.5965193 | 0.618221 | 0.618221 | 0.002681065 | 0.0448192
611 | 355 | b0.25 | 1 | 13.35 | 0.7907064 | 4.04 | 16.8 | 0 | 0 | 0 | 0 | 10.01 | 0 | 3.34 | 0 | 63.47 | 0 | 0 | 0 | 2.35 | 0 | 0 | 0 | 0 | 0 | 0 | 0 | 0 | 0 | 0 | 0 | 38.15454 | NMR | Air quench |  |  |  |  | 100.01 | 0.1335 | 0.0404 | 0.168 | 0.6347 | 0.3815454 |  | 3.045585 | 0.640595 | 0.6903491 | 1.261396 | 0.640595 | 0.640595 | 0.2590496 |  | 1.586353 | 0.3336666 | 0.5214482 | 0.3336666 | 0.3336666 | 0.002292382 | 0.005890428
279 | 169 |  | 1 | 14.96599 | 0.5 | 0 | 42.51701 | 0 | 0 | 0 | 0 | 0 | 0 | 14.96599 | 0 | 42.51701 | 0 | 0 | 0 | 0 | 0 | 0 | 0 | 0 | 0 | 0 | 0 | 0 | 0 | 0 | 0 | 40 | NMR | Water quench |  |  |  |  | 100 | 0.1496599 | 0 | 0.4251701 | 0.4251701 | 0.4 |  | 1 | 0.352 | 0.5625 | 0.75 | 0.352 | 0.352 | 0.048 |  | 1 | 0.352 | 0.4869858 | 0.352 | 0.352 | 0.002304 | 0.003398253
284 | 174 |  | 1 | 30.06993 | 0.5 | 0 | 34.96503 | 0 | 0 | 0 | 0 | 0 | 0 | 30.06993 | 0 | 34.96503 | 0 | 0 | 0 | 0 | 0 | 0 | 0 | 0 | 0 | 0 | 0 | 0 | 0 | 0 | 0 | 58 | NMR | Water quench |  |  |  |  | 100 | 0.3006993 | 0 | 0.3496503 | 0.3496503 | 0.58 |  | 1 | 0.86 | 0.5625 | 0.75 | 0.535 | 0.535 | 0.045 |  | 1 | 0.86 | 0.4869858 | 0.5256095 | 0.5256095 | 0.002958323 | 0.01481222
244 | 503 | 4 | 1 | 25 | 0.3333333 | 0 | 50 | 0 | 0 | 0 | 0 | 0 | 0 | 25 | 0 | 25 | 0 | 0 | 0 | 0 | 0 | 0 | 0 | 0 | 0 | 0 | 0 | 0 | 0 | 0 | 0 | 45 | NMR | Air quench |  |  |  |  | 100 | 0.25 | 0 | 0.5 | 0.25 | 0.45 |  | 0.5 | 0.5 | 0.53125 | 0.625 | 0.5 | 0.5 | 0.05 |  | 0.5 | 0.5 | 0.4575988 | 0.4835688 | 0.4835688 | 0.001126867 | 6.879932e-05
165 | 101 | BSN | 1 | 25 | 0.6666667 | 0 | 25 | 0 | 0 | 0 | 0 | 0 | 0 | 25 | 0 | 50 | 0 | 0 | 0 | 0 | 0 | 0 | 0 | 0 | 0 | 0 | 0 | 0 | 0 | 0 | 0 | 64 | NMR | Air quench |  |  | Atm |  | 100 | 0.25 | 0 | 0.25 | 0.5 | 0.64 |  | 2 | 1 | 0.625 | 1 | 0.625 | 0.625 | 0.015 |  | 2 | 1 | 0.5457598 | 0.5896126 | 0.5896126 | 0.002538886 | 0.03301688
143 | 79 | BABS27_WQ | 1 | 18.69 | 0.9091155 | 7.48 | 6.71 | 0 | 0 | 0 | 0 | 0 | 0 | 0 | 0 | 67.12 | 0 | 0 | 0 | 0 | 18.69 | 0 | 0 | 0 | 0 | 0 | 0 | 0 | 0 | 0 | 0 | 30.4 | NMR | Water quench |  |  | Atm. |  | 100 | 0 | 0.0748 | 0.0671 | 0.6712 | 0.304 |  | 4.730092 | 0 | 0.7956307 | 1.682523 | 0 | 0 | 0.304 |  | 1.832378 | 0.2551188 | 0.535908 | 0.2551188 | 0.2551188 | 0.002389376 | 0.0238068
149 | 85 | NBF67.18.0 | 1 | 13.66407 | 0.8001563 | 0 | 17.25369 | 0 | 0 | 0 | 0 | 0 | 0 | 13.66407 | 0 | 69.08224 | 0 | 0 | 0 | 0 | 0 | 0 | 0 | 0 | 0 | 0 | 0 | 0 | 0 | 0 | 0 | 71 | XANES | Air quench |  | Crushed not ground | Atm. | Total iron reported as FeO. FeO was added as a raw material when preperaing glass samples. Wet chemical and Mossbauer spectroscopy analysis show that Fe3+ dominates in most of glasses, except 18.5-R17 and 18.10-R15 | 100 | 0.1366407 | 0 | 0.1725369 | 0.6908224 | 0.71 |  | 4.003911 | 0.7919505 | 0.7502445 | 1.500978 | 0.7502445 | 0.7502445 | 0.04024446 |  | 4.003911 | 0.7919505 | 0.6635379 | 0.657551 | 0.657551 | 0.002750901 | 0.06335564
47 | 35 | 0Ca2La | 1 | 18 | 0.775 | 0 | 18 | 0 | 0 | 0 | 0 | 0 | 0 | 18 | 0 | 62 | 0 | 0 | 0 | 0 | 0 | 0 | 0 | 0 | 2 | 0 | 0 | 0 | 0 | 0 | 0 | 62 | NMR | Air quench |  |  |  |  | 100 | 0.18 | 0 | 0.18 | 0.62 | 0.62 |  | 3.444444 | 1 | 0.7152778 | 1.361111 | 0.7152778 | 0.7152778 | 0.09527778 |  | 3.444444 | 1.037037 | 0.6306557 | 0.6717253 | 0.6717253 | 0.002675511 | 0.02614866
354 | 376 | 4 | 1 | 66.66667 | 0.5 | 0 | 16.66667 | 0 | 0 | 0 | 0 | 0 | 0 | 66.66667 | 0 | 16.66667 | 0 | 0 | 0 | 0 | 0 | 0 | 0 | 0 | 0 | 0 | 0 | 0 | 0 | 0 | 0 | 0 | NMR | Air quench |  |  |  |  | 100 | 0.6666667 | 0 | 0.1666667 | 0.1666667 | 0 |  | 1 | 4 | 0.5625 | 0.75 | -0.25 | -0.25 | 0.25 |  | 1 | 4 | 0.4869858 | 0.04489959 | 0.04489959 | 0.002015973 | 0.2100339
22 | 13 | NBS2-0.50(33) | 1 | 14.3 | 0.6662777 | 0 | 28.6 | 0 | 0 | 0 | 0 | 0 | 0 | 14.3 | 0 | 57.1 | 0 | 0 | 0 | 0 | 0 | 0 | 0 | 0 | 0 | 0 | 0 | 0 | 0 | 0 | 0 | 45 | NMR | Water quench |  |  |  |  | 100 | 0.143 | 0 | 0.286 | 0.571 | 0.45 |  | 1.996503 | 0.5 | 0.6247815 | 0.9991259 | 0.5 | 0.5 | 0.05 |  | 1.996503 | 0.5 | 0.5455543 | 0.5 | 0.5 | 0.0025 | 6.879932e-05
263 | 154 | 23 | 1 | 14.28571 | 0.6666667 | 0 | 28.57143 | 0 | 0 | 0 | 0 | 0 | 0 | 14.28571 | 0 | 57.14286 | 0 | 0 | 0 | 0 | 0 | 0 | 0 | 0 | 0 | 0 | 0 | 0 | 0 | 0 | 0 | 45 | NMR | Air quench |  |  |  |  | 100 | 0.1428571 | 0 | 0.2857143 | 0.5714286 | 0.45 |  | 2 | 0.5 | 0.625 | 1 | 0.5 | 0.5 | 0.05 |  | 2 | 0.5 | 0.5457598 | 0.5 | 0.5 | 0.0025 | 6.879932e-05
277 | 167 |  | 1 | 9.090909 | 0.5 | 0 | 45.45455 | 0 | 0 | 0 | 0 | 0 | 0 | 9.090909 | 0 | 45.45455 | 0 | 0 | 0 | 0 | 0 | 0 | 0 | 0 | 0 | 0 | 0 | 0 | 0 | 0 | 0 | 25 | NMR | Water quench | Annealed 3h at Tg | Powder | Atm |  | 100 | 0.09090909 | 0 | 0.4545455 | 0.4545455 | 0.25 |  | 1 | 0.2 | 0.5625 | 0.75 | 0.2 | 0.2 | 0.05 |  | 1 | 0.2 | 0.4869858 | 0.2 | 0.2 | 0.0025 | 0.04338661
435 | 290 |  | 1 | 18.8 | 0.8529785 | 2.3 | 11.6 | 0 | 0 | 0 | 0 | 0 | 0 | 18.8 | 0 | 67.3 | 0 | 0 | 0 | 0 | 0 | 0 | 0 | 0 | 0 | 0 | 0 | 0 | 0 | 0 | 0 | 69.94268 | NMR | Air quench |  |  |  |  | 100 | 0.188 | 0.023 | 0.116 | 0.673 | 0.6994268 |  | 4.841727 | 1.352518 | 0.8026079 | 1.710432 | 0.8026079 | 0.8026079 | 0.1031811 |  | 3.235577 | 0.9038462 | 0.6183797 | 0.6481844 | 0.6481844 | 0.00262578 | 0.05814477
580 | 336 | B9 | 1 | 9.7 | 0.8593577 | 0 | 9.7 | 0 | 0 | 0 | 9.7 | 0 | 0 | 0 | 3 | 77.6 | 0 | 0 | 0 | 0 | 0 | 0 | 0 | 0 | 0 | 0 | 0 | 0 | 0 | 0 | 0 | 76 | NMR | Water quench |  |  |  |  | 100 | 0.097 | 0 | 0.097 | 0.776 | 0.76 |  | 8 | 1 | 1 | 2.5 | 1 | 1 | 0.24 |  | 8 | 1 | 0.8984042 | 0.8165015 | 0.8165015 | 0.003192425 | 0.09102619
100 | 65 | Al0 | 1 |  |  | 0.16 | 4.84 | 0 | 0 | 0.15 | 0 | 0 | 0 | 14.77 | 0 | 80.08 | 0 | 0 | 0 | 0 | 0 | 0 | 0 | 0 | 0 | 0 | 0 | 0 | 0 | 0 | 0 | 94.9 | NMR | Air quench | 2h 450 and 560 °C | Powder | Atm. |  | 100 | 0.1477 | 0.0016 | 0.0484 | 0.8008 | 0.949 |  | 16.016 | 2.954 | 1.501 | 4.504 | 1.501 | 1 | 0.051 |  | 14.61314 | 2.695255 | 1.287085 | 1.372955 | 1 | 0.002601 | 0.2407919
534 | 322 | CABS-20_0.3 | 1 | 20 | 0.7083333 | 8 | 21 | 20 | 0 | 0 | 0 | 0 | 0 | 0 | 0 | 51 | 0 | 0 | 0 | 0 | 0 | 0 | 0 | 0 | 0 | 0 | 0 | 0 | 0 | 0 | 0 | 24 | NMR | Water quench |  |  |  |  | 100 | 0 | 0.08 | 0.21 | 0.51 | 0.24 |  | 1.758621 | 0 | 0.6099138 | 0.9396552 | 0 | 0 | 0.24 |  | 0.9622642 | 0.1886792 | 0.4847679 | 0.1886792 | 0.1886792 | 0.00263382 | 0.0476525
465 | 312 | SNB-K2.12-R0.8 | 1 | 20.3 | 0.6800502 | 0 | 25.5 | 0 | 0 | 0 | 0 | 0 | 0 | 20.3 | 0 | 54.2 | 0 | 0 | 0 | 0 | 0 | 0 | 0 | 0 | 0 | 0 | 0 | 0 | 0 | 0 | 0 | 54 | NMR | Air quench |  |  |  |  | 100 | 0.203 | 0 | 0.255 | 0.542 | 0.54 |  | 2.12549 | 0.7960784 | 0.6328431 | 1.031373 | 0.6328431 | 0.6328431 | 0.09284314 |  | 2.12549 | 0.7960784 | 0.5531354 | 0.5865909 | 0.5865909 | 0.002170715 | 0.006675783
10 | 7 | S464.0(7) | 1 | 47.4 | 0.7851711 | 0 | 7.3 | 23.3 | 0 | 0 | 0 | 0 | 0 | 24.1 | 4 | 41.3 | 0 | 0 | 0 | 0 | 0 | 0 | 0 | 0 | 0 | 0 | 0 | 0 | 0 | 0 | 0 | 41.1 | NMR | Water quench |  |  |  |  | 100 | 0.241 | 0 | 0.073 | 0.413 | 0.411 |  | 5.657534 | 3.30137 | 0.8535959 | 1.914384 | 0.6474502 | 0.6474502 | 0.2364502 |  | 5.657534 | 4.89726 | 0.760728 | 0.3644728 | 0.3644728 | 0.002164781 | 0.002236773
182 | 115 | 10 | 1 | 16.6 | 0.8009592 | 0 | 16.6 | 0 | 0 | 0 | 0 | 0 | 0 | 16.6 | 0 | 66.8 | 0 | 0 | 0 | 0 | 0 | 0 | 0 | 0 | 0 | 0 | 0 | 0 | 0 | 0 | 0 | 64 | NMR | Water quench |  |  |  |  | 100 | 0.166 | 0 | 0.166 | 0.668 | 0.64 |  | 4.024096 | 1 | 0.751506 | 1.506024 | 0.751506 | 0.751506 | 0.111506 |  | 4.024096 | 1 | 0.6647242 | 0.6940731 | 0.6940731 | 0.0029239 | 0.03301688
161 | 97 |  | 1 | 20 | 0.675 | 0 | 26 | 0 | 0 | 0 | 0 | 0 | 0 | 20 | 0 | 54 | 0 | 0 | 0 | 0 | 0 | 0 | 0 | 0 | 0 | 0 | 0 | 0 | 0 | 0 | 0 | 64 | NMR | not known |  |  |  |  | 100 | 0.2 | 0 | 0.26 | 0.54 | 0.64 |  | 2.076923 | 0.7692308 | 0.6298077 | 1.019231 | 0.6298077 | 0.6298077 | 0.01019231 |  | 2.076923 | 0.7692308 | 0.5502809 | 0.5816731 | 0.5816731 | 0.003402023 | 0.03301688
608 | 352 | a0.00 | 1 | 13.34 | 0.7907064 | 4.04 | 16.8 | 0 | 0 | 0 | 13.34 | 0 | 0 | 0 | 0 | 63.47 | 0 | 0 | 0 | 2.35 | 0 | 0 | 0 | 0 | 0 | 0 | 0 | 0 | 0 | 0 | 0 | 38.59856 | NMR | Air quench |  |  |  |  | 100 | 0.1334 | 0.0404 | 0.168 | 0.6347 | 0.3859856 |  | 3.045585 | 0.6401152 | 0.6903491 | 1.261396 | 0.6401152 | 0.6401152 | 0.2541295 |  | 1.586353 | 0.3334166 | 0.5214482 | 0.3334166 | 0.3334166 | 0.002763498 | 0.005228577
9 | 6 | S464.0(5) | 1 | 47.4 | 0.8307985 | 0 | 4.9 | 23.3 | 0 | 0 | 0 | 0 | 0 | 24.1 | 4 | 43.7 | 0 | 0 | 0 | 0 | 0 | 0 | 0 | 0 | 0 | 0 | 0 | 0 | 0 | 0 | 0 | 38.8 | NMR | Water quench |  |  |  |  | 100 | 0.241 | 0 | 0.049 | 0.437 | 0.388 |  | 8.918367 | 4.918367 | 1.057398 | 2.729592 | 0.7747664 | 0.7747664 | 0.3867664 |  | 8.918367 | 7.295918 | 0.9523804 | 0.3425341 | 0.3425341 | 0.002067149 | 0.004941322
28 | 17 | NCBPS(10) | 1 | 47.4 | 0.8307985 | 0 | 4.9 | 23.3 | 0 | 0 | 0 | 0 | 0 | 24.1 | 4 | 43.7 | 0 | 0 | 0 | 0 | 0 | 0 | 0 | 0 | 0 | 0 | 0 | 0 | 0 | 0 | 0 | 38.8 | NMR | Water quench |  |  |  |  | 100 | 0.241 | 0 | 0.049 | 0.437 | 0.388 |  | 8.918367 | 4.918367 | 1.057398 | 2.729592 | 0.7747664 | 0.7747664 | 0.3867664 |  | 8.918367 | 7.295918 | 0.9523804 | 0.3425341 | 0.3425341 | 0.002067149 | 0.004941322
546 | 329 | Y1M | 0 Alk+AE | 0 | 0.5 | 20 | 30 | 0 | 0 | 0 | 0 | 0 | 0 | 0 | 0 | 30 | 0 | 0 | 0 | 0 | 0 | 0 | 0 | 0 | 0 | 0 | 0 | 0 | 0 | 0 | 20 | 11.5 | NMR | Water quench |  |  |  |  | 100 | 0 | 0.2 | 0.3 | 0.3 | 0.115 |  | 0.6 | 0 | 0.5375 | 0.65 | 0 | 0 | 0.115 |  | 0.2727273 | 0.06060606 | 0.444241 | 0.06060606 | 0.06060606 | 0.002958701 | 0.1178511
452 | 304 |  | 1 | 9.215686 | 0.7196468 | 1.960784 | 24.90196 | 0 | 0 | 0 | 0 | 0 | 0 | 9.215686 | 0 | 63.92157 | 0 | 0 | 0 | 0 | 0 | 0 | 0 | 0 | 0 | 0 | 0 | 0 | 0 | 0 | 0 | 22.60555 | NMR | Air quench |  |  |  |  | 100 | 0.09215686 | 0.01960784 | 0.2490196 | 0.6392157 | 0.2260555 |  | 2.379562 | 0.3430657 | 0.6487226 | 1.094891 | 0.3430657 | 0.3430657 | 0.1170102 |  | 1.952096 | 0.2814371 | 0.5429443 | 0.2814371 | 0.2814371 | 0.003067124 | 0.05393497
358 | 378 | 8 | 1 | 50 | 0.6666667 | 0 | 16.66667 | 0 | 0 | 0 | 0 | 0 | 0 | 50 | 0 | 33.33333 | 0 | 0 | 0 | 0 | 0 | 0 | 0 | 0 | 0 | 0 | 0 | 0 | 0 | 0 | 0 | 22 | NMR | Air quench |  |  |  |  | 100 | 0.5 | 0 | 0.1666667 | 0.3333333 | 0.22 |  | 2 | 3 | 0.625 | 1 | 0.2083333 | 0.2083333 | 0.01166667 |  | 2 | 3 | 0.5457598 | 0.2720776 | 0.2720776 | 0.002712075 | 0.05678429
417 | 390 |  | 1 | 50 | 0.6666667 | 0 | 16.66667 | 0 | 0 | 0 | 0 | 0 | 0 | 50 | 0 | 33.33333 | 0 | 0 | 0 | 0 | 0 | 0 | 0 | 0 | 0 | 0 | 0 | 0 | 0 | 0 | 0 | 22 | NMR | Air quench |  |  |  |  | 100 | 0.5 | 0 | 0.1666667 | 0.3333333 | 0.22 |  | 2 | 3 | 0.625 | 1 | 0.2083333 | 0.2083333 | 0.01166667 |  | 2 | 3 | 0.5457598 | 0.2720776 | 0.2720776 | 0.002712075 | 0.05678429
27 | 16 | NBS4-4.00(20) | 1 | 44.5 | 0.8018018 | 0 | 11 | 0 | 0 | 0 | 0 | 0 | 0 | 44.5 | 0 | 44.5 | 0 | 0 | 0 | 0 | 0 | 0 | 0 | 0 | 0 | 0 | 0 | 0 | 0 | 0 | 0 | 38 | NMR | Water quench |  |  |  |  | 100 | 0.445 | 0 | 0.11 | 0.445 | 0.38 |  | 4.045455 | 4.045455 | 0.7528409 | 1.511364 | 0.3320802 | 0.3320802 | 0.0479198 |  | 4.045455 | 4.045455 | 0.6659795 | 0.3258414 | 0.3258414 | 0.00293315 | 0.006130034
391 | 259 | BFS-B1 | 1 | 34.2 | 0.5818505 | 9.6 | 23.5 | 26.8 | 0 | 0 | 0 | 0 | 0 | 7.4 | 0 | 32.7 | 0 | 0 | 0 | 0 | 0 | 0 | 0 | 0 | 0 | 0 | 0 | 0 | 0 | 0 | 0 | 28 | NMR | Water quench |  |  |  |  | 100 | 0.074 | 0.096 | 0.235 | 0.327 | 0.28 |  | 0.9879154 | 0.223565 | 0.5617447 | 0.7469789 | 0.223565 | 0.223565 | 0.05643505 |  | 0.5282714 | 0.3360258 | 0.4592604 | 0.3360258 | 0.3360258 | 0.003138896 | 0.03178894
195 | 123 | 23 | 1 | 20 | 0.75 | 0 | 20 | 0 | 0 | 0 | 0 | 0 | 0 | 20 | 0 | 60 | 0 | 0 | 0 | 0 | 0 | 0 | 0 | 0 | 0 | 0 | 0 | 0 | 0 | 0 | 0 | 59 | NMR | Water quench |  |  |  |  | 100 | 0.2 | 0 | 0.2 | 0.6 | 0.59 |  | 3 | 1 | 0.6875 | 1.25 | 0.6875 | 0.6875 | 0.0975 |  | 3 | 1 | 0.6045339 | 0.646494 | 0.646494 | 0.003191568 | 0.01734633
491 | 545 | Bi50BAl6Si20 | 0 Alk+AE | 0 | 0.4545455 | 6 | 24 | 0 | 0 | 0 | 0 | 0 | 0 | 0 | 0 | 20 | 0 | 0 | 0 | 0 | 0 | 50 | 0 | 0 | 0 | 0 | 0 | 0 | 0 | 0 | 0 | 29 | NMR | Air quench |  |  |  |  | 100 | 0 | 0.06 | 0.24 | 0.2 | 0.29 |  | 0.6666667 | 0 | 0.5416667 | 0.6666667 | 0 | 0 | 0.29 |  | 0.4166667 | 0.3472222 | 0.4527009 | 0.3472222 | 0.3472222 | 0.003274383 | 0.02832305
434 | 289 |  | 1 | 18.8 | 0.8288177 | 0 | 13.9 | 0 | 0 | 0 | 0 | 0 | 0 | 18.8 | 0 | 67.3 | 0 | 0 | 0 | 0 | 0 | 0 | 0 | 0 | 0 | 0 | 0 | 0 | 0 | 0 | 0 | 69.94268 | NMR | Air quench |  |  |  |  | 100 | 0.188 | 0 | 0.139 | 0.673 | 0.6994268 |  | 4.841727 | 1.352518 | 0.8026079 | 1.710432 | 0.8026079 | 0.8026079 | 0.1031811 |  | 4.841727 | 1.352518 | 0.7127797 | 0.7668948 | 0.7668948 | 0.004551929 | 0.05814477
1 | 1 | S462.6(5) | 1 | 51.3 | 0.8521561 | 0 | 4.6 | 26.7 | 0 | 0 | 0 | 0 | 0 | 24.6 | 2.6 | 41.5 | 0 | 0 | 0 | 0 | 0 | 0 | 0 | 0 | 0 | 0 | 0 | 0 | 0 | 0 | 0 | 16.9 | NMR | Water quench |  | Powder | Atm. |  | 100 | 0.246 | 0 | 0.046 | 0.415 | 0.169 |  | 9.021739 | 5.347826 | 1.063859 | 2.755435 | 0.7302225 | 0.7302225 | 0.5612225 |  | 9.021739 | 8.25 | 0.958456 | 0.2319423 | 0.2319423 | 0.003961729 | 0.08369133
457 | 306 | G4 | 1 | 30 | 0.5 | 10 | 30 | 0 | 0 | 0 | 0 | 0 | 0 | 30 | 0 | 30 | 0 | 0 | 0 | 0 | 0 | 0 | 0 | 0 | 0 | 0 | 0 | 0 | 0 | 0 | 0 | 37 | NMR | Water quench |  |  |  |  | 100 | 0.3 | 0.1 | 0.3 | 0.3 | 0.37 |  | 0.75 | 0.75 | 0.546875 | 0.6875 | 0.530303 | 0.530303 | 0.160303 |  | 0.4285714 | 0.4285714 | 0.4534006 | 0.4285714 | 0.4285714 | 0.003430612 | 0.007795925
494 | 548 | Bi50BAl8Si20 | 0 Alk+AE | 0 | 0.4761905 | 8 | 22 | 0 | 0 | 0 | 0 | 0 | 0 | 0 | 0 | 20 | 0 | 0 | 0 | 0 | 0 | 50 | 0 | 0 | 0 | 0 | 0 | 0 | 0 | 0 | 0 | 25 | NMR | Air quench |  |  |  |  | 100 | 0 | 0.08 | 0.22 | 0.2 | 0.25 |  | 0.6666667 | 0 | 0.5416667 | 0.6666667 | 0 | 0 | 0.25 |  | 0.3703704 | 0.308642 | 0.4499799 | 0.308642 | 0.308642 | 0.003438881 | 0.04338661
70 | 48 | LK-BS | 1 | 20 | 0.66625 | 0 | 26.7 | 0 | 0 | 0 | 10 | 10 | 0 | 0 | 0 | 53.3 | 0 | 0 | 0 | 0 | 0 | 0 | 0 | 0 | 0 | 0 | 0 | 0 | 0 | 0 | 0 | 52.3 | NMR | Water quench |  |  |  |  | 100 | 0.2 | 0 | 0.267 | 0.533 | 0.523 |  | 1.996255 | 0.7490637 | 0.6247659 | 0.9990637 | 0.6247659 | 0.6247659 | 0.1017659 |  | 1.996255 | 0.7490637 | 0.5455397 | 0.575908 | 0.575908 | 0.002799259 | 0.004186797
226 | 141 | 54 | 1 | 40 | 0.8333333 | 0 | 10 | 0 | 0 | 0 | 0 | 0 | 0 | 40 | 0 | 50 | 0 | 0 | 0 | 0 | 0 | 0 | 0 | 0 | 0 | 0 | 0 | 0 | 0 | 0 | 0 | 50 | NMR | Water quench |  |  |  |  | 100 | 0.4 | 0 | 0.1 | 0.5 | 0.5 |  | 5 | 4 | 0.8125 | 1.75 | 0.4642857 | 0.4642857 | 0.03571429 |  | 5 | 4 | 0.722082 | 0.447723 | 0.447723 | 0.002732888 | 0.001739346
373 | 245 | 23 | 1 | 37.5 | 0.8 | 0 | 12.5 | 0 | 0 | 0 | 0 | 0 | 0 | 37.5 | 0 | 50 | 0 | 0 | 0 | 0 | 0 | 0 | 0 | 0 | 0 | 0 | 0 | 0 | 0 | 0 | 0 | 57 | NMR | Air quench |  |  |  |  | 100 | 0.375 | 0 | 0.125 | 0.5 | 0.57 |  | 4 | 3 | 0.75 | 1.5 | 0.5 | 0.5 | 0.07 |  | 4 | 3 | 0.663308 | 0.517907 | 0.517907 | 0.002713681 | 0.01247811
150 | 86 | NBF67.18.1 | 1 | 12.6669 | 0.7930527 | 0 | 17.85474 | 0 | 0 | 1.056364 | 0 | 0 | 0 | 12.6669 | 0 | 68.42199 | 0 | 0 | 0 | 0 | 0 | 0 | 0 | 0 | 0 | 0 | 0 | 0 | 0 | 0 | 0 | 70 | XANES | Air quench |  |  |  |  | 100 | 0.126669 | 0 | 0.1785474 | 0.6842199 | 0.7 |  | 3.832147 | 0.7094421 | 0.7395092 | 1.458037 | 0.7094421 | 0.7094421 | 0.009442094 |  | 3.832147 | 0.7094421 | 0.6534426 | 0.6337461 | 0.6337461 | 0.00438958 | 0.05842153
348 | 232 | NBS-K4R0.25 | 1 | 4.8 | 0.8004202 | 0 | 19 | 0 | 0 | 0 | 0 | 0 | 0 | 4.8 | 0 | 76.2 | 0 | 0 | 0 | 0 | 0 | 0 | 0 | 0 | 0 | 0 | 0 | 0 | 0 | 0 | 0 | 19.2 | NMR | Water quench |  |  |  |  | 100 | 0.048 | 0 | 0.19 | 0.762 | 0.192 |  | 4.010526 | 0.2526316 | 0.7506579 | 1.502632 | 0.2526316 | 0.2526316 | 0.06063158 |  | 4.010526 | 0.2526316 | 0.6639266 | 0.2526316 | 0.2526316 | 0.003676188 | 0.07091278
536 | 324 | LABS-43_0.5 | 0 Alk+AE | 0 | 0.5 | 14 | 21 | 0 | 0 | 0 | 0 | 0 | 0 | 0 | 0 | 21 | 0 | 0 | 0 | 0 | 0 | 0 | 0 | 0 | 43 | 0 | 0 | 0 | 0 | 0 | 0 | 12.5 | NMR | Water quench |  |  |  |  | 99 | 0 | 0.14 | 0.21 | 0.21 | 0.125 |  | 0.6 | 0 | 0.5375 | 0.65 | 0 | 0 | 0.125 |  | 0.2727273 | 0.1861472 | 0.444241 | 0.1861472 | 0.1861472 | 0.003738978 | 0.1110852
607 | 351 | a0.25 | 1 | 13.35 | 0.7907064 | 4.04 | 16.8 | 0 | 0 | 0 | 10.01 | 0 | 0 | 3.34 | 0 | 63.47 | 0 | 0 | 0 | 2.35 | 0 | 0 | 0 | 0 | 0 | 0 | 0 | 0 | 0 | 0 | 0 | 39.51835 | NMR | Air quench |  |  |  |  | 100.01 | 0.1335 | 0.0404 | 0.168 | 0.6347 | 0.3951835 |  | 3.045585 | 0.640595 | 0.6903491 | 1.261396 | 0.640595 | 0.640595 | 0.2454115 |  | 1.586353 | 0.3336666 | 0.5214482 | 0.3336666 | 0.3336666 | 0.003784331 | 0.003983002
26 | 15 | NBS5.10-1.31(16) | 1 | 17.7 | 0.835966 | 0 | 13.5 | 0 | 0 | 0 | 0 | 0 | 0 | 17.7 | 0 | 68.8 | 0 | 0 | 0 | 0 | 0 | 0 | 0 | 0 | 0 | 0 | 0 | 0 | 0 | 0 | 0 | 83 | NMR | Water quench |  |  |  |  | 100 | 0.177 | 0 | 0.135 | 0.688 | 0.83 |  | 5.096296 | 1.311111 | 0.8185185 | 1.774074 | 0.8185185 | 0.8185185 | 0.01148148 |  | 5.096296 | 1.311111 | 0.7277418 | 0.7770225 | 0.7770225 | 0.00280662 | 0.138165
152 | 88 | NBF67.18.5-800 | 1 | 13.00803 | 0.7830974 | 0 | 17.83885 | 0 | 0 | 4.74839 | 0 | 0 | 0 | 13.00803 | 0 | 64.40473 | 0 | 0 | 0 | 0 | 0 | 0 | 0 | 0 | 0 | 0 | 0 | 0 | 0 | 0 | 0 | 70 | XANES | Air quench |  |  |  |  | 100 | 0.1300803 | 0 | 0.1783885 | 0.6440473 | 0.7 |  | 3.610364 | 0.7291971 | 0.7256478 | 1.402591 | 0.7256478 | 0.7256478 | 0.02564777 |  | 3.610364 | 0.7291971 | 0.6404075 | 0.6318934 | 0.6318934 | 0.004638509 | 0.05842153
345 | 229 | NBS-K2R0.25 | 1 | 7.7 | 0.6663055 | 0 | 30.8 | 0 | 0 | 0 | 0 | 0 | 0 | 7.7 | 0 | 61.5 | 0 | 0 | 0 | 0 | 0 | 0 | 0 | 0 | 0 | 0 | 0 | 0 | 0 | 0 | 0 | 18.7 | NMR | Water quench |  |  |  |  | 100 | 0.077 | 0 | 0.308 | 0.615 | 0.187 |  | 1.996753 | 0.25 | 0.6247971 | 0.9991883 | 0.25 | 0.25 | 0.063 |  | 1.996753 | 0.25 | 0.545569 | 0.25 | 0.25 | 0.003969 | 0.07360072
602 | 346 | a1.00 | 1 | 13.34 | 0.7907064 | 4.04 | 16.8 | 0 | 0 | 0 | 0 | 0 | 0 | 13.34 | 0 | 63.47 | 0 | 0 | 0 | 2.35 | 0 | 0 | 0 | 0 | 0 | 0 | 0 | 0 | 0 | 0 | 0 | 39.69073 | NMR | Air quench | Annealed at 500 °C for 1h |  | Atm |  | 100 | 0.1334 | 0.0404 | 0.168 | 0.6347 | 0.3969073 |  | 3.045585 | 0.6401152 | 0.6903491 | 1.261396 | 0.6401152 | 0.6401152 | 0.2432079 |  | 1.586353 | 0.3334166 | 0.5214482 | 0.3334166 | 0.3334166 | 0.004031063 | 0.003768393
40 | 28 | 1Zr | 1 | 22 | 0.7792208 | 0 | 17 | 4 | 0 | 0 | 0 | 0 | 0 | 18 | 0 | 60 | 0 | 0 | 0 | 1 | 0 | 0 | 0 | 0 | 0 | 0 | 0 | 0 | 0 | 0 | 0 | 71 | NMR | Air quench |  |  |  |  | 100 | 0.18 | 0 | 0.17 | 0.6 | 0.71 |  | 3.529412 | 1.058824 | 0.7205882 | 1.382353 | 0.7205882 | 0.7205882 | 0.01058824 |  | 3 | 1 | 0.6045339 | 0.646494 | 0.646494 | 0.004033016 | 0.06335564
545 | 328 | La1M | 0 Alk+AE | 0 | 0.5 | 20 | 30 | 0 | 0 | 0 | 0 | 0 | 0 | 0 | 0 | 30 | 0 | 0 | 0 | 0 | 0 | 0 | 0 | 0 | 20 | 0 | 0 | 0 | 0 | 0 | 0 | 12.5 | NMR | Water quench |  |  |  |  | 100 | 0 | 0.2 | 0.3 | 0.3 | 0.125 |  | 0.6 | 0 | 0.5375 | 0.65 | 0 | 0 | 0.125 |  | 0.2727273 | 0.06060606 | 0.444241 | 0.06060606 | 0.06060606 | 0.004146579 | 0.1110852
411 | 522 |  | 1 | 44.44444 | 0.3333333 | 0 | 37.03704 | 0 | 0 | 0 | 0 | 0 | 0 | 44.44444 | 0 | 18.51852 | 0 | 0 | 0 | 0 | 0 | 0 | 0 | 0 | 0 | 0 | 0 | 0 | 0 | 0 | 0 | 39 | NMR | Air quench |  |  |  |  | 100 | 0.4444444 | 0 | 0.3703704 | 0.1851852 | 0.39 |  | 0.5 | 1.2 | 0.53125 | 0.625 | 0.3683333 | 0.3683333 | 0.02166667 |  | 0.5 | 1.2 | 0.4575988 | 0.4486413 | 0.4486413 | 0.003438799 | 0.004664144
390 | 258 | BFS-Si | 1 | 33.7 | 0.7552817 | 9.5 | 13.9 | 26.4 | 0 | 0 | 0 | 0 | 0 | 7.3 | 0 | 42.9 | 0 | 0 | 0 | 0 | 0 | 0 | 0 | 0 | 0 | 0 | 0 | 0 | 0 | 0 | 0 | 33 | NMR | Water quench |  |  |  |  | 100 | 0.073 | 0.095 | 0.139 | 0.429 | 0.33 |  | 1.833333 | 0.3119658 | 0.6145833 | 0.9583333 | 0.3119658 | 0.3119658 | 0.01803419 |  | 0.8265896 | 0.3949904 | 0.4767937 | 0.3949904 | 0.3949904 | 0.004223748 | 0.01645949
404 | 268 | LJ4b Al free | 1 | 16.4 | 0.5956938 | 0 | 33.8 | 0 | 0 | 0 | 0 | 0 | 0 | 16.4 | 0 | 49.8 | 0 | 0 | 0 | 0 | 0 | 0 | 0 | 0 | 0 | 0 | 0 | 0 | 0 | 0 | 0 | 42 | NMR | Water quench |  |  |  |  | 100 | 0.164 | 0 | 0.338 | 0.498 | 0.42 |  | 1.473373 | 0.4852071 | 0.5920858 | 0.8683432 | 0.4852071 | 0.4852071 | 0.0652071 |  | 1.473373 | 0.4852071 | 0.5148078 | 0.4852071 | 0.4852071 | 0.004251966 | 0.001466471
382 | 251 | 32 | 1 | 36.36364 | 0.8571429 | 0 | 9.090909 | 0 | 0 | 0 | 0 | 0 | 0 | 36.36364 | 0 | 54.54545 | 0 | 0 | 0 | 0 | 0 | 0 | 0 | 0 | 0 | 0 | 0 | 0 | 0 | 0 | 0 | 62 | NMR | Air quench |  |  |  |  | 100 | 0.3636364 | 0 | 0.09090909 | 0.5454545 | 0.62 |  | 6 | 4 | 0.875 | 2 | 0.5833333 | 0.5833333 | 0.03666667 |  | 6 | 4 | 0.7808561 | 0.5678761 | 0.5678761 | 0.002716899 | 0.02614866
422 | 277 |  | 1 | 26.561 | 0.7654684 | 0 | 17.224 | 0 | 0 | 0 | 0 | 9.544 | 0 | 9.767 | 0 | 56.216 | 0 | 0 | 0 | 0 | 0 | 0 | 7.25 | 0 | 0 | 0 | 0 | 0 | 0 | 0 | 0 | 72 | NMR | Air quench |  |  |  |  | 100.001 | 0.26561 | 0 | 0.17224 | 0.56216 | 0.72 |  | 3.263818 | 1.542092 | 0.7039886 | 1.315954 | 0.6636634 | 0.6636634 | 0.05633662 |  | 3.263818 | 1.542092 | 0.6200396 | 0.6613719 | 0.6613719 | 0.003437252 | 0.06848975
429 | 284 |  | 1 | 13.9 | 0.9144022 | 12.5 | 6.3 | 0 | 0 | 0 | 0 | 0 | 0 | 13.9 | 0 | 67.3 | 0 | 0 | 0 | 0 | 0 | 0 | 0 | 0 | 0 | 0 | 0 | 0 | 0 | 0 | 0 | 18.09631 | NMR | Air quench |  | Powder | Atm |  | 100 | 0.139 | 0.125 | 0.063 | 0.673 | 0.1809631 |  | 3.579787 | 0.7393617 | 0.7237367 | 1.394947 | 0.7237367 | 0.7237367 | 0.5427736 |  | 1.195382 | 0.2468917 | 0.4984692 | 0.2468917 | 0.2468917 | 0.004346574 | 0.07691273
222 | 138 | 50 | 1 | 35 | 0.7692308 | 0 | 15 | 0 | 0 | 0 | 0 | 0 | 0 | 35 | 0 | 50 | 0 | 0 | 0 | 0 | 0 | 0 | 0 | 0 | 0 | 0 | 0 | 0 | 0 | 0 | 0 | 49 | NMR | Water quench |  |  |  |  | 100 | 0.35 | 0 | 0.15 | 0.5 | 0.49 |  | 3.333333 | 2.333333 | 0.7083333 | 1.333333 | 0.53125 | 0.53125 | 0.04125 |  | 3.333333 | 2.333333 | 0.6241253 | 0.5638889 | 0.5638889 | 0.005459567 | 0.001005236
253 | 145 | 13 | 1 | 20 | 0.5 | 0 | 40 | 0 | 0 | 0 | 0 | 0 | 0 | 20 | 0 | 40 | 0 | 0 | 0 | 0 | 0 | 0 | 0 | 0 | 0 | 0 | 0 | 0 | 0 | 0 | 0 | 45 | NMR | Air quench |  |  |  |  | 100 | 0.2 | 0 | 0.4 | 0.4 | 0.45 |  | 1 | 0.5 | 0.5625 | 0.75 | 0.5 | 0.5 | 0.05 |  | 1 | 0.5 | 0.4869858 | 0.5026618 | 0.5026618 | 0.002773266 | 6.879932e-05
424 | 279 | U-0 | 1 | 22.47 | 0.7951761 | 0 | 15.88 | 0 | 0 | 0 | 0 | 12.1 | 0 | 10.37 | 0 | 61.65 | 0 | 0 | 0 | 0 | 0 | 0 | 0 | 0 | 0 | 0 | 0 | 0 | 0 | 0 | 0 | 77.1 | NMR | Air quench | Annealed at 550 °C |  | Atm |  | 100 | 0.2247 | 0 | 0.1588 | 0.6165 | 0.771 |  | 3.882242 | 1.414987 | 0.7426401 | 1.47056 | 0.7426401 | 0.7426401 | 0.02835989 |  | 3.882242 | 1.414987 | 0.6563868 | 0.7113102 | 0.7113102 | 0.003562873 | 0.09778471
132 | 76 | 12B-63Si | 1 | 25.4 | 0.8552279 | 0 | 10.8 | 10.6 | 0 | 0 | 0 | 0 | 0 | 14.8 | 0 | 63.8 | 0 | 0 | 0 | 0 | 0 | 0 | 0 | 0 | 0 | 0 | 0 | 0 | 0 | 0 | 0 | 75.8 | NMR | annealed |  |  |  |  | 100 | 0.148 | 0 | 0.108 | 0.638 | 0.758 |  | 5.907407 | 1.37037 | 0.869213 | 1.976852 | 0.869213 | 0.869213 | 0.111213 |  | 5.907407 | 1.861111 | 0.7754141 | 0.8437293 | 0.8437293 | 0.007349514 | 0.08982337
3 | 3 | S462.6(14) | 1 | 51.3 | 0.6625514 | 0 | 13.8 | 26.7 | 0 | 0 | 0 | 0 | 0 | 24.6 | 2.6 | 32.2 | 0 | 0 | 0 | 0 | 0 | 0 | 0 | 0 | 0 | 0 | 0 | 0 | 0 | 0 | 0 | 29.5 | NMR | Water quench |  |  |  |  | 99.9 | 0.246 | 0 | 0.138 | 0.322 | 0.295 |  | 2.333333 | 1.782609 | 0.6458333 | 1.083333 | 0.5068748 | 0.5068748 | 0.2118748 |  | 2.333333 | 2.75 | 0.5653512 | 0.362343 | 0.362343 | 0.004535075 | 0.02666511
327 | 214 |  | 1 | 24.9925 | 0.8 | 0 | 15.0015 | 0 | 0 | 0 | 0 | 0 | 0 | 24.9925 | 0 | 60.006 | 0 | 0 | 0 | 0 | 0 | 0 | 0 | 0 | 0 | 0 | 0 | 0 | 0 | 0 | 0 | 77 | NMR | Water quench |  |  |  |  | 100 | 0.249925 | 0 | 0.150015 | 0.60006 | 0.77 |  | 4 | 1.666 | 0.75 | 1.5 | 0.7223333 | 0.7223333 | 0.04766667 |  | 4 | 1.666 | 0.663308 | 0.7117339 | 0.7117339 | 0.003394944 | 0.0971603
451 | 303 |  | 1 | 9.306931 | 0.7196468 | 0.990099 | 25.14851 | 0 | 0 | 0 | 0 | 0 | 0 | 9.306931 | 0 | 64.55446 | 0 | 0 | 0 | 0 | 0 | 0 | 0 | 0 | 0 | 0 | 0 | 0 | 0 | 0 | 0 | 25.08371 | NMR | Air quench |  |  |  |  | 100 | 0.09306931 | 0.00990099 | 0.2514851 | 0.6455446 | 0.2508371 |  | 2.469697 | 0.3560606 | 0.6543561 | 1.117424 | 0.3560606 | 0.3560606 | 0.1052235 |  | 2.217687 | 0.3197279 | 0.5585542 | 0.3197279 | 0.3197279 | 0.004745941 | 0.04303859
153 | 89 | NBF67.18.5-R5 | 1 | 12.9718 | 0.7934323 | 0 | 16.95184 | 0 | 0 | 4.963868 | 0 | 0 | 0 | 12.9718 | 0 | 65.11249 | 0 | 0 | 0 | 0 | 0 | 0 | 0 | 0 | 0 | 0 | 0 | 0 | 0 | 0 | 0 | 72 | XANES | Air quench |  |  |  |  | 100 | 0.129718 | 0 | 0.1695184 | 0.6511249 | 0.72 |  | 3.841029 | 0.7652153 | 0.7400643 | 1.460257 | 0.7400643 | 0.7400643 | 0.02006431 |  | 3.841029 | 0.7652153 | 0.6539646 | 0.64677 | 0.64677 | 0.005362634 | 0.06848975
57 | 398 | CABS10 | 1 | 15.38 | 0.858735 | 15.11 | 9.76 | 15.38 | 0 | 0 | 0 | 0 | 0 | 0 | 0 | 59.33 | 0 | 0 | 0 | 0 | 0 | 0 | 0 | 0 | 0 | 0 | 0 | 0 | 0 | 0 | 0 | 4 | NMR | not known |  |  |  |  | 99.58 | 0 | 0.1511 | 0.0976 | 0.5933 | 0.04 |  | 2.385605 | 0 | 0.6491003 | 1.096401 | 0 | 0 | 0.04 |  | 0.8451567 | 0.1095442 | 0.477885 | 0.1095442 | 0.1095442 | 0.00483639 | 0.1749703
42 | 30 | 4Zr | 1 | 22 | 0.76 | 0 | 18 | 4 | 0 | 0 | 0 | 0 | 0 | 18 | 0 | 57 | 0 | 0 | 0 | 4 | 0 | 0 | 0 | 0 | 0 | 0 | 0 | 0 | 0 | 0 | 0 | 64 | NMR | Air quench |  |  |  |  | 101 | 0.18 | 0 | 0.18 | 0.57 | 0.64 |  | 3.166667 | 1 | 0.6979167 | 1.291667 | 0.6979167 | 0.6979167 | 0.05791667 |  | 1.9 | 0.6666667 | 0.5398824 | 0.5616328 | 0.5616328 | 0.006141419 | 0.03301688
34 | 22 | 4Zr10Na | 1 | 14 | 0.7831325 | 0 | 18 | 4 | 0 | 0 | 0 | 0 | 0 | 10 | 0 | 65 | 0 | 0 | 0 | 4 | 0 | 0 | 0 | 0 | 0 | 0 | 0 | 0 | 0 | 0 | 0 | 47 | NMR | Air quench |  |  |  |  | 101 | 0.1 | 0 | 0.18 | 0.65 | 0.47 |  | 3.611111 | 0.5555556 | 0.7256944 | 1.402778 | 0.5555556 | 0.5555556 | 0.08555556 |  | 2.166667 | 0.4 | 0.5555555 | 0.4 | 0.4 | 0.0049 | 0.0001370179
412 | 269 |  | 1 | 13.04348 | 0.6666667 | 0 | 28.98551 | 0 | 0 | 0 | 0 | 0 | 0 | 13.04348 | 0 | 57.97101 | 0 | 0 | 0 | 0 | 0 | 0 | 0 | 0 | 0 | 0 | 0 | 0 | 0 | 0 | 0 | 38 | NMR | Air quench |  |  |  |  | 100 | 0.1304348 | 0 | 0.2898551 | 0.5797101 | 0.38 |  | 2 | 0.45 | 0.625 | 1 | 0.45 | 0.45 | 0.07 |  | 2 | 0.45 | 0.5457598 | 0.45 | 0.45 | 0.0049 | 0.006130034
41 | 29 | 2Zr | 1 | 22 | 0.7662338 | 0 | 18 | 4 | 0 | 0 | 0 | 0 | 0 | 18 | 0 | 59 | 0 | 0 | 0 | 2 | 0 | 0 | 0 | 0 | 0 | 0 | 0 | 0 | 0 | 0 | 0 | 68 | NMR | Air quench |  |  |  |  | 101 | 0.18 | 0 | 0.18 | 0.59 | 0.68 |  | 3.277778 | 1 | 0.7048611 | 1.319444 | 0.7048611 | 0.7048611 | 0.02486111 |  | 2.458333 | 0.8333333 | 0.572698 | 0.6056832 | 0.6056832 | 0.005522994 | 0.04915331
397 | 513 | LJ1 | 1 | 21 | 0.4101266 | 0 | 46.6 | 0 | 0 | 0 | 0 | 0 | 0 | 21 | 0 | 32.4 | 0 | 0 | 0 | 0 | 0 | 0 | 0 | 0 | 0 | 0 | 0 | 0 | 0 | 0 | 0 | 38 | NMR | Water quench |  |  |  |  | 100 | 0.21 | 0 | 0.466 | 0.324 | 0.38 |  | 0.695279 | 0.4506438 | 0.5434549 | 0.6738197 | 0.4506438 | 0.4506438 | 0.07064378 |  | 0.695279 | 0.4506438 | 0.4690761 | 0.4506438 | 0.4506438 | 0.004990543 | 0.006130034
389 | 257 | BFS | 1 | 33.9 | 0.6690265 | 9.6 | 18.7 | 26.6 | 0 | 0 | 0 | 0 | 0 | 7.3 | 0 | 37.8 | 0 | 0 | 0 | 0 | 0 | 0 | 0 | 0 | 0 | 0 | 0 | 0 | 0 | 0 | 0 | 29 | NMR | Water quench |  |  |  |  | 100 | 0.073 | 0.096 | 0.187 | 0.378 | 0.29 |  | 1.335689 | 0.2579505 | 0.5834806 | 0.8339223 | 0.2579505 | 0.2579505 | 0.03204947 |  | 0.6619965 | 0.3607706 | 0.4671199 | 0.3607706 | 0.3607706 | 0.005008475 | 0.02832305
537 | 325 | YABS-43_0.5 | 0 Alk+AE | 0 | 0.5 | 14 | 21 | 0 | 0 | 0 | 0 | 0 | 0 | 0 | 0 | 21 | 0 | 0 | 0 | 0 | 0 | 0 | 0 | 0 | 0 | 0 | 0 | 0 | 0 | 0 | 43 | 11.5 | NMR | Water quench |  |  |  |  | 99 | 0 | 0.14 | 0.21 | 0.21 | 0.115 |  | 0.6 | 0 | 0.5375 | 0.65 | 0 | 0 | 0.115 |  | 0.2727273 | 0.1861472 | 0.444241 | 0.1861472 | 0.1861472 | 0.005061922 | 0.1178511
343 | 510 | NBS-K0.5R0.5 | 1 | 25 | 0.3333333 | 0 | 50 | 0 | 0 | 0 | 0 | 0 | 0 | 25 | 0 | 25 | 0 | 0 | 0 | 0 | 0 | 0 | 0 | 0 | 0 | 0 | 0 | 0 | 0 | 0 | 0 | 42.7 | NMR | Water quench |  |  |  |  | 100 | 0.25 | 0 | 0.5 | 0.25 | 0.427 |  | 0.5 | 0.5 | 0.53125 | 0.625 | 0.5 | 0.5 | 0.073 |  | 0.5 | 0.5 | 0.4575988 | 0.4835688 | 0.4835688 | 0.003200033 | 0.0009793479
461 | 523 | G8 | 1 | 7 | 0.3414634 | 11 | 54 | 0 | 0 | 0 | 0 | 0 | 0 | 7 | 0 | 28 | 0 | 0 | 0 | 0 | 0 | 0 | 0 | 0 | 0 | 0 | 0 | 0 | 0 | 0 | 0 | 0 | NMR | Water quench |  |  |  |  | 100 | 0.07 | 0.11 | 0.54 | 0.28 | 0 |  | 0.4307692 | 0.1076923 | 0.5269231 | 0.6076923 | 0.1076923 | 0.1076923 | 0.1076923 |  | 0.2857143 | 0.07142857 | 0.4450043 | 0.07142857 | 0.07142857 | 0.005102041 | 0.2100339
214 | 134 | 42 | 1 | 30 | 0.5714286 | 0 | 30 | 0 | 0 | 0 | 0 | 0 | 0 | 30 | 0 | 40 | 0 | 0 | 0 | 0 | 0 | 0 | 0 | 0 | 0 | 0 | 0 | 0 | 0 | 0 | 0 | 62 | NMR | Water quench |  |  |  |  | 100 | 0.3 | 0 | 0.3 | 0.4 | 0.62 |  | 1.333333 | 1 | 0.5833333 | 0.8333333 | 0.5444444 | 0.5444444 | 0.07555556 |  | 1.333333 | 1 | 0.5065771 | 0.544275 | 0.544275 | 0.005734273 | 0.02614866
609 | 353 | b0.75 | 1 | 13.44 | 0.7907064 | 4.04 | 16.8 | 0 | 0 | 0 | 0 | 3.34 | 0 | 10.1 | 0 | 63.47 | 0 | 0 | 0 | 2.35 | 0 | 0 | 0 | 0 | 0 | 0 | 0 | 0 | 0 | 0 | 0 | 40.79934 | NMR | Air quench |  |  |  |  | 100.1 | 0.1344 | 0.0404 | 0.168 | 0.6347 | 0.4079934 |  | 3.045585 | 0.6449136 | 0.6903491 | 1.261396 | 0.6449136 | 0.6449136 | 0.2369202 |  | 1.586353 | 0.335916 | 0.5214482 | 0.335916 | 0.335916 | 0.00519515 | 0.002530204
454 | 394 | G1 | 1 | 40 | 0.5 | 0 | 30 | 0 | 0 | 0 | 0 | 0 | 0 | 40 | 0 | 30 | 0 | 0 | 0 | 0 | 0 | 0 | 0 | 0 | 0 | 0 | 0 | 0 | 0 | 0 | 0 | 41 | NMR | Water quench |  |  | Atm |  | 100 | 0.4 | 0 | 0.3 | 0.3 | 0.41 |  | 1 | 1.333333 | 0.5625 | 0.75 | 0.4166667 | 0.4166667 | 0.006666667 |  | 1 | 1.333333 | 0.4869858 | 0.479167 | 0.479167 | 0.004784076 | 0.002332362
170 | 106 | NABS21 | 1 | 20 | 0.7083333 | 8 | 21 | 0 | 0 | 0 | 0 | 0 | 0 | 20 | 0 | 51 | 0 | 0 | 0 | 0 | 0 | 0 | 0 | 0 | 0 | 0 | 0 | 0 | 0 | 0 | 0 | 45 | NMR | Water quench |  |  |  |  | 100 | 0.2 | 0.08 | 0.21 | 0.51 | 0.45 |  | 1.758621 | 0.6896552 | 0.6099138 | 0.9396552 | 0.6099138 | 0.6099138 | 0.1599138 |  | 0.9622642 | 0.3773585 | 0.4847679 | 0.3773585 | 0.3773585 | 0.005276789 | 6.879932e-05
570 | 405 | NABS21 | 1 | 20 | 0.7083333 | 8 | 21 | 0 | 0 | 0 | 0 | 0 | 0 | 20 | 0 | 51 | 0 | 0 | 0 | 0 | 0 | 0 | 0 | 0 | 0 | 0 | 0 | 0 | 0 | 0 | 0 | 45 | NMR | Water quench |  |  |  | 40 | 100 | 0.2 | 0.08 | 0.21 | 0.51 | 0.45 |  | 1.758621 | 0.6896552 | 0.6099138 | 0.9396552 | 0.6099138 | 0.6099138 | 0.1599138 |  | 0.9622642 | 0.3773585 | 0.4847679 | 0.3773585 | 0.3773585 | 0.005276789 | 6.879932e-05
203 | 476 | 31 | 1 | 25 | 0.4666667 | 0 | 40 | 0 | 0 | 0 | 0 | 0 | 0 | 25 | 0 | 35 | 0 | 0 | 0 | 0 | 0 | 0 | 0 | 0 | 0 | 0 | 0 | 0 | 0 | 0 | 0 | 45 | NMR | Water quench |  |  |  |  | 100 | 0.25 | 0 | 0.4 | 0.35 | 0.45 |  | 0.875 | 0.625 | 0.5546875 | 0.71875 | 0.5546875 | 0.5546875 | 0.1046875 |  | 0.875 | 0.625 | 0.479639 | 0.5123835 | 0.5123835 | 0.003891699 | 6.879932e-05
249 | 508 | 9 | 1 | 40 | 0.3333333 | 0 | 40 | 0 | 0 | 0 | 0 | 0 | 0 | 40 | 0 | 20 | 0 | 0 | 0 | 0 | 0 | 0 | 0 | 0 | 0 | 0 | 0 | 0 | 0 | 0 | 0 | 41 | NMR | Air quench |  |  |  |  | 100 | 0.4 | 0 | 0.4 | 0.2 | 0.41 |  | 0.5 | 1 | 0.53125 | 0.625 | 0.425 | 0.425 | 0.015 |  | 0.5 | 1 | 0.4575988 | 0.4768735 | 0.4768735 | 0.004472069 | 0.002332362
455 | 395 | G2 | 1 | 38.5 | 0.5 | 1.5 | 30 | 0 | 0 | 0 | 0 | 0 | 0 | 38.5 | 0 | 30 | 0 | 0 | 0 | 0 | 0 | 0 | 0 | 0 | 0 | 0 | 0 | 0 | 0 | 0 | 0 | 43 | NMR | Water quench |  |  |  |  | 100 | 0.385 | 0.015 | 0.3 | 0.3 | 0.43 |  | 0.952381 | 1.222222 | 0.5595238 | 0.7380952 | 0.4371906 | 0.4371906 | 0.007190647 |  | 0.8333333 | 1.069444 | 0.4771901 | 0.4986895 | 0.4986895 | 0.004718242 | 0.0008005807
129 | 455 | 51B-24Si | 1 | 25.8 | 0.3355795 | 0 | 49.3 | 10.8 | 0 | 0 | 0 | 0 | 0 | 15 | 0 | 24.9 | 0 | 0 | 0 | 0 | 0 | 0 | 0 | 0 | 0 | 0 | 0 | 0 | 0 | 0 | 0 | 48.9 | NMR | annealed |  |  |  |  | 100 | 0.15 | 0 | 0.493 | 0.249 | 0.489 |  | 0.505071 | 0.3042596 | 0.5315669 | 0.6262677 | 0.3042596 | 0.3042596 | 0.1847404 |  | 0.505071 | 0.4137931 | 0.4578968 | 0.4137931 | 0.4137931 | 0.005656077 | 0.0009428256
436 | 291 |  | 1 | 18.8 | 0.8785901 | 4.6 | 9.3 | 0 | 0 | 0 | 0 | 0 | 0 | 18.8 | 0 | 67.3 | 0 | 0 | 0 | 0 | 0 | 0 | 0 | 0 | 0 | 0 | 0 | 0 | 0 | 0 | 0 | 66.71152 | NMR | Air quench |  |  |  |  | 100 | 0.188 | 0.046 | 0.093 | 0.673 | 0.6671152 |  | 4.841727 | 1.352518 | 0.8026079 | 1.710432 | 0.8026079 | 0.8026079 | 0.1354927 |  | 2.429603 | 0.6787004 | 0.5710094 | 0.5833631 | 0.5833631 | 0.00701442 | 0.04360607
286 | 370 |  | 1 | 42.85714 | 0.5 | 0 | 28.57143 | 0 | 0 | 0 | 0 | 0 | 0 | 42.85714 | 0 | 28.57143 | 0 | 0 | 0 | 0 | 0 | 0 | 0 | 0 | 0 | 0 | 0 | 0 | 0 | 0 | 0 | 53 | NMR | Water quench |  |  |  |  | 100 | 0.4285714 | 0 | 0.2857143 | 0.2857143 | 0.53 |  | 1 | 1.5 | 0.5625 | 0.75 | 0.375 | 0.375 | 0.155 |  | 1 | 1.5 | 0.4869858 | 0.4505861 | 0.4505861 | 0.006306571 | 0.005141674
164 | 100 |  | 1 | 20.6 | 0.663728 | 0 | 26.7 | 0 | 0 | 0 | 0 | 0 | 0 | 20.6 | 0 | 52.7 | 0 | 0 | 0 | 0 | 0 | 0 | 0 | 0 | 0 | 0 | 0 | 0 | 0 | 0 | 0 | 66 | NMR | not known |  |  |  |  | 100 | 0.206 | 0 | 0.267 | 0.527 | 0.66 |  | 1.973783 | 0.7715356 | 0.6233614 | 0.9934457 | 0.6233614 | 0.6233614 | 0.03663858 |  | 1.973783 | 0.7715356 | 0.544219 | 0.5771687 | 0.5771687 | 0.006861026 | 0.04068509
56 | 397 | CABS5 | 1 | 15.29 | 0.9285921 | 15.09 | 4.94 | 15.29 | 0 | 0 | 0 | 0 | 0 | 0 | 0 | 64.24 | 0 | 0 | 0 | 0 | 0 | 0 | 0 | 0 | 0 | 0 | 0 | 0 | 0 | 0 | 0 | 4 | NMR | not known |  |  | 0.0001 GPa |  | 99.56 | 0 | 0.1509 | 0.0494 | 0.6424 | 0.04 |  | 3.207189 | 0 | 0.7004493 | 1.301797 | 0 | 0 | 0.04 |  | 0.9837672 | 0.117075 | 0.4860317 | 0.117075 | 0.117075 | 0.005940562 | 0.1749703
442 | 297 | S3 | 1 | 14.23 | 0.78967 | 0 | 18.04 | 0 | 0 | 0 | 0 | 0 | 0 | 14.23 | 0 | 67.73 | 0 | 0 | 0 | 0 | 0 | 0 | 0 | 0 | 0 | 0 | 0 | 0 | 0 | 0 | 0 | 73 | NMR | Air quench |  |  |  |  | 100 | 0.1423 | 0 | 0.1804 | 0.6773 | 0.73 |  | 3.754435 | 0.7888027 | 0.7346522 | 1.438609 | 0.7346522 | 0.7346522 | 0.004652162 |  | 3.754435 | 0.7888027 | 0.6488751 | 0.6489728 | 0.6489728 | 0.006565414 | 0.07382386
296 | 185 |  | 1 | 28.90995 | 0.6666667 | 0 | 23.69668 | 0 | 0 | 0 | 0 | 0 | 0 | 28.90995 | 0 | 47.39336 | 0 | 0 | 0 | 0 | 0 | 0 | 0 | 0 | 0 | 0 | 0 | 0 | 0 | 0 | 0 | 66 | NMR | Water quench |  |  |  |  | 100 | 0.2890995 | 0 | 0.2369668 | 0.4739336 | 0.66 |  | 2 | 1.22 | 0.625 | 1 | 0.5791667 | 0.5791667 | 0.08083333 |  | 2 | 1.22 | 0.5457598 | 0.5825862 | 0.5825862 | 0.005992892 | 0.04068509
387 | 255 | ISGV | 1 | 18.6 | 0.7896774 | 3.9 | 16.3 | 5.8 | 0 | 0 | 0 | 0 | 0 | 12.8 | 0 | 61.2 | 0 | 0 | 0 | 0 | 0 | 0 | 0 | 0 | 0 | 0 | 0 | 0 | 0 | 0 | 0 | 57 | NMR | Water quench |  |  |  |  | 100 | 0.128 | 0.039 | 0.163 | 0.612 | 0.57 |  | 3.029703 | 0.6336634 | 0.6893564 | 1.257426 | 0.6336634 | 0.6336634 | 0.06366337 |  | 1.918495 | 0.492163 | 0.5409695 | 0.492163 | 0.492163 | 0.006058597 | 0.01247811
183 | 116 | 11 | 1 | 16.6 | 0.8009592 | 0 | 16.6 | 0 | 0 | 0 | 0 | 0 | 0 | 16.6 | 0 | 66.8 | 0 | 0 | 0 | 0 | 0 | 0 | 0 | 0 | 0 | 0 | 0 | 0 | 0 | 0 | 0 | 77 | NMR | Water quench |  |  |  |  | 100 | 0.166 | 0 | 0.166 | 0.668 | 0.77 |  | 4.024096 | 1 | 0.751506 | 1.506024 | 0.751506 | 0.751506 | 0.01849398 |  | 4.024096 | 1 | 0.6647242 | 0.6940731 | 0.6940731 | 0.005764894 | 0.0971603
25 | 415 | NBS0.5-0.50(67) | 1 | 25 | 0.3333333 | 0 | 50 | 0 | 0 | 0 | 0 | 0 | 0 | 25 | 0 | 25 | 0 | 0 | 0 | 0 | 0 | 0 | 0 | 0 | 0 | 0 | 0 | 0 | 0 | 0 | 0 | 42 | NMR | Water quench |  |  |  |  | 100 | 0.25 | 0 | 0.5 | 0.25 | 0.42 |  | 0.5 | 0.5 | 0.53125 | 0.625 | 0.5 | 0.5 | 0.08 |  | 0.5 | 0.5 | 0.4575988 | 0.4835688 | 0.4835688 | 0.004040997 | 0.001466471
295 | 184 |  | 1 | 25 | 0.6666667 | 0 | 25 | 0 | 0 | 0 | 0 | 0 | 0 | 25 | 0 | 50 | 0 | 0 | 0 | 0 | 0 | 0 | 0 | 0 | 0 | 0 | 0 | 0 | 0 | 0 | 0 | 67 | NMR | Water quench |  |  |  |  | 100 | 0.25 | 0 | 0.25 | 0.5 | 0.67 |  | 2 | 1 | 0.625 | 1 | 0.625 | 0.625 | 0.045 |  | 2 | 1 | 0.5457598 | 0.5896126 | 0.5896126 | 0.006462128 | 0.0448192
548 | 590 | Ca2M | 1 | 42.85714 | 0.3333333 | 14.28571 | 28.57143 | 42.85714 | 0 | 0 | 0 | 0 | 0 | 0 | 0 | 14.28571 | 0 | 0 | 0 | 0 | 0 | 0 | 0 | 0 | 0 | 0 | 0 | 0 | 0 | 0 | 0 | 17.1 | NMR | Water quench |  |  |  |  | 100 | 0 | 0.1428571 | 0.2857143 | 0.1428571 | 0.171 |  | 0.3333333 | 0 | 0.5208333 | 0.5833333 | 0 | 0 | 0.171 |  | 0.1666667 | 0.25 | 0.4380074 | 0.25 | 0.25 | 0.006241 | 0.08253815
225 | 140 | 53 | 1 | 40 | 0.6666667 | 0 | 20 | 0 | 0 | 0 | 0 | 0 | 0 | 40 | 0 | 40 | 0 | 0 | 0 | 0 | 0 | 0 | 0 | 0 | 0 | 0 | 0 | 0 | 0 | 0 | 0 | 55 | NMR | Water quench |  |  |  |  | 100 | 0.4 | 0 | 0.2 | 0.4 | 0.55 |  | 2 | 2 | 0.625 | 1 | 0.4166667 | 0.4166667 | 0.1333333 |  | 2 | 2 | 0.5457598 | 0.4718574 | 0.4718574 | 0.006106271 | 0.008409892
449 | 301 |  | 1 | 9.4 | 0.7196468 | 0 | 25.4 | 0 | 0 | 0 | 0 | 0 | 0 | 9.4 | 0 | 65.2 | 0 | 0 | 0 | 0 | 0 | 0 | 0 | 0 | 0 | 0 | 0 | 0 | 0 | 0 | 0 | 29.0922 | NMR | Air quench |  |  | Atm |  | 100 | 0.094 | 0 | 0.254 | 0.652 | 0.290922 |  | 2.566929 | 0.3700787 | 0.6604331 | 1.141732 | 0.3700787 | 0.3700787 | 0.07915674 |  | 2.566929 | 0.3700787 | 0.5790806 | 0.3700787 | 0.3700787 | 0.00626579 | 0.02801357
194 | 122 | 22 | 1 | 20 | 0.625 | 0 | 30 | 0 | 0 | 0 | 0 | 0 | 0 | 20 | 0 | 50 | 0 | 0 | 0 | 0 | 0 | 0 | 0 | 0 | 0 | 0 | 0 | 0 | 0 | 0 | 0 | 48 | NMR | Water quench |  |  |  |  | 100 | 0.2 | 0 | 0.3 | 0.5 | 0.48 |  | 1.666667 | 0.6666667 | 0.6041667 | 0.9166667 | 0.6041667 | 0.6041667 | 0.1241667 |  | 1.666667 | 0.6666667 | 0.5261685 | 0.5521342 | 0.5521342 | 0.005203343 | 0.0004711272
38 | 26 | 9Ca | 1 | 19 | 0.7848101 | 0 | 17 | 9 | 0 | 0 | 0 | 0 | 0 | 10 | 0 | 62 | 0 | 0 | 0 | 2 | 0 | 0 | 0 | 0 | 0 | 0 | 0 | 0 | 0 | 0 | 0 | 51 | NMR | Air quench |  |  |  |  | 100 | 0.1 | 0 | 0.17 | 0.62 | 0.51 |  | 3.647059 | 0.5882353 | 0.7279412 | 1.411765 | 0.5882353 | 0.5882353 | 0.07823529 |  | 2.695652 | 0.6304348 | 0.5866462 | 0.582784 | 0.582784 | 0.005297509 | 0.002673455
547 | 589 | Ba2M | 1 | 42.85714 | 0.3333333 | 14.28571 | 28.57143 | 0 | 0 | 0 | 0 | 0 | 0 | 0 | 0 | 14.28571 | 0 | 0 | 0 | 0 | 42.85714 | 0 | 0 | 0 | 0 | 0 | 0 | 0 | 0 | 0 | 0 | 16.8 | NMR | Water quench |  |  |  |  | 100 | 0 | 0.1428571 | 0.2857143 | 0.1428571 | 0.168 |  | 0.3333333 | 0 | 0.5208333 | 0.5833333 | 0 | 0 | 0.168 |  | 0.1666667 | 0.25 | 0.4380074 | 0.25 | 0.25 | 0.006724 | 0.08427092
669 | 366 | NeB4 | 1 | 25 | 0.7142857 | 5 | 20 | 0 | 0 | 0 | 0 | 0 | 0 | 25 | 0 | 50 | 0 | 0 | 0 | 0 | 0 | 0 | 0 | 0 | 0 | 0 | 0 | 0 | 0 | 0 | 0 | 62.2 | NMR | Air quench |  |  |  |  | 100 | 0.25 | 0.05 | 0.2 | 0.5 | 0.622 |  | 2 | 1 | 0.625 | 1 | 0.625 | 0.625 | 0.003 |  | 1.25 | 0.625 | 0.5016793 | 0.5295008 | 0.5295008 | 0.008556103 | 0.02679948
308 | 195 |  | 1 | 27.44681 | 0.7067449 | 0 | 21.2766 | 0 | 0 | 0 | 0 | 0 | 0 | 27.44681 | 0 | 51.2766 | 0 | 0 | 0 | 0 | 0 | 0 | 0 | 0 | 0 | 0 | 0 | 0 | 0 | 0 | 0 | 69 | NMR | Water quench |  |  |  |  | 100 | 0.2744681 | 0 | 0.212766 | 0.512766 | 0.69 |  | 2.41 | 1.29 | 0.650625 | 1.1025 | 0.6137415 | 0.6137415 | 0.0762585 |  | 2.41 | 1.29 | 0.5698572 | 0.6101684 | 0.6101684 | 0.006373078 | 0.05368742
464 | 311 | SNB-K2.12-R0.56 | 1 | 15.2 | 0.6800472 | 0 | 27.1 | 0 | 0 | 0 | 0 | 0 | 0 | 15.2 | 0 | 57.6 | 0 | 0 | 0 | 0 | 0 | 0 | 0 | 0 | 0 | 0 | 0 | 0 | 0 | 0 | 0 | 48 | NMR | Air quench |  |  |  |  | 99.9 | 0.152 | 0 | 0.271 | 0.576 | 0.48 |  | 2.125461 | 0.5608856 | 0.6328413 | 1.031365 | 0.5608856 | 0.5608856 | 0.08088561 |  | 2.125461 | 0.5608856 | 0.5531337 | 0.5507139 | 0.5507139 | 0.005000451 | 0.0004711272
171 | 107 | BS3 | 1 | 14.23 | 0.78967 | 0 | 18.04 | 0 | 0 | 0 | 0 | 0 | 0 | 14.23 | 0 | 67.73 | 0 | 0 | 0 | 0 | 0 | 0 | 0 | 0 | 0 | 0 | 0 | 0 | 0 | 0 | 0 | 73.7 | NMR | Air quench | Annealed above Tg |  |  |  | 100 | 0.1423 | 0 | 0.1804 | 0.6773 | 0.737 |  | 3.754435 | 0.7888027 | 0.7346522 | 1.438609 | 0.7346522 | 0.7346522 | 0.002347838 |  | 3.754435 | 0.7888027 | 0.6488751 | 0.6489728 | 0.6489728 | 0.007748795 | 0.07767674
538 | 584 | CABS-43_0.7 | 1 | 43 | 0.3333333 | 14 | 28 | 43 | 0 | 0 | 0 | 0 | 0 | 0 | 0 | 14 | 0 | 0 | 0 | 0 | 0 | 0 | 0 | 0 | 0 | 0 | 0 | 0 | 0 | 0 | 0 | 17.1 | NMR | Water quench |  |  |  |  | 99 | 0 | 0.14 | 0.28 | 0.14 | 0.171 |  | 0.3333333 | 0 | 0.5208333 | 0.5833333 | 0 | 0 | 0.171 |  | 0.1666667 | 0.2559524 | 0.4380074 | 0.2559524 | 0.2559524 | 0.007216907 | 0.08253815
4 | 4 | S462.6(18) | 1 | 51.3 | 0.5687885 | 0 | 18.4 | 26.7 | 0 | 0 | 0 | 0 | 0 | 24.6 | 2.6 | 27.7 | 0 | 0 | 0 | 0 | 0 | 0 | 0 | 0 | 0 | 0 | 0 | 0 | 0 | 0 | 0 | 31.6 | NMR | Water quench |  |  |  |  | 100 | 0.246 | 0 | 0.184 | 0.277 | 0.316 |  | 1.505435 | 1.336957 | 0.5940897 | 0.8763587 | 0.4900088 | 0.4900088 | 0.1740088 |  | 1.505435 | 2.0625 | 0.5166922 | 0.3993586 | 0.3993586 | 0.00694866 | 0.02024773
54 | 42 | 17O 12La | 1 | 26 | 0.7567568 | 0 | 18 | 12 | 0 | 0 | 0 | 0 | 0 | 14 | 0 | 56 | 0 | 0 | 0 | 0 | 0 | 0 | 0 | 0 | 0 | 0 | 0 | 0 | 0 | 0 | 0 | 57 | NMR | Air quench |  |  |  |  | 100 | 0.14 | 0 | 0.18 | 0.56 | 0.57 |  | 3.111111 | 0.7777778 | 0.6944444 | 1.277778 | 0.6944444 | 0.6944444 | 0.1244444 |  | 3.111111 | 1.111111 | 0.6110644 | 0.658718 | 0.658718 | 0.007870892 | 0.01247811
530 | 318 | CABS-20_0.1 | 1 | 20 | 0.9027778 | 8 | 7 | 20 | 0 | 0 | 0 | 0 | 0 | 0 | 0 | 65 | 0 | 0 | 0 | 0 | 0 | 0 | 0 | 0 | 0 | 0 | 0 | 0 | 0 | 0 | 0 | 17 | NMR | Water quench | Annealed 50 °C above Tg |  | Atm | water quench without annealing | 100 | 0 | 0.08 | 0.07 | 0.65 | 0.17 |  | 4.333333 | 0 | 0.7708333 | 1.583333 | 0 | 0 | 0.17 |  | 1.666667 | 0.2564103 | 0.5261685 | 0.2564103 | 0.2564103 | 0.007466732 | 0.08311374
550 | 592 | Y2M | 0 Alk+AE | 0 | 0.3333333 | 20 | 40 | 0 | 0 | 0 | 0 | 0 | 0 | 0 | 0 | 20 | 0 | 0 | 0 | 0 | 0 | 0 | 0 | 0 | 0 | 0 | 0 | 0 | 0 | 0 | 20 | 14.2 | NMR | Water quench |  |  |  |  | 100 | 0 | 0.2 | 0.4 | 0.2 | 0.142 |  | 0.3333333 | 0 | 0.5208333 | 0.5833333 | 0 | 0 | 0.142 |  | 0.1666667 | 0.05555556 | 0.4380074 | 0.05555556 | 0.05555556 | 0.007472642 | 0.1000422
366 | 382 | 16 | 1 | 55.55556 | 0.75 | 0 | 11.11111 | 0 | 0 | 0 | 0 | 0 | 0 | 55.55556 | 0 | 33.33333 | 0 | 0 | 0 | 0 | 0 | 0 | 0 | 0 | 0 | 0 | 0 | 0 | 0 | 0 | 0 | 1 | NMR | Air quench |  |  |  |  | 100 | 0.5555556 | 0 | 0.1111111 | 0.3333333 | 0.01 |  | 3 | 5 | 0.6875 | 1.25 | -1.110223e-16 | -1.110223e-16 | 0.01 |  | 3 | 5 | 0.6045339 | 0.09312383 | 0.09312383 | 0.006909572 | 0.200968
349 | 233 | NBS-K4R0.5 | 1 | 9.1 | 0.79978 | 0 | 18.2 | 0 | 0 | 0 | 0 | 0 | 0 | 9.1 | 0 | 72.7 | 0 | 0 | 0 | 0 | 0 | 0 | 0 | 0 | 0 | 0 | 0 | 0 | 0 | 0 | 0 | 41.2 | NMR | Water quench |  |  |  |  | 100 | 0.091 | 0 | 0.182 | 0.727 | 0.412 |  | 3.994505 | 0.5 | 0.7496566 | 1.498626 | 0.5 | 0.5 | 0.088 |  | 3.994505 | 0.5 | 0.662985 | 0.5 | 0.5 | 0.007744 | 0.002143184
350 | 234 | NBS-K4R0.75 | 1 | 13 | 0.8 | 0 | 17.4 | 0 | 0 | 0 | 0 | 0 | 0 | 13 | 0 | 69.6 | 0 | 0 | 0 | 0 | 0 | 0 | 0 | 0 | 0 | 0 | 0 | 0 | 0 | 0 | 0 | 56.3 | NMR | Water quench |  |  |  |  | 100 | 0.13 | 0 | 0.174 | 0.696 | 0.563 |  | 4 | 0.7471264 | 0.75 | 1.5 | 0.7471264 | 0.7471264 | 0.1841264 |  | 4 | 0.7471264 | 0.663308 | 0.6474226 | 0.6474226 | 0.007127179 | 0.01096323
212 | 480 | 40 | 1 | 30 | 0.4285714 | 0 | 40 | 0 | 0 | 0 | 0 | 0 | 0 | 30 | 0 | 30 | 0 | 0 | 0 | 0 | 0 | 0 | 0 | 0 | 0 | 0 | 0 | 0 | 0 | 0 | 0 | 43 | NMR | Water quench |  |  |  |  | 100 | 0.3 | 0 | 0.4 | 0.3 | 0.43 |  | 0.75 | 0.75 | 0.546875 | 0.6875 | 0.530303 | 0.530303 | 0.100303 |  | 0.75 | 0.75 | 0.4722923 | 0.5105013 | 0.5105013 | 0.006480466 | 0.0008005807
478 | 532 | Bi50BSi20 | 0 Alk+AE | 0 | 0.4 | 0 | 30 | 0 | 0 | 0 | 0 | 0 | 0 | 0 | 0 | 20 | 0 | 0 | 0 | 0 | 0 | 50 | 0 | 0 | 0 | 0 | 0 | 0 | 0 | 0 | 0 | 42 | NMR | Air quench |  |  |  |  | 100 | 0 | 0 | 0.3 | 0.2 | 0.42 |  | 0.6666667 | 0 | 0.5416667 | 0.6666667 | 0 | 0 | 0.42 |  | 0.6666667 | 0.5555556 | 0.4673944 | 0.4966441 | 0.4966441 | 0.005874322 | 0.001466471
221 | 137 | 49 | 1 | 35 | 0.6153846 | 0 | 25 | 0 | 0 | 0 | 0 | 0 | 0 | 35 | 0 | 40 | 0 | 0 | 0 | 0 | 0 | 0 | 0 | 0 | 0 | 0 | 0 | 0 | 0 | 0 | 0 | 44 | NMR | Water quench |  |  |  |  | 100 | 0.35 | 0 | 0.25 | 0.4 | 0.44 |  | 1.6 | 1.4 | 0.6 | 0.9 | 0.4888889 | 0.4888889 | 0.04888889 |  | 1.6 | 1.4 | 0.5222502 | 0.5293865 | 0.5293865 | 0.00798994 | 0.00033469
179 | 112 | 7 | 1 | 12.5 | 0.8571429 | 0 | 12.5 | 0 | 0 | 0 | 0 | 0 | 0 | 12.5 | 0 | 75 | 0 | 0 | 0 | 0 | 0 | 0 | 0 | 0 | 0 | 0 | 0 | 0 | 0 | 0 | 0 | 85 | NMR | Water quench |  |  |  |  | 100 | 0.125 | 0 | 0.125 | 0.75 | 0.85 |  | 6 | 1 | 0.875 | 2 | 0.875 | 0.875 | 0.025 |  | 6 | 1 | 0.7808561 | 0.7644681 | 0.7644681 | 0.007315711 | 0.1534332
437 | 292 |  | 1 | 18.8 | 0.9070081 | 7 | 6.9 | 0 | 0 | 0 | 0 | 0 | 0 | 18.8 | 0 | 67.3 | 0 | 0 | 0 | 0 | 0 | 0 | 0 | 0 | 0 | 0 | 0 | 0 | 0 | 0 | 0 | 62.86792 | NMR | Air quench |  |  |  |  | 100 | 0.188 | 0.07 | 0.069 | 0.673 | 0.6286792 |  | 4.841727 | 1.352518 | 0.8026079 | 1.710432 | 0.8026079 | 0.8026079 | 0.1739287 |  | 1.928367 | 0.5386819 | 0.5415497 | 0.5386819 | 0.5386819 | 0.008099505 | 0.02903093
204 | 128 | 32 | 1 | 25 | 0.5333333 | 0 | 35 | 0 | 0 | 0 | 0 | 0 | 0 | 25 | 0 | 40 | 0 | 0 | 0 | 0 | 0 | 0 | 0 | 0 | 0 | 0 | 0 | 0 | 0 | 0 | 0 | 45 | NMR | Water quench |  |  |  |  | 100 | 0.25 | 0 | 0.35 | 0.4 | 0.45 |  | 1.142857 | 0.7142857 | 0.5714286 | 0.7857143 | 0.5714286 | 0.5714286 | 0.1214286 |  | 1.142857 | 0.7142857 | 0.4953821 | 0.5318028 | 0.5318028 | 0.006691704 | 6.879932e-05
430 | 285 |  | 1 | 13.9 | 0.8774446 | 9.4 | 9.4 | 0 | 0 | 0 | 0 | 0 | 0 | 13.9 | 0 | 67.3 | 0 | 0 | 0 | 0 | 0 | 0 | 0 | 0 | 0 | 0 | 0 | 0 | 0 | 0 | 0 | 38.70814 | NMR | Air quench |  |  |  |  | 100 | 0.139 | 0.094 | 0.094 | 0.673 | 0.3870814 |  | 3.579787 | 0.7393617 | 0.7237367 | 1.394947 | 0.7237367 | 0.7237367 | 0.3366553 |  | 1.431915 | 0.2957447 | 0.5123712 | 0.2957447 | 0.2957447 | 0.008342396 | 0.005071311
450 | 302 |  | 1 | 9.353234 | 0.7196468 | 0.4975124 | 25.27363 | 0 | 0 | 0 | 0 | 0 | 0 | 9.353234 | 0 | 64.87562 | 0 | 0 | 0 | 0 | 0 | 0 | 0 | 0 | 0 | 0 | 0 | 0 | 0 | 0 | 0 | 25.11473 | NMR | Air quench |  |  |  |  | 100 | 0.09353234 | 0.004975124 | 0.2527363 | 0.6487562 | 0.2511473 |  | 2.517375 | 0.3629344 | 0.6573359 | 1.129344 | 0.3629344 | 0.3629344 | 0.1117871 |  | 2.379562 | 0.3430657 | 0.5680683 | 0.3430657 | 0.3430657 | 0.008448991 | 0.04290998
321 | 208 |  | 1 | 29.82456 | 0.75 | 0 | 17.54386 | 0 | 0 | 0 | 0 | 0 | 0 | 29.82456 | 0 | 52.63158 | 0 | 0 | 0 | 0 | 0 | 0 | 0 | 0 | 0 | 0 | 0 | 0 | 0 | 0 | 0 | 71 | NMR | Water quench |  |  |  |  | 100 | 0.2982456 | 0 | 0.1754386 | 0.5263158 | 0.71 |  | 3 | 1.7 | 0.6875 | 1.25 | 0.605 | 0.605 | 0.105 |  | 3 | 1.7 | 0.6045339 | 0.6241805 | 0.6241805 | 0.007364984 | 0.06335564
375 | 385 | 25 | 1 | 50 | 0.8 | 0 | 10 | 0 | 0 | 0 | 0 | 0 | 0 | 50 | 0 | 40 | 0 | 0 | 0 | 0 | 0 | 0 | 0 | 0 | 0 | 0 | 0 | 0 | 0 | 0 | 0 | 27 | NMR | Air quench |  |  |  |  | 100 | 0.5 | 0 | 0.1 | 0.4 | 0.27 |  | 4 | 5 | 0.75 | 1.5 | 0.1666667 | 0.1666667 | 0.1033333 |  | 4 | 5 | 0.663308 | 0.175523 | 0.175523 | 0.008925912 | 0.03545483
662 | 359 | HLP-9 | 1 | 23.82046 | 0.8221698 | 4.482513 | 11.51783 | 0.01191571 | 0.03077447 | 2.251217 | 0.2837506 | 0 | 2.437103 | 21.08769 | 0.02353752 | 53.35969 | 0.05842563 | 2.451409 | 1.207007 | 0.7971385 | 0 | 0 | 0 | 0 | 0 | 0 | 0 | 0 | 0 | 0 | 0 | 66 | XAFS | Air quench |  |  |  |  | 100 | 0.2137144 | 0.04482513 | 0.1151783 | 0.5335969 | 0.66 |  | 3.334909 | 1.335686 | 0.7084318 | 1.333727 | 0.708085 | 0.708085 | 0.04808499 |  | 1.675907 | 0.7286421 | 0.5267116 | 0.5592314 | 0.5592314 | 0.01015432 | 0.04068509
463 | 310 | SNB-K2.12-R0.43 | 1 | 12.2 | 0.6799544 | 0 | 28.1 | 0 | 0 | 0 | 0 | 0 | 0 | 12.2 | 0 | 59.7 | 0 | 0 | 0 | 0 | 0 | 0 | 0 | 0 | 0 | 0 | 0 | 0 | 0 | 0 | 0 | 34 | NMR | Air quench |  | Powder | Atm |  | 100 | 0.122 | 0 | 0.281 | 0.597 | 0.34 |  | 2.124555 | 0.4341637 | 0.6327847 | 1.031139 | 0.4341637 | 0.4341637 | 0.0941637 |  | 2.124555 | 0.4341637 | 0.5530805 | 0.4341637 | 0.4341637 | 0.008866803 | 0.0139936
346 | 230 | NBS-K2R0.5 | 1 | 14.3 | 0.6662777 | 0 | 28.6 | 0 | 0 | 0 | 0 | 0 | 0 | 14.3 | 0 | 57.1 | 0 | 0 | 0 | 0 | 0 | 0 | 0 | 0 | 0 | 0 | 0 | 0 | 0 | 0 | 0 | 40.4 | NMR | Water quench |  |  |  |  | 100 | 0.143 | 0 | 0.286 | 0.571 | 0.404 |  | 1.996503 | 0.5 | 0.6247815 | 0.9991259 | 0.5 | 0.5 | 0.096 |  | 1.996503 | 0.5 | 0.5455543 | 0.5 | 0.5 | 0.009216 | 0.002947897
285 | 175 |  | 1 | 33.33333 | 0.5 | 0 | 33.33333 | 0 | 0 | 0 | 0 | 0 | 0 | 33.33333 | 0 | 33.33333 | 0 | 0 | 0 | 0 | 0 | 0 | 0 | 0 | 0 | 0 | 0 | 0 | 0 | 0 | 0 | 62 | NMR | Water quench |  |  |  |  | 100 | 0.3333333 | 0 | 0.3333333 | 0.3333333 | 0.62 |  | 1 | 1 | 0.5625 | 0.75 | 0.5 | 0.5 | 0.12 |  | 1 | 1 | 0.4869858 | 0.5188935 | 0.5188935 | 0.01022253 | 0.02614866
392 | 260 | BFS-B2 | 1 | 34.1 | 0.6174377 | 9.6 | 21.5 | 26.7 | 0 | 0 | 0 | 0 | 0 | 7.4 | 0 | 34.7 | 0 | 0 | 0 | 0 | 0 | 0 | 0 | 0 | 0 | 0 | 0 | 0 | 0 | 0 | 0 | 25 | NMR | Water quench |  |  |  |  | 99.9 | 0.074 | 0.096 | 0.215 | 0.347 | 0.25 |  | 1.115756 | 0.2379421 | 0.5697347 | 0.7789389 | 0.2379421 | 0.2379421 | 0.01205788 |  | 0.5792988 | 0.3464107 | 0.4622595 | 0.3464107 | 0.3464107 | 0.00929502 | 0.04338661
668 | 365 | NeB3 | 1 | 25 | 0.7692308 | 10 | 15 | 0 | 0 | 0 | 0 | 0 | 0 | 25 | 0 | 50 | 0 | 0 | 0 | 0 | 0 | 0 | 0 | 0 | 0 | 0 | 0 | 0 | 0 | 0 | 0 | 55.1 | NMR | Air quench |  |  |  |  | 100 | 0.25 | 0.1 | 0.15 | 0.5 | 0.551 |  | 2 | 1 | 0.625 | 1 | 0.625 | 0.625 | 0.074 |  | 0.9090909 | 0.4545455 | 0.4816427 | 0.4545455 | 0.4545455 | 0.009303479 | 0.008594303
488 | 542 | Bi50BAl4Si20 | 0 Alk+AE | 0 | 0.4347826 | 4 | 26 | 0 | 0 | 0 | 0 | 0 | 0 | 0 | 0 | 20 | 0 | 0 | 0 | 0 | 0 | 50 | 0 | 0 | 0 | 0 | 0 | 0 | 0 | 0 | 0 | 30 | NMR | Air quench |  |  |  |  | 100 | 0 | 0.04 | 0.26 | 0.2 | 0.3 |  | 0.6666667 | 0 | 0.5416667 | 0.6666667 | 0 | 0 | 0.3 |  | 0.4761905 | 0.3968254 | 0.4561994 | 0.3968254 | 0.3968254 | 0.009375157 | 0.02505716
610 | 354 | b0.50 | 1 | 13.34 | 0.7907064 | 4.04 | 16.8 | 0 | 0 | 0 | 0 | 6.67 | 0 | 6.67 | 0 | 63.47 | 0 | 0 | 0 | 2.35 | 0 | 0 | 0 | 0 | 0 | 0 | 0 | 0 | 0 | 0 | 0 | 43.14027 | NMR | Air quench |  |  |  |  | 100 | 0.1334 | 0.0404 | 0.168 | 0.6347 | 0.4314027 |  | 3.045585 | 0.6401152 | 0.6903491 | 1.261396 | 0.6401152 | 0.6401152 | 0.2087125 |  | 1.586353 | 0.3334166 | 0.5214482 | 0.3334166 | 0.3334166 | 0.009601259 | 0.0007231728
578 | 334 | B6 | 1 | 10 | 0.8888889 | 0 | 10 | 0 | 0 | 0 | 10 | 0 | 0 | 0 | 0 | 80 | 0 | 0 | 0 | 0 | 0 | 0 | 0 | 0 | 0 | 0 | 0 | 0 | 0 | 0 | 0 | 91 | NMR | Air quench |  |  |  |  | 100 | 0.1 | 0 | 0.1 | 0.8 | 0.91 |  | 8 | 1 | 1 | 2.5 | 1 | 1 | 0.09 |  | 8 | 1 | 0.8984042 | 0.8165015 | 0.8165015 | 0.00874196 | 0.2040378
156 | 92 | NBF67.18.10-R15 | 1 | 11.77876 | 0.7910873 | 0 | 16.35344 | 0 | 0 | 9.942403 | 0 | 0 | 0 | 11.77876 | 0 | 61.9254 | 0 | 0 | 0 | 0 | 0 | 0 | 0 | 0 | 0 | 0 | 0 | 0 | 0 | 0 | 0 | 74 | XANES | Air quench |  |  |  |  | 100 | 0.1177876 | 0 | 0.1635344 | 0.619254 | 0.74 |  | 3.786688 | 0.7202614 | 0.736668 | 1.446672 | 0.7202614 | 0.7202614 | 0.01973857 |  | 3.786688 | 0.7202614 | 0.6507708 | 0.6350362 | 0.6350362 | 0.0110174 | 0.07935797
549 | 591 | La2M | 0 Alk+AE | 0 | 0.3333333 | 20 | 40 | 0 | 0 | 0 | 0 | 0 | 0 | 0 | 0 | 20 | 0 | 0 | 0 | 0 | 0 | 0 | 0 | 0 | 20 | 0 | 0 | 0 | 0 | 0 | 0 | 15.7 | NMR | Water quench |  |  |  |  | 100 | 0 | 0.2 | 0.4 | 0.2 | 0.157 |  | 0.3333333 | 0 | 0.5208333 | 0.5833333 | 0 | 0 | 0.157 |  | 0.1666667 | 0.05555556 | 0.4380074 | 0.05555556 | 0.05555556 | 0.01029098 | 0.0907784
320 | 207 |  | 1 | 28.57143 | 0.75 | 0 | 17.85714 | 0 | 0 | 0 | 0 | 0 | 0 | 28.57143 | 0 | 53.57143 | 0 | 0 | 0 | 0 | 0 | 0 | 0 | 0 | 0 | 0 | 0 | 0 | 0 | 0 | 0 | 73 | NMR | Water quench |  |  |  |  | 100 | 0.2857143 | 0 | 0.1785714 | 0.5357143 | 0.73 |  | 3 | 1.6 | 0.6875 | 1.25 | 0.6233333 | 0.6233333 | 0.1066667 |  | 3 | 1.6 | 0.6045339 | 0.6346096 | 0.6346096 | 0.009099335 | 0.07382386
197 | 125 | 25 | 1 | 20 | 0.83375 | 0 | 13.3 | 0 | 0 | 0 | 0 | 0 | 0 | 20 | 0 | 66.7 | 0 | 0 | 0 | 0 | 0 | 0 | 0 | 0 | 0 | 0 | 0 | 0 | 0 | 0 | 0 | 67 | NMR | Water quench |  |  |  |  | 100 | 0.2 | 0 | 0.133 | 0.667 | 0.67 |  | 5.015038 | 1.503759 | 0.8134398 | 1.753759 | 0.8134398 | 0.8134398 | 0.1434398 |  | 5.015038 | 1.503759 | 0.7229659 | 0.7835962 | 0.7835962 | 0.0129041 | 0.0448192
333 | 220 | NAB15 | 1 | 25.0125 | 0.9302163 | 21.25 | 3.75 | 0 | 0 | 0 | 0 | 0 | 0 | 25.0125 | 0 | 49.9875 | 0 | 0 | 0 | 0 | 0 | 0 | 0 | 0 | 0 | 0 | 0 | 0 | 0 | 0 | 0 | 18 | NMR | Slow cooled (10 °C/min) |  |  |  |  | 100 | 0.250125 | 0.2125 | 0.0375 | 0.499875 | 0.18 |  | 1.9995 | 1.0005 | 0.62496875 | 0.999875 | 0.6248385 | 0.6248385 | 0.4448385 |  | 0.5632394 | 0.281831 | 0.4613156 | 0.281831 | 0.281831 | 0.01036955 | 0.07744785
52 | 40 | 8Ca0La | 1 | 20 | 0.7875 | 0 | 17 | 8 | 0 | 0 | 0 | 0 | 0 | 12 | 0 | 63 | 0 | 0 | 0 | 0 | 0 | 0 | 0 | 0 | 0 | 0 | 0 | 0 | 0 | 0 | 0 | 57 | NMR | Air quench |  |  |  |  | 100 | 0.12 | 0 | 0.17 | 0.63 | 0.57 |  | 3.705882 | 0.7058824 | 0.7316176 | 1.426471 | 0.7058824 | 0.7058824 | 0.1358824 |  | 3.705882 | 0.9411765 | 0.6460215 | 0.6728822 | 0.6728822 | 0.01058475 | 0.01247811
359 | 379 | 9 | 1 | 57.14286 | 0.6666667 | 0 | 14.28571 | 0 | 0 | 0 | 0 | 0 | 0 | 57.14286 | 0 | 28.57143 | 0 | 0 | 0 | 0 | 0 | 0 | 0 | 0 | 0 | 0 | 0 | 0 | 0 | 0 | 0 | 2 | NMR | Air quench |  |  |  |  | 100 | 0.5714286 | 0 | 0.1428571 | 0.2857143 | 0.02 |  | 2 | 4 | 0.625 | 1 | 0 | 0 | 0.02 |  | 2 | 4 | 0.5457598 | 0.1175987 | 0.1175987 | 0.009525514 | 0.1921021
596 | 344 | B12.5-Sr10 | 1 | 44.43 | 0.8479395 | 0 | 6.73 | 11.77 | 0 | 0 | 0 | 0 | 0 | 22.66 | 1.72 | 47.12 | 0 | 0 | 0 | 0 | 0 | 0 | 0 | 0 | 0 | 0 | 10 | 0 | 0 | 0 | 0 | 39 | NMR | Air quench |  |  |  |  | 100 | 0.2266 | 0 | 0.0673 | 0.4712 | 0.39 |  | 7.001486 | 3.367013 | 0.9375929 | 2.250371 | 0.782514 | 0.782514 | 0.392514 |  | 7.001486 | 4.984398 | 0.8397175 | 0.5052616 | 0.5052616 | 0.01328523 | 0.004664144
663 | 360 | LAWE-1A | 1 | 28.72592 | 0.833486 | 4.092958 | 9.827235 | 2.476612 | 0 | 2.35635 | 2.709116 | 0 | 2.512235 | 21.02796 | 0 | 49.19022 | 0 | 1.199273 | 2.942404 | 1.665634 | 0 | 0 | 0 | 0 | 0 | 0 | 0 | 0 | 0 | 0 | 0 | 67 | NMR | Air quench |  |  | Atm |  | 100 | 0.2373707 | 0.04092958 | 0.09827235 | 0.4919022 | 0.67 |  | 3.533731 | 1.705226 | 0.7208582 | 1.383433 | 0.6649665 | 0.6649665 | 0.005033459 |  | 1.576813 | 0.8880217 | 0.5208874 | 0.5623563 | 0.5623563 | 0.01158716 | 0.0448192
398 | 514 | LJ2 | 1 | 20.8 | 0.4734848 | 0 | 41.7 | 0 | 0 | 0 | 0 | 0 | 0 | 20.8 | 0 | 37.5 | 0 | 0 | 0 | 0 | 0 | 0 | 0 | 0 | 0 | 0 | 0 | 0 | 0 | 0 | 0 | 41 | NMR | Water quench |  |  |  |  | 100 | 0.208 | 0 | 0.417 | 0.375 | 0.41 |  | 0.8992806 | 0.498801 | 0.556205 | 0.7248201 | 0.498801 | 0.498801 | 0.08880096 |  | 0.8992806 | 0.498801 | 0.4810661 | 0.4988653 | 0.4988653 | 0.007897039 | 0.002332362
374 | 246 | 24 | 1 | 44.44444 | 0.8 | 0 | 11.11111 | 0 | 0 | 0 | 0 | 0 | 0 | 44.44444 | 0 | 44.44444 | 0 | 0 | 0 | 0 | 0 | 0 | 0 | 0 | 0 | 0 | 0 | 0 | 0 | 0 | 0 | 43 | NMR | Air quench |  |  |  |  | 100 | 0.4444444 | 0 | 0.1111111 | 0.4444444 | 0.43 |  | 4 | 4 | 0.75 | 1.5 | 0.3333333 | 0.3333333 | 0.09666667 |  | 4 | 4 | 0.663308 | 0.3285536 | 0.3285536 | 0.01029138 | 0.0008005807
351 | 373 | 1 | 1 | 50 | 0.5 | 0 | 25 | 0 | 0 | 0 | 0 | 0 | 0 | 50 | 0 | 25 | 0 | 0 | 0 | 0 | 0 | 0 | 0 | 0 | 0 | 0 | 0 | 0 | 0 | 0 | 0 | 25 | NMR | Air quench |  |  | Atm |  | 100 | 0.5 | 0 | 0.25 | 0.25 | 0.25 |  | 1 | 2 | 0.5625 | 0.75 | 0.25 | 0.25 | 0 |  | 1 | 2 | 0.4869858 | 0.3485852 | 0.3485852 | 0.009719034 | 0.04338661
145 | 81 | BABS21_FQ | 1 | 18.29 | 0.7374595 | 7.55 | 19.47 | 0 | 0 | 0 | 0 | 0 | 0 | 0 | 0 | 54.69 | 0 | 0 | 0 | 0 | 18.29 | 0 | 0 | 0 | 0 | 0 | 0 | 0 | 0 | 0 | 0 | 28.8 | NMR | Fast quench |  |  | Atm. |  | 100 | 0 | 0.0755 | 0.1947 | 0.5469 | 0.288 |  | 2.024056 | 0 | 0.6265035 | 1.006014 | 0 | 0 | 0.288 |  | 1.101067 | 0.1841152 | 0.4929259 | 0.1841152 | 0.1841152 | 0.01079206 | 0.02900023
92 | 57 | B7N10 | 1 | 20 | 0.9027778 | 8 | 7 | 10 | 0 | 0 | 0 | 0 | 0 | 10 | 0 | 65 | 0 | 0 | 0 | 0 | 0 | 0 | 0 | 0 | 0 | 0 | 0 | 0 | 0 | 0 | 0 | 28 | NMR | Water quench |  |  |  |  | 100 | 0.1 | 0.08 | 0.07 | 0.65 | 0.28 |  | 4.333333 | 0.6666667 | 0.7708333 | 1.583333 | 0.6666667 | 0.6666667 | 0.3866667 |  | 1.666667 | 0.3846154 | 0.5261685 | 0.3846154 | 0.3846154 | 0.01094438 | 0.03178894
297 | 186 |  | 1 | 36.17021 | 0.6666667 | 0 | 21.2766 | 0 | 0 | 0 | 0 | 0 | 0 | 36.17021 | 0 | 42.55319 | 0 | 0 | 0 | 0 | 0 | 0 | 0 | 0 | 0 | 0 | 0 | 0 | 0 | 0 | 0 | 63 | NMR | Water quench |  |  |  |  | 100 | 0.3617021 | 0 | 0.212766 | 0.4255319 | 0.63 |  | 2 | 1.7 | 0.625 | 1 | 0.4791667 | 0.4791667 | 0.1508333 |  | 2 | 1.7 | 0.5457598 | 0.5253601 | 0.5253601 | 0.01094952 | 0.02948277
94 | 59 | B7N00 | 1 | 20 | 0.9027778 | 8 | 7 | 20 | 0 | 0 | 0 | 0 | 0 | 0 | 0 | 65 | 0 | 0 | 0 | 0 | 0 | 0 | 0 | 0 | 0 | 0 | 0 | 0 | 0 | 0 | 0 | 15 | NMR | Water quench |  |  |  |  | 100 | 0 | 0.08 | 0.07 | 0.65 | 0.15 |  | 4.333333 | 0 | 0.7708333 | 1.583333 | 0 | 0 | 0.15 |  | 1.666667 | 0.2564103 | 0.5261685 | 0.2564103 | 0.2564103 | 0.01132314 | 0.09504552
309 | 196 |  | 1 | 29.97947 | 0.7067449 | 0 | 20.53388 | 0 | 0 | 0 | 0 | 0 | 0 | 29.97947 | 0 | 49.48665 | 0 | 0 | 0 | 0 | 0 | 0 | 0 | 0 | 0 | 0 | 0 | 0 | 0 | 0 | 0 | 70 | NMR | Water quench |  |  |  |  | 100 | 0.2997947 | 0 | 0.2053388 | 0.4948665 | 0.7 |  | 2.41 | 1.46 | 0.650625 | 1.1025 | 0.5803005 | 0.5803005 | 0.1196995 |  | 2.41 | 1.46 | 0.5698572 | 0.5967892 | 0.5967892 | 0.01065248 | 0.05842153
5 | 406 | S462.6(28) | 1 | 51.3 | 0.3778234 | 0 | 27.7 | 26.7 | 0 | 0 | 0 | 0 | 0 | 24.6 | 2.6 | 18.4 | 0 | 0 | 0 | 0 | 0 | 0 | 0 | 0 | 0 | 0 | 0 | 0 | 0 | 0 | 0 | 33.5 | NMR | Water quench |  |  |  |  | 100 | 0.246 | 0 | 0.277 | 0.184 | 0.335 |  | 0.6642599 | 0.8880866 | 0.5415162 | 0.666065 | 0.4813478 | 0.4813478 | 0.1463478 |  | 0.6642599 | 1.370036 | 0.467253 | 0.4367381 | 0.4367381 | 0.01035064 | 0.01520154
90 | 55 | B7N20 | 1 | 20 | 0.9027778 | 8 | 7 | 0 | 0 | 0 | 0 | 0 | 0 | 20 | 0 | 65 | 0 | 0 | 0 | 0 | 0 | 0 | 0 | 0 | 0 | 0 | 0 | 0 | 0 | 0 | 0 | 62 | NMR | Water quench |  |  | Atm. |  | 100 | 0.2 | 0.08 | 0.07 | 0.65 | 0.62 |  | 4.333333 | 1.333333 | 0.7708333 | 1.583333 | 0.7708333 | 0.7708333 | 0.1508333 |  | 1.666667 | 0.5128205 | 0.5261685 | 0.5128205 | 0.5128205 | 0.01148744 | 0.02614866
543 | 326 | Ba1M | 1 | 42.85714 | 0.5 | 14.28571 | 21.42857 | 0 | 0 | 0 | 0 | 0 | 0 | 0 | 0 | 21.42857 | 0 | 0 | 0 | 0 | 42.85714 | 0 | 0 | 0 | 0 | 0 | 0 | 0 | 0 | 0 | 0 | 16.5 | NMR | Water quench | Annealed 50 °C above Tg |  | Atm | water quench without annealing | 100 | 0 | 0.1428571 | 0.2142857 | 0.2142857 | 0.165 |  | 0.6 | 0 | 0.5375 | 0.65 | 0 | 0 | 0.165 |  | 0.2727273 | 0.2727273 | 0.444241 | 0.2727273 | 0.2727273 | 0.01160517 | 0.08602168
458 | 307 | G5 | 1 | 25 | 0.5 | 15 | 30 | 0 | 0 | 0 | 0 | 0 | 0 | 25 | 0 | 30 | 0 | 0 | 0 | 0 | 0 | 0 | 0 | 0 | 0 | 0 | 0 | 0 | 0 | 0 | 0 | 17 | NMR | Water quench |  |  |  |  | 100 | 0.25 | 0.15 | 0.3 | 0.3 | 0.17 |  | 0.6666667 | 0.5555556 | 0.5416667 | 0.6666667 | 0.5416667 | 0.5416667 | 0.3716667 |  | 0.3333333 | 0.2777778 | 0.4478031 | 0.2777778 | 0.2777778 | 0.01161605 | 0.08311374
660 | 357 | LAWA44 | 1 | 28.0125 | 0.852732 | 4.12574 | 8.674093 | 2.407785 | 0.008928268 | 2.965755 | 0.3601567 | 0 | 3.350073 | 21.89449 | 0.01434025 | 50.30897 | 0.08475202 | 1.69062 | 2.467907 | 1.646388 | 0 | 0 | 0 | 0 | 0 | 0 | 0 | 0 | 0 | 0 | 0 | 68 | XAFS | Air quench |  |  | Atm |  | 100 | 0.2225464 | 0.0412574 | 0.08674093 | 0.5030897 | 0.68 |  | 3.93044 | 1.738667 | 0.7456525 | 1.48261 | 0.7027261 | 0.7027261 | 0.02272608 |  | 1.670494 | 0.8755258 | 0.5263935 | 0.5676597 | 0.5676597 | 0.01262035 | 0.04915331
213 | 133 | 41 | 1 | 30 | 0.5714286 | 0 | 30 | 0 | 0 | 0 | 0 | 0 | 0 | 30 | 0 | 40 | 0 | 0 | 0 | 0 | 0 | 0 | 0 | 0 | 0 | 0 | 0 | 0 | 0 | 0 | 0 | 44 | NMR | Water quench |  |  |  |  | 100 | 0.3 | 0 | 0.3 | 0.4 | 0.44 |  | 1.333333 | 1 | 0.5833333 | 0.8333333 | 0.5444444 | 0.5444444 | 0.1044444 |  | 1.333333 | 1 | 0.5065771 | 0.544275 | 0.544275 | 0.01087328 | 0.00033469
205 | 129 | 33 | 1 | 25 | 0.6666667 | 0 | 25 | 0 | 0 | 0 | 0 | 0 | 0 | 25 | 0 | 50 | 0 | 0 | 0 | 0 | 0 | 0 | 0 | 0 | 0 | 0 | 0 | 0 | 0 | 0 | 0 | 70 | NMR | Water quench |  |  |  |  | 100 | 0.25 | 0 | 0.25 | 0.5 | 0.7 |  | 2 | 1 | 0.625 | 1 | 0.625 | 0.625 | 0.075 |  | 2 | 1 | 0.5457598 | 0.5896126 | 0.5896126 | 0.01218537 | 0.05842153
431 | 286 |  | 1 | 13.9 | 0.8423029 | 6.2 | 12.6 | 0 | 0 | 0 | 0 | 0 | 0 | 13.9 | 0 | 67.3 | 0 | 0 | 0 | 0 | 0 | 0 | 0 | 0 | 0 | 0 | 0 | 0 | 0 | 0 | 0 | 48.08484 | NMR | Air quench |  |  |  |  | 100 | 0.139 | 0.062 | 0.126 | 0.673 | 0.4808484 |  | 3.579787 | 0.7393617 | 0.7237367 | 1.394947 | 0.7237367 | 0.7237367 | 0.2428883 |  | 1.799465 | 0.3716578 | 0.5339736 | 0.3716578 | 0.3716578 | 0.0119226 | 0.0005086768
423 | 278 |  | 1 | 28.469 | 0.7654723 | 0 | 16.776 | 0 | 0 | 0 | 0 | 9.296 | 0 | 9.513 | 0 | 54.755 | 0 | 0 | 0 | 0 | 0 | 0 | 9.66 | 0 | 0 | 0 | 0 | 0 | 0 | 0 | 0 | 75 | NMR | Air quench |  |  |  |  | 100 | 0.28469 | 0 | 0.16776 | 0.54755 | 0.75 |  | 3.263889 | 1.697008 | 0.7039931 | 1.315972 | 0.6360468 | 0.6360468 | 0.1139532 |  | 3.263889 | 1.697008 | 0.6200437 | 0.6482549 | 0.6482549 | 0.01035207 | 0.08509208
187 | 120 | 15 | 1 | 19.5 | 0.7229814 | 0 | 22.3 | 0 | 0 | 0 | 0 | 0 | 0 | 19.5 | 0 | 58.2 | 0 | 0 | 0 | 0 | 0 | 0 | 0 | 0 | 0 | 0 | 0 | 0 | 0 | 0 | 0 | 51 | NMR | Water quench |  |  |  |  | 100 | 0.195 | 0 | 0.223 | 0.582 | 0.51 |  | 2.609865 | 0.8744395 | 0.6631166 | 1.152466 | 0.6631166 | 0.6631166 | 0.1531166 |  | 2.609865 | 0.8744395 | 0.5816041 | 0.616801 | 0.616801 | 0.01140644 | 0.002673455
154 | 90 | NBF67.18.5-R17 | 1 | 12.90344 | 0.7923715 | 0 | 17.07492 | 0 | 0 | 4.858709 | 0 | 0 | 0 | 12.90344 | 0 | 65.16293 | 0 | 0 | 0 | 0 | 0 | 0 | 0 | 0 | 0 | 0 | 0 | 0 | 0 | 0 | 0 | 76 | XANES | Air quench |  |  |  |  | 100 | 0.1290344 | 0 | 0.1707492 | 0.6516293 | 0.76 |  | 3.816294 | 0.7556953 | 0.7385184 | 1.454073 | 0.7385184 | 0.7385184 | 0.02148164 |  | 3.816294 | 0.7556953 | 0.6525108 | 0.6439397 | 0.6439397 | 0.01346999 | 0.09102619
341 | 228 | LiB15 | 1 | 25.0125 | 0.9302163 | 21.25 | 3.75 | 0 | 0 | 0 | 0 | 0 | 0 | 25.0125 | 0 | 49.9875 | 0 | 0 | 0 | 0 | 0 | 0 | 0 | 0 | 0 | 0 | 0 | 0 | 0 | 0 | 0 | 17 | NMR | Slow cooled (10 °C/min) |  |  |  |  | 100 | 0.250125 | 0.2125 | 0.0375 | 0.499875 | 0.17 |  | 1.9995 | 1.0005 | 0.62496875 | 0.999875 | 0.6248385 | 0.6248385 | 0.4548385 |  | 0.5632394 | 0.281831 | 0.4613156 | 0.281831 | 0.281831 | 0.01250617 | 0.08311374
151 | 87 | NBF67.18.1-R12 | 1 | 13.10974 | 0.787748 | 0 | 18.22458 | 0 | 0 | 1.027342 | 0 | 0 | 0 | 13.10974 | 0 | 67.63834 | 0 | 0 | 0 | 0 | 0 | 0 | 0 | 0 | 0 | 0 | 0 | 0 | 0 | 0 | 0 | 75 | XANES | Air quench |  |  |  |  | 100 | 0.1310974 | 0 | 0.1822458 | 0.6763834 | 0.75 |  | 3.71138 | 0.7193438 | 0.7319613 | 1.427845 | 0.7193438 | 0.7193438 | 0.03065624 |  | 3.71138 | 0.7193438 | 0.6463446 | 0.632657 | 0.632657 | 0.01376939 | 0.08509208
593 | 341 | B12.5-Mg5 | 1 | 44.43 | 0.8479395 | 0 | 6.73 | 16.77 | 0 | 0 | 0 | 0 | 5 | 22.66 | 1.72 | 47.12 | 0 | 0 | 0 | 0 | 0 | 0 | 0 | 0 | 0 | 0 | 0 | 0 | 0 | 0 | 0 | 38 | NMR | Air quench |  |  |  |  | 100 | 0.2266 | 0 | 0.0673 | 0.4712 | 0.38 |  | 7.001486 | 3.367013 | 0.9375929 | 2.250371 | 0.782514 | 0.782514 | 0.402514 |  | 7.001486 | 4.984398 | 0.8397175 | 0.5052616 | 0.5052616 | 0.01569046 | 0.006130034
594 | 342 | B12.5-Mg10 | 1 | 44.43 | 0.8479395 | 0 | 6.73 | 11.77 | 0 | 0 | 0 | 0 | 10 | 22.66 | 1.72 | 47.12 | 0 | 0 | 0 | 0 | 0 | 0 | 0 | 0 | 0 | 0 | 0 | 0 | 0 | 0 | 0 | 38 | NMR | Air quench |  |  |  |  | 100 | 0.2266 | 0 | 0.0673 | 0.4712 | 0.38 |  | 7.001486 | 3.367013 | 0.9375929 | 2.250371 | 0.782514 | 0.782514 | 0.402514 |  | 7.001486 | 4.984398 | 0.8397175 | 0.5052616 | 0.5052616 | 0.01569046 | 0.006130034
35 | 23 | 0Ca | 1 | 18 | 0.7875 | 0 | 17 | 0 | 0 | 0 | 0 | 0 | 0 | 18 | 0 | 63 | 0 | 0 | 0 | 2 | 0 | 0 | 0 | 0 | 0 | 0 | 0 | 0 | 0 | 0 | 0 | 73 | NMR | Air quench |  |  |  |  | 100 | 0.18 | 0 | 0.17 | 0.63 | 0.73 |  | 3.705882 | 1.058824 | 0.7316176 | 1.426471 | 0.7316176 | 0.7316176 | 0.001617647 |  | 2.73913 | 0.7826087 | 0.5892015 | 0.6114234 | 0.6114234 | 0.01406041 | 0.07382386
413 | 270 |  | 1 | 16.66667 | 0.6666667 | 0 | 27.77778 | 0 | 0 | 0 | 0 | 0 | 0 | 16.66667 | 0 | 55.55556 | 0 | 0 | 0 | 0 | 0 | 0 | 0 | 0 | 0 | 0 | 0 | 0 | 0 | 0 | 0 | 45 | NMR | Air quench |  |  |  |  | 100 | 0.1666667 | 0 | 0.2777778 | 0.5555556 | 0.45 |  | 2 | 0.6 | 0.625 | 1 | 0.6 | 0.6 | 0.15 |  | 2 | 0.6 | 0.5457598 | 0.5544904 | 0.5544904 | 0.01091824 | 6.879932e-05
460 | 309 | G7 | 1 | 15 | 0.5 | 25 | 30 | 0 | 0 | 0 | 0 | 0 | 0 | 15 | 0 | 30 | 0 | 0 | 0 | 0 | 0 | 0 | 0 | 0 | 0 | 0 | 0 | 0 | 0 | 0 | 0 | 0 | NMR | Water quench |  |  |  |  | 100 | 0.15 | 0.25 | 0.3 | 0.3 | 0 |  | 0.5454545 | 0.2727273 | 0.5340909 | 0.6363636 | 0.2727273 | 0.2727273 | 0.2727273 |  | 0.2307692 | 0.1153846 | 0.441775 | 0.1153846 | 0.1153846 | 0.01331361 | 0.2100339
485 | 539 | Bi50BAl2Si20 | 0 Alk+AE | 0 | 0.4166667 | 2 | 28 | 0 | 0 | 0 | 0 | 0 | 0 | 0 | 0 | 20 | 0 | 0 | 0 | 0 | 0 | 50 | 0 | 0 | 0 | 0 | 0 | 0 | 0 | 0 | 0 | 38 | NMR | Air quench |  |  |  |  | 100 | 0 | 0.02 | 0.28 | 0.2 | 0.38 |  | 0.6666667 | 0 | 0.5416667 | 0.6666667 | 0 | 0 | 0.38 |  | 0.5555556 | 0.462963 | 0.460864 | 0.4809016 | 0.4809016 | 0.01018114 | 0.006130034
180 | 113 | 8 | 1 | 13.3 | 0.7693195 | 0 | 20 | 0 | 0 | 0 | 0 | 0 | 0 | 13.3 | 0 | 66.7 | 0 | 0 | 0 | 0 | 0 | 0 | 0 | 0 | 0 | 0 | 0 | 0 | 0 | 0 | 0 | 50 | NMR | Water quench |  |  |  |  | 100 | 0.133 | 0 | 0.2 | 0.667 | 0.5 |  | 3.335 | 0.665 | 0.7084375 | 1.33375 | 0.665 | 0.665 | 0.165 |  | 3.335 | 0.665 | 0.6242232 | 0.6092537 | 0.6092537 | 0.01193636 | 0.001739346
443 | 298 | S4 | 1 | 13.64 | 0.7896145 | 4.13 | 17.3 | 0 | 0 | 0 | 0 | 0 | 0 | 13.64 | 0 | 64.93 | 0 | 0 | 0 | 0 | 0 | 0 | 0 | 0 | 0 | 0 | 0 | 0 | 0 | 0 | 0 | 52 | NMR | Air quench |  |  |  |  | 100 | 0.1364 | 0.0413 | 0.173 | 0.6493 | 0.52 |  | 3.029865 | 0.6364909 | 0.6893665 | 1.257466 | 0.6364909 | 0.6364909 | 0.1164909 |  | 1.91987 | 0.4033116 | 0.5410503 | 0.4033116 | 0.4033116 | 0.01361617 | 0.003807564
544 | 327 | Ca1M | 1 | 42.85714 | 0.5 | 14.28571 | 21.42857 | 42.85714 | 0 | 0 | 0 | 0 | 0 | 0 | 0 | 21.42857 | 0 | 0 | 0 | 0 | 0 | 0 | 0 | 0 | 0 | 0 | 0 | 0 | 0 | 0 | 0 | 15.5 | NMR | Water quench |  |  |  |  | 100 | 0 | 0.1428571 | 0.2142857 | 0.2142857 | 0.155 |  | 0.6 | 0 | 0.5375 | 0.65 | 0 | 0 | 0.155 |  | 0.2727273 | 0.2727273 | 0.444241 | 0.2727273 | 0.2727273 | 0.01385971 | 0.09198758
202 | 475 | 30 | 1 | 25 | 0.3333333 | 0 | 50 | 0 | 0 | 0 | 0 | 0 | 0 | 25 | 0 | 25 | 0 | 0 | 0 | 0 | 0 | 0 | 0 | 0 | 0 | 0 | 0 | 0 | 0 | 0 | 0 | 38 | NMR | Water quench |  |  |  |  | 100 | 0.25 | 0 | 0.5 | 0.25 | 0.38 |  | 0.5 | 0.5 | 0.53125 | 0.625 | 0.5 | 0.5 | 0.12 |  | 0.5 | 0.5 | 0.4575988 | 0.4835688 | 0.4835688 | 0.0107265 | 0.006130034
53 | 41 | 10Ca0La | 1 | 20 | 0.775 | 0 | 18 | 10 | 0 | 0 | 0 | 0 | 0 | 10 | 0 | 62 | 0 | 0 | 0 | 0 | 0 | 0 | 0 | 0 | 0 | 0 | 0 | 0 | 0 | 0 | 0 | 53 | NMR | Air quench |  |  |  |  | 100 | 0.1 | 0 | 0.18 | 0.62 | 0.53 |  | 3.444444 | 0.5555556 | 0.7152778 | 1.361111 | 0.5555556 | 0.5555556 | 0.02555556 |  | 3.444444 | 0.8333333 | 0.6306557 | 0.646368 | 0.646368 | 0.01354152 | 0.005141674
191 | 471 | 19 | 1 | 20 | 0.375 | 0 | 50 | 0 | 0 | 0 | 0 | 0 | 0 | 20 | 0 | 30 | 0 | 0 | 0 | 0 | 0 | 0 | 0 | 0 | 0 | 0 | 0 | 0 | 0 | 0 | 0 | 28 | NMR | Water quench |  |  |  |  | 100 | 0.2 | 0 | 0.5 | 0.3 | 0.28 |  | 0.6 | 0.4 | 0.5375 | 0.65 | 0.4 | 0.4 | 0.12 |  | 0.6 | 0.4 | 0.4634762 | 0.4 | 0.4 | 0.0144 | 0.03178894
383 | 252 | 33 | 1 | 41.66667 | 0.8571429 | 0 | 8.333333 | 0 | 0 | 0 | 0 | 0 | 0 | 41.66667 | 0 | 50 | 0 | 0 | 0 | 0 | 0 | 0 | 0 | 0 | 0 | 0 | 0 | 0 | 0 | 0 | 0 | 50 | NMR | Air quench |  |  |  |  | 100 | 0.4166667 | 0 | 0.08333333 | 0.5 | 0.5 |  | 6 | 5 | 0.875 | 2 | 0.4375 | 0.4375 | 0.0625 |  | 6 | 5 | 0.7808561 | 0.3860275 | 0.3860275 | 0.01298974 | 0.001739346
55 | 43 | 17O 5Ca4La | 1 | 25 | 0.7638889 | 0 | 17 | 5 | 0 | 0 | 0 | 0 | 0 | 20 | 0 | 55 | 0 | 0 | 0 | 0 | 0 | 0 | 0 | 0 | 4 | 0 | 0 | 0 | 0 | 0 | 0 | 54 | NMR | Air quench |  |  |  |  | 101 | 0.2 | 0 | 0.17 | 0.55 | 0.54 |  | 3.235294 | 1.176471 | 0.7022059 | 1.308824 | 0.7022059 | 0.7022059 | 0.1622059 |  | 3.235294 | 1.401961 | 0.6183631 | 0.6666676 | 0.6666676 | 0.01604467 | 0.006675783
352 | 374 | 2 | 1 | 55.55556 | 0.5 | 0 | 22.22222 | 0 | 0 | 0 | 0 | 0 | 0 | 55.55556 | 0 | 22.22222 | 0 | 0 | 0 | 0 | 0 | 0 | 0 | 0 | 0 | 0 | 0 | 0 | 0 | 0 | 0 | 13 | NMR | Air quench |  |  |  |  | 100 | 0.5555556 | 0 | 0.2222222 | 0.2222222 | 0.13 |  | 1 | 2.5 | 0.5625 | 0.75 | 0.125 | 0.125 | 0.005 |  | 1 | 2.5 | 0.4869858 | 0.2445766 | 0.2445766 | 0.01312779 | 0.1077773
595 | 343 | B12.5-Sr5 | 1 | 44.43 | 0.8479395 | 0 | 6.73 | 16.77 | 0 | 0 | 0 | 0 | 0 | 22.66 | 1.72 | 47.12 | 0 | 0 | 0 | 0 | 0 | 0 | 0 | 0 | 0 | 0 | 5 | 0 | 0 | 0 | 0 | 37 | NMR | Air quench |  |  |  |  | 100 | 0.2266 | 0 | 0.0673 | 0.4712 | 0.37 |  | 7.001486 | 3.367013 | 0.9375929 | 2.250371 | 0.782514 | 0.782514 | 0.412514 |  | 7.001486 | 4.984398 | 0.8397175 | 0.5052616 | 0.5052616 | 0.01829569 | 0.007795925
597 | 345 | B12.5-Mg5-Sr10 | 1 | 44.43 | 0.8479395 | 0 | 6.73 | 6.77 | 0 | 0 | 0 | 0 | 5 | 22.66 | 1.72 | 47.12 | 0 | 0 | 0 | 0 | 0 | 0 | 0 | 0 | 0 | 0 | 10 | 0 | 0 | 0 | 0 | 37 | NMR | Air quench |  |  |  |  | 100 | 0.2266 | 0 | 0.0673 | 0.4712 | 0.37 |  | 7.001486 | 3.367013 | 0.9375929 | 2.250371 | 0.782514 | 0.782514 | 0.412514 |  | 7.001486 | 4.984398 | 0.8397175 | 0.5052616 | 0.5052616 | 0.01829569 | 0.007795925
310 | 197 |  | 1 | 33.91473 | 0.7067449 | 0 | 19.37984 | 0 | 0 | 0 | 0 | 0 | 0 | 33.91473 | 0 | 46.70543 | 0 | 0 | 0 | 0 | 0 | 0 | 0 | 0 | 0 | 0 | 0 | 0 | 0 | 0 | 0 | 68 | NMR | Water quench |  |  |  |  | 100 | 0.3391473 | 0 | 0.1937984 | 0.4670543 | 0.68 |  | 2.41 | 1.75 | 0.650625 | 1.1025 | 0.523254 | 0.523254 | 0.156746 |  | 2.41 | 1.75 | 0.5698572 | 0.5603062 | 0.5603062 | 0.0143266 | 0.04915331
535 | 323 | CABS-43_0.5 | 1 | 43 | 0.5 | 14 | 21 | 43 | 0 | 0 | 0 | 0 | 0 | 0 | 0 | 21 | 0 | 0 | 0 | 0 | 0 | 0 | 0 | 0 | 0 | 0 | 0 | 0 | 0 | 0 | 0 | 15.5 | NMR | Water quench |  |  |  |  | 99 | 0 | 0.14 | 0.21 | 0.21 | 0.155 |  | 0.6 | 0 | 0.5375 | 0.65 | 0 | 0 | 0.155 |  | 0.2727273 | 0.2792208 | 0.444241 | 0.2792208 | 0.2792208 | 0.0154308 | 0.09198758
322 | 209 |  | 1 | 36 | 0.75 | 0 | 16 | 0 | 0 | 0 | 0 | 0 | 0 | 36 | 0 | 48 | 0 | 0 | 0 | 0 | 0 | 0 | 0 | 0 | 0 | 0 | 0 | 0 | 0 | 0 | 0 | 66 | NMR | Water quench |  |  |  |  | 100 | 0.36 | 0 | 0.16 | 0.48 | 0.66 |  | 3 | 2.25 | 0.6875 | 1.25 | 0.5041667 | 0.5041667 | 0.1558333 |  | 3 | 2.25 | 0.6045339 | 0.5410361 | 0.5410361 | 0.01415242 | 0.04068509
328 | 215 |  | 1 | 31.22421 | 0.8 | 0 | 13.75516 | 0 | 0 | 0 | 0 | 0 | 0 | 31.22421 | 0 | 55.02063 | 0 | 0 | 0 | 0 | 0 | 0 | 0 | 0 | 0 | 0 | 0 | 0 | 0 | 0 | 0 | 76 | NMR | Water quench |  |  |  |  | 100 | 0.3122421 | 0 | 0.1375516 | 0.5502063 | 0.76 |  | 4 | 2.27 | 0.75 | 1.5 | 0.6216667 | 0.6216667 | 0.1383333 |  | 4 | 2.27 | 0.663308 | 0.6461633 | 0.6461633 | 0.0129588 | 0.09102619
567 | 402 | CABS7 | 1 | 20 | 0.9027778 | 8 | 7 | 20 | 0 | 0 | 0 | 0 | 0 | 0 | 0 | 65 | 0 | 0 | 0 | 0 | 0 | 0 | 0 | 0 | 0 | 0 | 0 | 0 | 0 | 0 | 0 | 13 | NMR | Water quench |  |  | Atm | 11 | 100 | 0 | 0.08 | 0.07 | 0.65 | 0.13 |  | 4.333333 | 0 | 0.7708333 | 1.583333 | 0 | 0 | 0.13 |  | 1.666667 | 0.2564103 | 0.5261685 | 0.2564103 | 0.2564103 | 0.01597955 | 0.1077773
474 | 528 | Bi40BSi20 | 0 Alk+AE | 0 | 0.3333333 | 0 | 40 | 0 | 0 | 0 | 0 | 0 | 0 | 0 | 0 | 20 | 0 | 0 | 0 | 0 | 0 | 40 | 0 | 0 | 0 | 0 | 0 | 0 | 0 | 0 | 0 | 46 | NMR | Air quench |  |  |  |  | 100 | 0 | 0 | 0.4 | 0.2 | 0.46 |  | 0.5 | 0 | 0.53125 | 0.625 | 0 | 0 | 0.46 |  | 0.5 | 0.3333333 | 0.4575988 | 0.3333333 | 0.3333333 | 0.01604444 | 2.908609e-06
439 | 294 |  | 1 | 18.8 | 0.966954 | 11.6 | 2.3 | 0 | 0 | 0 | 0 | 0 | 0 | 18.8 | 0 | 67.3 | 0 | 0 | 0 | 0 | 0 | 0 | 0 | 0 | 0 | 0 | 0 | 0 | 0 | 0 | 0 | 51.316 | NMR | Air quench |  |  |  |  | 100 | 0.188 | 0.116 | 0.023 | 0.673 | 0.51316 |  | 4.841727 | 1.352518 | 0.8026079 | 1.710432 | 0.8026079 | 0.8026079 | 0.2894479 |  | 1.38193 | 0.386037 | 0.5094334 | 0.386037 | 0.386037 | 0.01616027 | 0.003010219
568 | 403 | NABS7 | 1 | 20 | 0.9027778 | 8 | 7 | 0 | 0 | 0 | 0 | 0 | 0 | 20 | 0 | 65 | 0 | 0 | 0 | 0 | 0 | 0 | 0 | 0 | 0 | 0 | 0 | 0 | 0 | 0 | 0 | 64 | NMR | Water quench |  |  |  | 57 | 100 | 0.2 | 0.08 | 0.07 | 0.65 | 0.64 |  | 4.333333 | 1.333333 | 0.7708333 | 1.583333 | 0.7708333 | 0.7708333 | 0.1308333 |  | 1.666667 | 0.5128205 | 0.5261685 | 0.5128205 | 0.5128205 | 0.01617462 | 0.03301688
168 | 104 | BSNB | 1 | 12.5 | 0.6666667 | 0 | 25 | 0 | 0 | 0 | 0 | 0 | 0 | 12.5 | 0 | 50 | 0 | 0 | 0 | 0 | 0 | 0 | 0 | 12.5 | 0 | 0 | 0 | 0 | 0 | 0 | 0 | 63 | NMR | Air quench |  |  |  |  | 100 | 0.125 | 0 | 0.25 | 0.5 | 0.63 |  | 2 | 0.5 | 0.625 | 1 | 0.5 | 0.5 | 0.13 |  | 2 | 0.5 | 0.5457598 | 0.5 | 0.5 | 0.0169 | 0.02948277
93 | 58 | B7N05 | 1 | 20 | 0.9027778 | 8 | 7 | 15 | 0 | 0 | 0 | 0 | 0 | 5 | 0 | 65 | 0 | 0 | 0 | 0 | 0 | 0 | 0 | 0 | 0 | 0 | 0 | 0 | 0 | 0 | 0 | 19 | NMR | Water quench |  |  |  |  | 100 | 0.05 | 0.08 | 0.07 | 0.65 | 0.19 |  | 4.333333 | 0.3333333 | 0.7708333 | 1.583333 | 0.3333333 | 0.3333333 | 0.1433333 |  | 1.666667 | 0.3205128 | 0.5261685 | 0.3205128 | 0.3205128 | 0.0170336 | 0.07198196
441 | 296 | (NC)ABS | 1 | 28.54 | 0.9423627 | 1.54 | 4.03 | 11.69 | 0 | 0 | 0 | 0 | 0 | 16.85 | 0 | 65.89 | 0 | 0 | 0 | 0 | 0 | 0 | 0 | 0 | 0 | 0 | 0 | 0 | 0 | 0 | 0 | 72 | NMR | Air quench |  |  |  |  | 100 | 0.1685 | 0.0154 | 0.0403 | 0.6589 | 0.72 |  | 11.82944 | 3.025135 | 1.23934 | 3.457361 | 1.23934 | 1 | 0.28 |  | 6.466143 | 2.227184 | 0.8082532 | 0.8723641 | 0.8723641 | 0.02321482 | 0.06848975
66 | 44 | LBS | 1 | 20 | 0.66625 | 0 | 26.7 | 0 | 0 | 0 | 0 | 20 | 0 | 0 | 0 | 53.3 | 0 | 0 | 0 | 0 | 0 | 0 | 0 | 0 | 0 | 0 | 0 | 0 | 0 | 0 | 0 | 45 | NMR | Water quench |  |  | Atm. |  | 100 | 0.2 | 0 | 0.267 | 0.533 | 0.45 |  | 1.996255 | 0.7490637 | 0.6247659 | 0.9990637 | 0.6247659 | 0.6247659 | 0.1747659 |  | 1.996255 | 0.7490637 | 0.5455397 | 0.575908 | 0.575908 | 0.01585283 | 6.879932e-05
95 | 60 | B21N20 | 1 | 20 | 0.7083333 | 8 | 21 | 0 | 0 | 0 | 0 | 0 | 0 | 20 | 0 | 51 | 0 | 0 | 0 | 0 | 0 | 0 | 0 | 0 | 0 | 0 | 0 | 0 | 0 | 0 | 0 | 51 | NMR | Water quench |  |  |  |  | 100 | 0.2 | 0.08 | 0.21 | 0.51 | 0.51 |  | 1.758621 | 0.6896552 | 0.6099138 | 0.9396552 | 0.6099138 | 0.6099138 | 0.09991379 |  | 0.9622642 | 0.3773585 | 0.4847679 | 0.3773585 | 0.3773585 | 0.01759377 | 0.002673455
353 | 375 | 3 | 1 | 60 | 0.5 | 0 | 20 | 0 | 0 | 0 | 0 | 0 | 0 | 60 | 0 | 20 | 0 | 0 | 0 | 0 | 0 | 0 | 0 | 0 | 0 | 0 | 0 | 0 | 0 | 0 | 0 | 3 | NMR | Air quench |  |  |  |  | 100 | 0.6 | 0 | 0.2 | 0.2 | 0.03 |  | 1 | 3 | 0.5625 | 0.75 | 1.110223e-16 | 1.110223e-16 | 0.03 |  | 1 | 3 | 0.4869858 | 0.1558091 | 0.1558091 | 0.01582792 | 0.1834362
438 | 293 |  | 1 | 18.8 | 0.9360223 | 9.3 | 4.6 | 0 | 0 | 0 | 0 | 0 | 0 | 18.8 | 0 | 67.3 | 0 | 0 | 0 | 0 | 0 | 0 | 0 | 0 | 0 | 0 | 0 | 0 | 0 | 0 | 0 | 58.39076 | NMR | Air quench |  |  |  |  | 100 | 0.188 | 0.093 | 0.046 | 0.673 | 0.5839076 |  | 4.841727 | 1.352518 | 0.8026079 | 1.710432 | 0.8026079 | 0.8026079 | 0.2187003 |  | 1.610048 | 0.4497608 | 0.5228408 | 0.4497608 | 0.4497608 | 0.01799537 | 0.01577864
146 | 82 | BABS21_WQ | 1 | 18.29 | 0.7374595 | 7.55 | 19.47 | 0 | 0 | 0 | 0 | 0 | 0 | 0 | 0 | 54.69 | 0 | 0 | 0 | 0 | 18.29 | 0 | 0 | 0 | 0 | 0 | 0 | 0 | 0 | 0 | 0 | 32 | NMR | Water quench |  |  | Atm. |  | 100 | 0 | 0.0755 | 0.1947 | 0.5469 | 0.32 |  | 2.024056 | 0 | 0.6265035 | 1.006014 | 0 | 0 | 0.32 |  | 1.101067 | 0.1841152 | 0.4929259 | 0.1841152 | 0.1841152 | 0.01846469 | 0.01912538
206 | 130 | 34 | 1 | 25 | 0.6666667 | 0 | 25 | 0 | 0 | 0 | 0 | 0 | 0 | 25 | 0 | 50 | 0 | 0 | 0 | 0 | 0 | 0 | 0 | 0 | 0 | 0 | 0 | 0 | 0 | 0 | 0 | 73 | NMR | Water quench |  |  |  |  | 100 | 0.25 | 0 | 0.25 | 0.5 | 0.73 |  | 2 | 1 | 0.625 | 1 | 0.625 | 0.625 | 0.105 |  | 2 | 1 | 0.5457598 | 0.5896126 | 0.5896126 | 0.01970861 | 0.07382386
332 | 219 | NAB10 | 1 | 25 | 0.952381 | 22.5 | 2.5 | 0 | 0 | 0 | 0 | 0 | 0 | 25 | 0 | 50 | 0 | 0 | 0 | 0 | 0 | 0 | 0 | 0 | 0 | 0 | 0 | 0 | 0 | 0 | 0 | 13 | NMR | Slow cooled (10 °C/min) |  |  | Atm. |  | 100 | 0.25 | 0.225 | 0.025 | 0.5 | 0.13 |  | 2 | 1 | 0.625 | 1 | 0.625 | 0.625 | 0.495 |  | 0.5405405 | 0.2702703 | 0.4599815 | 0.2702703 | 0.2702703 | 0.01967575 | 0.1077773
329 | 216 |  | 1 | 33.86243 | 0.8 | 0 | 13.22751 | 0 | 0 | 0 | 0 | 0 | 0 | 33.86243 | 0 | 52.91005 | 0 | 0 | 0 | 0 | 0 | 0 | 0 | 0 | 0 | 0 | 0 | 0 | 0 | 0 | 0 | 73 | NMR | Water quench |  |  |  |  | 100 | 0.3386243 | 0 | 0.1322751 | 0.5291005 | 0.73 |  | 4 | 2.56 | 0.75 | 1.5 | 0.5733333 | 0.5733333 | 0.1566667 |  | 4 | 2.56 | 0.663308 | 0.5990492 | 0.5990492 | 0.01714812 | 0.07382386
215 | 135 | 43 | 1 | 30 | 0.7857143 | 0 | 15 | 0 | 0 | 0 | 0 | 0 | 0 | 30 | 0 | 55 | 0 | 0 | 0 | 0 | 0 | 0 | 0 | 0 | 0 | 0 | 0 | 0 | 0 | 0 | 0 | 50 | NMR | Water quench |  |  |  |  | 100 | 0.3 | 0 | 0.15 | 0.55 | 0.5 |  | 3.666667 | 2 | 0.7291667 | 1.416667 | 0.629085 | 0.629085 | 0.129085 |  | 3.666667 | 2 | 0.6437166 | 0.6505743 | 0.6505743 | 0.02267261 | 0.001739346
311 | 198 |  | 1 | 39.85891 | 0.7067449 | 0 | 17.63668 | 0 | 0 | 0 | 0 | 0 | 0 | 39.85891 | 0 | 42.50441 | 0 | 0 | 0 | 0 | 0 | 0 | 0 | 0 | 0 | 0 | 0 | 0 | 0 | 0 | 0 | 61 | NMR | Water quench |  |  |  |  | 100 | 0.3985891 | 0 | 0.1763668 | 0.4250441 | 0.61 |  | 2.41 | 2.26 | 0.650625 | 1.1025 | 0.4229308 | 0.4229308 | 0.1870692 |  | 2.41 | 2.26 | 0.5698572 | 0.4702369 | 0.4702369 | 0.01953373 | 0.02301455
193 | 121 | 21 | 1 | 20 | 0.53125 | 0 | 37.5 | 0 | 0 | 0 | 0 | 0 | 0 | 20 | 0 | 42.5 | 0 | 0 | 0 | 0 | 0 | 0 | 0 | 0 | 0 | 0 | 0 | 0 | 0 | 0 | 0 | 38 | NMR | Water quench |  |  |  |  | 100 | 0.2 | 0 | 0.375 | 0.425 | 0.38 |  | 1.133333 | 0.5333333 | 0.5708333 | 0.7833333 | 0.5333333 | 0.5333333 | 0.1533333 |  | 1.133333 | 0.5333333 | 0.4948223 | 0.5127369 | 0.5127369 | 0.01761908 | 0.006130034
48 | 36 | 0Ca4La | 1 | 18 | 0.7692308 | 0 | 18 | 0 | 0 | 0 | 0 | 0 | 0 | 18 | 0 | 60 | 0 | 0 | 0 | 0 | 0 | 0 | 0 | 0 | 4 | 0 | 0 | 0 | 0 | 0 | 0 | 52 | NMR | Air quench |  |  |  |  | 100 | 0.18 | 0 | 0.18 | 0.6 | 0.52 |  | 3.333333 | 1 | 0.7083333 | 1.333333 | 0.7083333 | 0.7083333 | 0.1883333 |  | 3.333333 | 1.074074 | 0.6241253 | 0.6689007 | 0.6689007 | 0.02217142 | 0.003807564
300 | 372 |  | 1 | 45.45455 | 0.6666667 | 0 | 18.18182 | 0 | 0 | 0 | 0 | 0 | 0 | 45.45455 | 0 | 36.36364 | 0 | 0 | 0 | 0 | 0 | 0 | 0 | 0 | 0 | 0 | 0 | 0 | 0 | 0 | 0 | 52 | NMR | Water quench |  |  |  |  | 100 | 0.4545455 | 0 | 0.1818182 | 0.3636364 | 0.52 |  | 2 | 2.5 | 0.625 | 1 | 0.3125 | 0.3125 | 0.2075 |  | 2 | 2.5 | 0.5457598 | 0.3711602 | 0.3711602 | 0.02215328 | 0.003807564
299 | 371 |  | 1 | 42.96578 | 0.6666667 | 0 | 19.01141 | 0 | 0 | 0 | 0 | 0 | 0 | 42.96578 | 0 | 38.02281 | 0 | 0 | 0 | 0 | 0 | 0 | 0 | 0 | 0 | 0 | 0 | 0 | 0 | 0 | 0 | 57 | NMR | Water quench |  |  |  |  | 100 | 0.4296578 | 0 | 0.1901141 | 0.3802281 | 0.57 |  | 2 | 2.26 | 0.625 | 1 | 0.3625 | 0.3625 | 0.2075 |  | 2 | 2.26 | 0.5457598 | 0.4202738 | 0.4202738 | 0.02241792 | 0.01247811
106 | 71 | Al12.5 | 1 |  |  | 10.4 | 4.4 | 0 | 0 | 0.07 | 0 | 0 | 0 | 13.1 | 0 | 72 | 0 | 0 | 0 | 0 | 0 | 0 | 0 | 0 | 0 | 0 | 0 | 0 | 0 | 0 | 0 | 43.6 | NMR | Air quench |  |  |  |  | 99.97 | 0.131 | 0.104 | 0.044 | 0.72 | 0.436 |  | 4.864865 | 0.8851351 | 0.8040541 | 1.716216 | 0.8040541 | 0.8040541 | 0.3680541 |  | 1.565217 | 0.2847826 | 0.5202059 | 0.2847826 | 0.2847826 | 0.0228667 | 0.0004970463
144 | 80 | BABS27_FQ-AN | 1 | 18.69 | 0.9091155 | 7.48 | 6.71 | 0 | 0 | 0 | 0 | 0 | 0 | 0 | 0 | 67.12 | 0 | 0 | 0 | 0 | 18.69 | 0 | 0 | 0 | 0 | 0 | 0 | 0 | 0 | 0 | 0 | 40.7 | NMR | Slow cooled | Annealed |  | Atm. |  | 100 | 0 | 0.0748 | 0.0671 | 0.6712 | 0.407 |  | 4.730092 | 0 | 0.7956307 | 1.682523 | 0 | 0 | 0.407 |  | 1.832378 | 0.2551188 | 0.535908 | 0.2551188 | 0.2551188 | 0.02306791 | 0.002631129
533 | 321 | YABS-43_0.1 | 0 Alk+AE | 0 | 0.9047619 | 14 | 4 | 0 | 0 | 0 | 0 | 0 | 0 | 0 | 0 | 38 | 0 | 0 | 0 | 0 | 0 | 0 | 0 | 0 | 0 | 0 | 0 | 0 | 0 | 0 | 43 | 8.5 | NMR | Water quench |  |  |  |  | 99 | 0 | 0.14 | 0.04 | 0.38 | 0.085 |  | 2.111111 | 0 | 0.6319444 | 1.027778 | 0 | 0 | 0.085 |  | 0.6333333 | 0.2388889 | 0.4654353 | 0.2388889 | 0.2388889 | 0.02368179 | 0.1393488
148 | 84 | Cm doped ISG | 1 | 18.3 | 0.7899447 | 3.81 | 15.96 | 5.69 | 0 | 0 | 0 | 0 | 0 | 12.61 | 0 | 60.02 | 0 | 0 | 0 | 1.71 | 0 | 0 | 0 | 0 | 0 | 0 | 0 | 0 | 0 | 0 | 0 | 58 | NMR | Slow cooled (1K/min) |  | Powder | Atm. |  | 99.8 | 0.1261 | 0.0381 | 0.1596 | 0.6002 | 0.58 |  | 3.035913 | 0.6378351 | 0.6897446 | 1.258978 | 0.6378351 | 0.6378351 | 0.0578351 |  | 1.652078 | 0.425406 | 0.5253111 | 0.425406 | 0.425406 | 0.0238993 | 0.01481222
102 | 67 | Al2.5 | 1 |  |  | 2 | 4.7 | 0 | 0 | 0.08 | 0 | 0 | 0 | 14.4 | 0 | 78.8 | 0 | 0 | 0 | 0 | 0 | 0 | 0 | 0 | 0 | 0 | 0 | 0 | 0 | 0 | 0 | 94.6 | NMR | Air quench |  |  |  |  | 99.98 | 0.144 | 0.02 | 0.047 | 0.788 | 0.946 |  | 11.76119 | 2.149254 | 1.235075 | 3.440299 | 1.235075 | 1 | 0.054 |  | 6.204724 | 1.133858 | 0.7928886 | 0.7989571 | 0.7989571 | 0.02162161 | 0.2378566
532 | 320 | LABS-43_0.1 | 0 Alk+AE | 0 | 0.9047619 | 14 | 4 | 0 | 0 | 0 | 0 | 0 | 0 | 0 | 0 | 38 | 0 | 0 | 0 | 0 | 0 | 0 | 0 | 0 | 43 | 0 | 0 | 0 | 0 | 0 | 0 | 8.2 | NMR | Water quench |  |  |  |  | 99 | 0 | 0.14 | 0.04 | 0.38 | 0.082 |  | 2.111111 | 0 | 0.6319444 | 1.027778 | 0 | 0 | 0.082 |  | 0.6333333 | 0.2388889 | 0.4654353 | 0.2388889 | 0.2388889 | 0.02461412 | 0.1415976
298 | 187 |  | 1 | 40 | 0.6666667 | 0 | 20 | 0 | 0 | 0 | 0 | 0 | 0 | 40 | 0 | 40 | 0 | 0 | 0 | 0 | 0 | 0 | 0 | 0 | 0 | 0 | 0 | 0 | 0 | 0 | 0 | 63 | NMR | Water quench |  |  |  |  | 100 | 0.4 | 0 | 0.2 | 0.4 | 0.63 |  | 2 | 2 | 0.625 | 1 | 0.4166667 | 0.4166667 | 0.2133333 |  | 2 | 2 | 0.5457598 | 0.4718574 | 0.4718574 | 0.02500909 | 0.02948277
260 | 151 | 20 | 1 | 34.78261 | 0.6666667 | 0 | 21.73913 | 0 | 0 | 0 | 0 | 0 | 0 | 34.78261 | 0 | 43.47826 | 0 | 0 | 0 | 0 | 0 | 0 | 0 | 0 | 0 | 0 | 0 | 0 | 0 | 0 | 0 | 38 | NMR | Air quench |  |  |  |  | 100 | 0.3478261 | 0 | 0.2173913 | 0.4347826 | 0.38 |  | 2 | 1.6 | 0.625 | 1 | 0.5 | 0.5 | 0.12 |  | 2 | 1.6 | 0.5457598 | 0.5408257 | 0.5408257 | 0.0258649 | 0.006130034
339 | 226 | LiB5 | 1 | 25 | 0.9756098 | 23.75 | 1.25 | 0 | 0 | 0 | 0 | 0 | 0 | 25 | 0 | 50 | 0 | 0 | 0 | 0 | 0 | 0 | 0 | 0 | 0 | 0 | 0 | 0 | 0 | 0 | 0 | 10 | NMR | Slow cooled (10 °C/min) |  |  |  |  | 100 | 0.25 | 0.2375 | 0.0125 | 0.5 | 0.1 |  | 2 | 1 | 0.625 | 1 | 0.625 | 0.625 | 0.525 |  | 0.5194805 | 0.2597403 | 0.4587437 | 0.2597403 | 0.2597403 | 0.02551695 | 0.128375
340 | 227 | LiB10 | 1 | 25 | 0.952381 | 22.5 | 2.5 | 0 | 0 | 0 | 0 | 0 | 0 | 25 | 0 | 50 | 0 | 0 | 0 | 0 | 0 | 0 | 0 | 0 | 0 | 0 | 0 | 0 | 0 | 0 | 0 | 11 | NMR | Slow cooled (10 °C/min) |  |  |  |  | 100 | 0.25 | 0.225 | 0.025 | 0.5 | 0.11 |  | 2 | 1 | 0.625 | 1 | 0.625 | 0.625 | 0.515 |  | 0.5405405 | 0.2702703 | 0.4599815 | 0.2702703 | 0.2702703 | 0.02568656 | 0.1213091
172 | 108 | BS6 | 1 | 16.45 | 0.7897018 | 5.71 | 16.01 | 3.82 | 0 | 0 | 0 | 0 | 0 | 12.63 | 0 | 60.12 | 0 | 0 | 0 | 1.71 | 0 | 0 | 0 | 0 | 0 | 0 | 0 | 0 | 0 | 0 | 0 | 49.4 | NMR | Air quench |  |  |  |  | 100 | 0.1263 | 0.0571 | 0.1601 | 0.6012 | 0.494 |  | 2.767956 | 0.5814917 | 0.6729972 | 1.191989 | 0.5814917 | 0.5814917 | 0.08749171 |  | 1.366985 | 0.3306048 | 0.508555 | 0.3306048 | 0.3306048 | 0.02669798 | 0.00127488
666 | 363 | NeB1 | 1 | 25 | 0.9090909 | 20 | 5 | 0 | 0 | 0 | 0 | 0 | 0 | 25 | 0 | 50 | 0 | 0 | 0 | 0 | 0 | 0 | 0 | 0 | 0 | 0 | 0 | 0 | 0 | 0 | 0 | 12.7 | NMR | Air quench | Annealed at 570 °C for 2h |  | Atm |  | 100 | 0.25 | 0.2 | 0.05 | 0.5 | 0.127 |  | 2 | 1 | 0.625 | 1 | 0.625 | 0.625 | 0.498 |  | 0.5882353 | 0.2941176 | 0.4627847 | 0.2941176 | 0.2941176 | 0.02792831 | 0.1097561
157 | 93 | Zr0La | 1 | 21.98 | 0.8885102 | 3.5 | 7.85 | 7.07 | 0 | 0 | 0 | 0 | 0 | 14.91 | 0 | 62.56 | 0 | 0 | 0 | 0 | 0 | 0 | 0 | 0 | 4.1 | 0 | 0 | 0 | 0 | 0 | 0 | 46.6 | NMR | Air quench |  |  | Atm. |  | 99.99 | 0.1491 | 0.035 | 0.0785 | 0.6256 | 0.466 |  | 5.511894 | 1.313656 | 0.8444934 | 1.877974 | 0.8444934 | 0.8444934 | 0.3784934 |  | 2.863158 | 0.9067124 | 0.5964911 | 0.6318163 | 0.6318163 | 0.02749503 | 5.937418e-05
109 | 74 | Al20 | 1 |  |  | 19.61 | 5 | 0 | 0 | 0.14 | 0 | 0 | 0 | 14.73 | 0 | 60.52 | 0 | 0 | 0 | 0 | 0 | 0 | 0 | 0 | 0 | 0 | 0 | 0 | 0 | 0 | 0 | 0.8 | NMR | Air quench |  |  |  |  | 100 | 0.1473 | 0.1961 | 0.05 | 0.6052 | 0.008 |  | 2.459163 | 0.5985372 | 0.6536977 | 1.114791 | 0.5985372 | 0.5985372 | 0.5905372 |  | 0.7253116 | 0.176534 | 0.4708412 | 0.176534 | 0.176534 | 0.02840372 | 0.2027652
330 | 217 |  | 1 | 37.5 | 0.8 | 0 | 12.5 | 0 | 0 | 0 | 0 | 0 | 0 | 37.5 | 0 | 50 | 0 | 0 | 0 | 0 | 0 | 0 | 0 | 0 | 0 | 0 | 0 | 0 | 0 | 0 | 0 | 68 | NMR | Water quench |  |  |  |  | 100 | 0.375 | 0 | 0.125 | 0.5 | 0.68 |  | 4 | 3 | 0.75 | 1.5 | 0.5 | 0.5 | 0.18 |  | 4 | 3 | 0.663308 | 0.517907 | 0.517907 | 0.02627414 | 0.04915331
147 | 83 | BABS21_FQ-AN | 1 | 18.29 | 0.7374595 | 7.55 | 19.47 | 0 | 0 | 0 | 0 | 0 | 0 | 0 | 0 | 54.69 | 0 | 0 | 0 | 0 | 18.29 | 0 | 0 | 0 | 0 | 0 | 0 | 0 | 0 | 0 | 0 | 35.6 | NMR | Slow cooled | Annealed |  | Atm. |  | 100 | 0 | 0.0755 | 0.1947 | 0.5469 | 0.356 |  | 2.024056 | 0 | 0.6265035 | 1.006014 | 0 | 0 | 0.356 |  | 1.101067 | 0.1841152 | 0.4929259 | 0.1841152 | 0.1841152 | 0.0295444 | 0.01046417
661 | 358 | LAWABP1 | 1 | 25.96174 | 0.8393598 | 6.865748 | 9.30151 | 0 | 0.009211808 | 1.095967 | 1.635015 | 0 | 1.736916 | 22.5898 | 0.03945509 | 48.80741 | 0.08744354 | 2.182579 | 2.236599 | 2.982621 | 0 | 0 | 0 | 0 | 0.4297177 | 0 | 0 | 0 | 0 | 0 | 0 | 70 | XAFS | Air quench |  |  |  |  | 100 | 0.2422482 | 0.06865748 | 0.0930151 | 0.4880741 | 0.7 |  | 3.018905 | 1.498388 | 0.6886816 | 1.254726 | 0.6441021 | 0.6441021 | 0.05589793 |  | 1.067707 | 0.5765358 | 0.4909652 | 0.5161356 | 0.5161356 | 0.03380613 | 0.05842153
158 | 94 | Zr1La | 1 | 21.38 | 0.8758988 | 3.14 | 8.63 | 6.88 | 0 | 0 | 0 | 0 | 0 | 14.5 | 0 | 60.91 | 0 | 0 | 0 | 1.93 | 0 | 0 | 0 | 0 | 4 | 0 | 0 | 0 | 0 | 0 | 0 | 41.6 | NMR | Air quench |  |  |  |  | 99.99 | 0.145 | 0.0314 | 0.0863 | 0.6091 | 0.416 |  | 5.175021 | 1.231946 | 0.8234388 | 1.793755 | 0.8234388 | 0.8234388 | 0.4074388 |  | 2.257598 | 0.7143563 | 0.5608999 | 0.5825387 | 0.5825387 | 0.02773513 | 0.001788828
160 | 96 | Zr3La | 1 | 21.3 | 0.8867109 | 3.4 | 7.34 | 6.96 | 0 | 0 | 0 | 0 | 0 | 14.34 | 0 | 57.45 | 0 | 0 | 0 | 6.57 | 0 | 0 | 0 | 0 | 3.91 | 0 | 0 | 0 | 0 | 0 | 0 | 29.2 | NMR | Air quench |  |  |  |  | 99.97 | 0.1434 | 0.034 | 0.0734 | 0.5745 | 0.292 |  | 5.349162 | 1.335196 | 0.8343226 | 1.837291 | 0.8343226 | 0.8343226 | 0.5423226 |  | 1.413284 | 0.4704387 | 0.5112762 | 0.4704387 | 0.4704387 | 0.03184037 | 0.02765387
196 | 124 | 24 | 1 | 20 | 0.83375 | 0 | 13.3 | 0 | 0 | 0 | 0 | 0 | 0 | 20 | 0 | 66.7 | 0 | 0 | 0 | 0 | 0 | 0 | 0 | 0 | 0 | 0 | 0 | 0 | 0 | 0 | 0 | 59 | NMR | Water quench |  |  |  |  | 100 | 0.2 | 0 | 0.133 | 0.667 | 0.59 |  | 5.015038 | 1.503759 | 0.8134398 | 1.753759 | 0.8134398 | 0.8134398 | 0.2234398 |  | 5.015038 | 1.503759 | 0.7229659 | 0.7835962 | 0.7835962 | 0.0374795 | 0.01734633
459 | 308 | G6 | 1 | 20 | 0.5 | 20 | 30 | 0 | 0 | 0 | 0 | 0 | 0 | 20 | 0 | 30 | 0 | 0 | 0 | 0 | 0 | 0 | 0 | 0 | 0 | 0 | 0 | 0 | 0 | 0 | 0 | 0 | NMR | Water quench |  |  |  |  | 100 | 0.2 | 0.2 | 0.3 | 0.3 | 0 |  | 0.6 | 0.4 | 0.5375 | 0.65 | 0.4 | 0.4 | 0.4 |  | 0.2727273 | 0.1818182 | 0.444241 | 0.1818182 | 0.1818182 | 0.03305785 | 0.2100339
159 | 95 | Zr2La | 1 | 20.78 | 0.8898866 | 3.27 | 7.48 | 6.78 | 0 | 0 | 0 | 0 | 0 | 14 | 0 | 60.45 | 0 | 0 | 0 | 4.17 | 0 | 0 | 0 | 0 | 3.83 | 0 | 0 | 0 | 0 | 0 | 0 | 37 | NMR | Air quench |  |  |  |  | 99.98 | 0.14 | 0.0327 | 0.0748 | 0.6045 | 0.37 |  | 5.623256 | 1.302326 | 0.8514535 | 1.905814 | 0.8514535 | 0.8514535 | 0.4814535 |  | 1.827941 | 0.5644592 | 0.5356472 | 0.5421419 | 0.5421419 | 0.02963283 | 0.007795925
108 | 73 | Al17.5 | 1 |  |  | 17.18 | 4.99 | 0 | 0 | 0.13 | 0 | 0 | 0 | 14.73 | 0 | 62.97 | 0 | 0 | 0 | 0 | 0 | 0 | 0 | 0 | 0 | 0 | 0 | 0 | 0 | 0 | 0 | 1 | NMR | Air quench |  |  |  |  | 100 | 0.1473 | 0.1718 | 0.0499 | 0.6297 | 0.01 |  | 2.840325 | 0.6644114 | 0.6775203 | 1.210081 | 0.6644114 | 0.6644114 | 0.6544114 |  | 0.8542939 | 0.1998372 | 0.478422 | 0.1998372 | 0.1998372 | 0.03603816 | 0.200968
133 | 77 | 6B-69Si | 1 | 25.9 | 0.9339623 | 0 | 4.9 | 9.8 | 0 | 0 | 0 | 0 | 0 | 16.1 | 0 | 69.3 | 0 | 0 | 0 | 0 | 0 | 0 | 0 | 0 | 0 | 0 | 0 | 0 | 0 | 0 | 0 | 80.8 | NMR | annealed |  |  |  |  | 100.1 | 0.161 | 0 | 0.049 | 0.693 | 0.808 |  | 14.14286 | 3.285714 | 1.383929 | 4.035714 | 1.383929 | 1 | 0.192 |  | 14.14286 | 4.285714 | 1.259445 | 1.358216 | 1 | 0.036864 | 0.1222939
470 | 317 | E-glass | 1 | 26.6 | 0.9052133 | 8.7 | 6 | 24.9 | 0 | 0 | 0 | 0 | 0.9 | 0.8 | 0 | 57.3 | 0 | 0 | 0 | 0 | 0 | 0 | 0 | 0 | 0 | 0 | 0 | 0 | 0 | 0 | 0 | 14 | NMR | Slow cooling (0.017 °C/s) |  |  |  |  | 98.6 | 0.008 | 0.087 | 0.06 | 0.573 | 0.14 |  | 3.897959 | 0.05442177 | 0.7436224 | 1.47449 | 0.05442177 | 0.05442177 | 0.08557823 |  | 1.404412 | 0.3357843 | 0.5107547 | 0.3357843 | 0.3357843 | 0.0383315 | 0.1013114
186 | 119 | 14 | 1 | 19.5 | 0.7229814 | 0 | 22.3 | 0 | 0 | 0 | 0 | 0 | 0 | 19.5 | 0 | 58.2 | 0 | 0 | 0 | 0 | 0 | 0 | 0 | 0 | 0 | 0 | 0 | 0 | 0 | 0 | 0 | 42 | NMR | Water quench |  |  |  |  | 100 | 0.195 | 0 | 0.223 | 0.582 | 0.42 |  | 2.609865 | 0.8744395 | 0.6631166 | 1.152466 | 0.6631166 | 0.6631166 | 0.2431166 |  | 2.609865 | 0.8744395 | 0.5816041 | 0.616801 | 0.616801 | 0.03873062 | 0.001466471
207 | 131 | 35 | 1 | 25 | 0.8 | 0 | 15 | 0 | 0 | 0 | 0 | 0 | 0 | 25 | 0 | 60 | 0 | 0 | 0 | 0 | 0 | 0 | 0 | 0 | 0 | 0 | 0 | 0 | 0 | 0 | 0 | 50 | NMR | Water quench |  |  |  |  | 100 | 0.25 | 0 | 0.15 | 0.6 | 0.5 |  | 4 | 1.666667 | 0.75 | 1.5 | 0.7222222 | 0.7222222 | 0.2222222 |  | 4 | 1.666667 | 0.663308 | 0.7116956 | 0.7116956 | 0.04481504 | 0.001739346
76 | 54 | HF-5 | 1 | 10.6 | 0.7744361 | 4.4 | 9 | 0 | 0 | 0 | 0 | 0 | 0 | 10.6 | 0 | 30.9 | 0 | 0 | 0 | 0 | 0 | 0 | 0 | 45.1 | 0 | 0 | 0 | 0 | 0 | 0 | 0 | 60.2 | NMR | Air quench |  |  |  |  | 100 | 0.106 | 0.044 | 0.09 | 0.309 | 0.602 |  | 2.30597 | 0.7910448 | 0.6441231 | 1.076493 | 0.6441231 | 0.6441231 | 0.04212313 |  | 1.161654 | 0.3984962 | 0.4964869 | 0.3984962 | 0.3984962 | 0.04141378 | 0.02065126
220 | 484 | 48 | 1 | 35 | 0.4615385 | 0 | 35 | 0 | 0 | 0 | 0 | 0 | 0 | 35 | 0 | 30 | 0 | 0 | 0 | 0 | 0 | 0 | 0 | 0 | 0 | 0 | 0 | 0 | 0 | 0 | 0 | 30 | NMR | Water quench |  |  |  |  | 100 | 0.35 | 0 | 0.35 | 0.3 | 0.3 |  | 0.8571429 | 1 | 0.5535714 | 0.7142857 | 0.4797619 | 0.4797619 | 0.1797619 |  | 0.8571429 | 1 | 0.4785895 | 0.5073946 | 0.5073946 | 0.04301254 | 0.02505716
331 | 218 |  | 1 | 43.69369 | 0.8 | 0 | 11.26126 | 0 | 0 | 0 | 0 | 0 | 0 | 43.69369 | 0 | 45.04505 | 0 | 0 | 0 | 0 | 0 | 0 | 0 | 0 | 0 | 0 | 0 | 0 | 0 | 0 | 0 | 57 | NMR | Water quench |  |  |  |  | 100 | 0.4369369 | 0 | 0.1126126 | 0.4504505 | 0.57 |  | 4 | 3.88 | 0.75 | 1.5 | 0.3533333 | 0.3533333 | 0.2166667 |  | 4 | 3.88 | 0.663308 | 0.3500801 | 0.3500801 | 0.04836475 | 0.01247811
572 | 609 | BBS352 | 1 | 28 | 0.3333333 | 0 | 48 | 0 | 0 | 0 | 0 | 0 | 0 | 0 | 0 | 24 | 0 | 0 | 0 | 0 | 28 | 0 | 0 | 0 | 0 | 0 | 0 | 0 | 0 | 0 | 0 | 52 | NMR | Water quench |  |  |  |  | 100 | 0 | 0 | 0.48 | 0.24 | 0.52 |  | 0.5 | 0 | 0.53125 | 0.625 | 0 | 0 | 0.52 |  | 0.5 | 0.2916667 | 0.4575988 | 0.2916667 | 0.2916667 | 0.05213611 | 0.003807564
49 | 37 | 0Ca8La | 1 | 14 | 0.7564103 | 0 | 19 | 0 | 0 | 0 | 0 | 0 | 0 | 14 | 0 | 59 | 0 | 0 | 0 | 0 | 0 | 0 | 0 | 0 | 8 | 0 | 0 | 0 | 0 | 0 | 0 | 41 | NMR | Air quench |  |  |  |  | 100 | 0.14 | 0 | 0.19 | 0.59 | 0.41 |  | 3.105263 | 0.7368421 | 0.6940789 | 1.276316 | 0.6940789 | 0.6940789 | 0.2840789 |  | 3.105263 | 0.877193 | 0.6107207 | 0.6392717 | 0.6392717 | 0.05256551 | 0.002332362
388 | 256 | ISG-Si | 1 | 18.5 | 0.8507079 | 3.8 | 11.6 | 5.7 | 0 | 0 | 0 | 0 | 0 | 12.8 | 0 | 66.1 | 0 | 0 | 0 | 0 | 0 | 0 | 0 | 0 | 0 | 0 | 0 | 0 | 0 | 0 | 0 | 81 | NMR | Water quench |  |  |  |  | 100 | 0.128 | 0.038 | 0.116 | 0.661 | 0.81 |  | 4.292208 | 0.8311688 | 0.768263 | 1.573052 | 0.768263 | 0.768263 | 0.04173701 |  | 2.466418 | 0.5839552 | 0.5731731 | 0.5658067 | 0.5658067 | 0.05963035 | 0.1236967
75 | 53 | HF-4 | 1 | 12.3 | 0.776087 | 5 | 10.3 | 0 | 0 | 0 | 0 | 0 | 0 | 12.3 | 0 | 35.7 | 0 | 0 | 0 | 0 | 0 | 0 | 0 | 36.7 | 0 | 0 | 0 | 0 | 0 | 0 | 0 | 65.4 | NMR | Air quench |  |  |  |  | 100 | 0.123 | 0.05 | 0.103 | 0.357 | 0.654 |  | 2.333333 | 0.8039216 | 0.6458333 | 1.083333 | 0.6458333 | 0.6458333 | 0.008166667 |  | 1.178218 | 0.4059406 | 0.4974604 | 0.4059406 | 0.4059406 | 0.06153347 | 0.03830063
338 | 225 | NBS | 1 | 25 | 0.6666667 | 0 | 25 | 0 | 0 | 0 | 0 | 0 | 0 | 25 | 0 | 50 | 0 | 0 | 0 | 0 | 0 | 0 | 0 | 0 | 0 | 0 | 0 | 0 | 0 | 0 | 0 | 85 | NMR | Slow cooled (10 °C/min) |  |  |  |  | 100 | 0.25 | 0 | 0.25 | 0.5 | 0.85 |  | 2 | 1 | 0.625 | 1 | 0.625 | 0.625 | 0.225 |  | 2 | 1 | 0.5457598 | 0.5896126 | 0.5896126 | 0.06780158 | 0.1534332
185 | 118 | 13 | 1 | 18.8 | 0.9236453 | 0 | 6.2 | 0 | 0 | 0 | 0 | 0 | 0 | 18.8 | 0 | 75 | 0 | 0 | 0 | 0 | 0 | 0 | 0 | 0 | 0 | 0 | 0 | 0 | 0 | 0 | 0 | 72 | NMR | Water quench |  |  |  |  | 100 | 0.188 | 0 | 0.062 | 0.75 | 0.72 |  | 12.09677 | 3.032258 | 1.256048 | 3.524194 | 1.256048 | 1 | 0.28 |  | 12.09677 | 3.032258 | 1.139188 | 1.253427 | 1 | 0.0784 | 0.06848975
583 | 339 | B1112 | 1 | 6.79 | 0.8325287 | 0 | 12.61 | 0 | 0 | 0 | 6.79 | 0 | 0 | 0 | 3 | 77.6 | 0 | 0 | 0 | 0 | 0 | 0 | 0 | 0 | 0 | 0 | 0 | 0 | 0 | 0 | 0 | 28 | NMR | Water quench |  |  |  |  | 100 | 0.0679 | 0 | 0.1261 | 0.776 | 0.28 |  | 6.153846 | 0.5384615 | 0.8846154 | 2.038462 | 0.5384615 | 0.5384615 | 0.2584615 |  | 6.153846 | 0.5384615 | 0.7898983 | 0.5384615 | 0.5384615 | 0.06680237 | 0.03178894
103 | 68 | Al5 | OL |  |  | 4 | 4.2 | 0 | 0 | 0.07 | 0 | 0 | 0 | 13.6 | 0 | 78.1 | 0 | 0 | 0 | 0 | 0 | 0 | 0 | 0 | 0 | 0 | 0 | 0 | 0 | 0 | 0 | 91.6 | NMR | Air quench |  |  |  |  | 99.97 | 0.136 | 0.04 | 0.042 | 0.781 | 0.916 |  | 9.52439 | 1.658537 | 1.095274 | 2.881098 | 1.095274 | 1 | 0.084 |  | 3.866337 | 0.6732673 | 0.655452 | 0.6256001 | 0.6256001 | 0.08433211 | 0.4982147
337 | 224 | NAB80 | OL | 25 | 0.7142857 | 5 | 20 | 0 | 0 | 0 | 0 | 0 | 0 | 25 | 0 | 50 | 0 | 0 | 0 | 0 | 0 | 0 | 0 | 0 | 0 | 0 | 0 | 0 | 0 | 0 | 0 | 83 | NMR | Slow cooled (10 °C/min) |  |  |  |  | 100 | 0.25 | 0.05 | 0.2 | 0.5 | 0.83 |  | 2 | 1 | 0.625 | 1 | 0.625 | 0.625 | 0.205 |  | 1.25 | 0.625 | 0.5016793 | 0.5295008 | 0.5295008 | 0.09029977 | 0.3842056
208 | 132 | 36 | OL | 26.6 | 0.9087193 | 0 | 6.7 | 0 | 0 | 0 | 0 | 0 | 0 | 26.6 | 0 | 66.7 | 0 | 0 | 0 | 0 | 0 | 0 | 0 | 0 | 0 | 0 | 0 | 0 | 0 | 0 | 0 | 68 | NMR | Water quench |  |  |  |  | 100 | 0.266 | 0 | 0.067 | 0.667 | 0.68 |  | 9.955224 | 3.970149 | 1.122201 | 2.988806 | 0.9993804 | 0.9993804 | 0.3193804 |  | 9.955224 | 3.970149 | 1.013321 | 1.009868 | 1 | 0.1024 | 0.2207527
184 | 117 | 12 | OL | 18.8 | 0.9236453 | 0 | 6.2 | 0 | 0 | 0 | 0 | 0 | 0 | 18.8 | 0 | 75 | 0 | 0 | 0 | 0 | 0 | 0 | 0 | 0 | 0 | 0 | 0 | 0 | 0 | 0 | 0 | 70 | NMR | Water quench |  |  |  |  | 100 | 0.188 | 0 | 0.062 | 0.75 | 0.7 |  | 12.09677 | 3.032258 | 1.256048 | 3.524194 | 1.256048 | 1 | 0.3 |  | 12.09677 | 3.032258 | 1.139188 | 1.253427 | 1 | 0.09 | 0.2399464
177 | 111 | 5 | OL | 11.8 | 0.9366953 | 0 | 5.9 | 0 | 0 | 0 | 0 | 0 | 0 | 11.8 | 0 | 87.3 | 0 | 0 | 0 | 0 | 0 | 0 | 0 | 0 | 0 | 0 | 0 | 0 | 0 | 0 | 0 | 67 | NMR | Water quench |  |  |  |  | 105 | 0.118 | 0 | 0.059 | 0.873 | 0.67 |  | 14.79661 | 2 | 1.424788 | 4.199153 | 1.424788 | 1 | 0.33 |  | 14.79661 | 2 | 1.297869 | 1.260184 | 1 | 0.1089 | 0.2114558
440 | 295 | (NC)BS | OL | 27.45 | 0.9241902 | 0 | 5.5 | 11.22 | 0 | 0 | 0 | 0 | 0 | 16.23 | 0 | 67.05 | 0 | 0 | 0 | 0 | 0 | 0 | 0 | 0 | 0 | 0 | 0 | 0 | 0 | 0 | 0 | 64 | NMR | Air quench |  |  | Atm |  | 100 | 0.1623 | 0 | 0.055 | 0.6705 | 0.64 |  | 12.19091 | 2.950909 | 1.261932 | 3.547727 | 1.261932 | 1 | 0.36 |  | 12.19091 | 3.970909 | 1.144721 | 1.217899 | 1 | 0.1296 | 0.1847652
104 | 69 | Al7.5 | OL |  |  | 5.7 | 4.3 | 0 | 0 | 0.06 | 0 | 0 | 0 | 13 | 0 | 76.9 | 0 | 0 | 0 | 0 | 0 | 0 | 0 | 0 | 0 | 0 | 0 | 0 | 0 | 0 | 0 | 83.1 | NMR | Air quench |  |  |  |  | 99.96 | 0.13 | 0.057 | 0.043 | 0.769 | 0.831 |  | 7.69 | 1.3 | 0.980625 | 2.4225 | 0.980625 | 0.980625 | 0.149625 |  | 2.837638 | 0.4797048 | 0.5949913 | 0.4797048 | 0.4797048 | 0.1234083 | 0.3818876
105 | 70 | Al10 | OL |  |  | 7.5 | 4.3 | 0 | 0 | 0.07 | 0 | 0 | 0 | 12.3 | 0 | 75.9 | 0 | 0 | 0 | 0 | 0 | 0 | 0 | 0 | 0 | 0 | 0 | 0 | 0 | 0 | 0 | 74.4 | NMR | Air quench |  |  |  |  | 100.07 | 0.123 | 0.075 | 0.043 | 0.759 | 0.744 |  | 6.432203 | 1.042373 | 0.9020127 | 2.108051 | 0.9020127 | 0.9020127 | 0.1580127 |  | 2.212828 | 0.3586006 | 0.5582686 | 0.3586006 | 0.3586006 | 0.1485327 | 0.2819298
224 | 485 | 52 | OL | 40 | 0.3333333 | 0 | 40 | 0 | 0 | 0 | 0 | 0 | 0 | 40 | 0 | 20 | 0 | 0 | 0 | 0 | 0 | 0 | 0 | 0 | 0 | 0 | 0 | 0 | 0 | 0 | 0 | 18 | NMR | Water quench |  |  |  |  | 100 | 0.4 | 0 | 0.4 | 0.2 | 0.18 |  | 0.5 | 1 | 0.53125 | 0.625 | 0.425 | 0.425 | 0.245 |  | 0.5 | 1 | 0.4575988 | 0.4768735 | 0.4768735 | 0.08813389 | 0.001090943
198 | 126 | 26 | OL | 22.2 | 0.6658098 | 0 | 26 | 0 | 0 | 0 | 0 | 0 | 0 | 22.2 | 0 | 51.8 | 0 | 0 | 0 | 0 | 0 | 0 | 0 | 0 | 0 | 0 | 0 | 0 | 0 | 0 | 0 | 30 | NMR | Water quench |  |  |  |  | 100 | 0.222 | 0 | 0.26 | 0.518 | 0.3 |  | 1.992308 | 0.8538462 | 0.6245192 | 0.9980769 | 0.6245192 | 0.6245192 | 0.3245192 |  | 1.992308 | 0.8538462 | 0.5453077 | 0.5845066 | 0.5845066 | 0.080944 | 0.007563881
74 | 52 | HF-3 | OL | 14.2 | 0.7744361 | 5.8 | 12 | 0 | 0 | 0 | 0 | 0 | 0 | 14.2 | 0 | 41.2 | 0 | 0 | 0 | 0 | 0 | 0 | 0 | 26.8 | 0 | 0 | 0 | 0 | 0 | 0 | 0 | 69.7 | NMR | Air quench |  |  |  |  | 100 | 0.142 | 0.058 | 0.12 | 0.412 | 0.697 |  | 2.314607 | 0.7977528 | 0.6446629 | 1.078652 | 0.6446629 | 0.6446629 | 0.05233708 |  | 1.170455 | 0.4034091 | 0.4970041 | 0.4034091 | 0.4034091 | 0.08619562 | 0.2342275
50 | 38 | 0Ca10La | OL | 12 | 0.7435897 | 0 | 20 | 0 | 0 | 0 | 0 | 0 | 0 | 12 | 0 | 58 | 0 | 0 | 0 | 0 | 0 | 0 | 0 | 0 | 10 | 0 | 0 | 0 | 0 | 0 | 0 | 35 | NMR | Air quench |  |  |  |  | 100 | 0.12 | 0 | 0.2 | 0.58 | 0.35 |  | 2.9 | 0.6 | 0.68125 | 1.225 | 0.6 | 0.6 | 0.25 |  | 2.9 | 0.7666667 | 0.5986565 | 0.6151918 | 0.6151918 | 0.07032671 | 0.01876094
336 | 223 | NAB60 | OL | 25.05 | 0.7690531 | 10 | 15 | 0 | 0 | 0 | 0 | 0 | 0 | 25.05 | 0 | 49.95 | 0 | 0 | 0 | 0 | 0 | 0 | 0 | 0 | 0 | 0 | 0 | 0 | 0 | 0 | 0 | 78 | NMR | Slow cooled (10 °C/min) |  |  |  |  | 100 | 0.2505 | 0.1 | 0.15 | 0.4995 | 0.78 |  | 1.998 | 1.002 | 0.624875 | 0.9995 | 0.624354 | 0.624354 | 0.155646 |  | 0.9081818 | 0.4554545 | 0.4815893 | 0.4554545 | 0.4554545 | 0.1053298 | 0.3214556
335 | 222 | NAB40 | OL | 25 | 0.8333333 | 15 | 10 | 0 | 0 | 0 | 0 | 0 | 0 | 25 | 0 | 50 | 0 | 0 | 0 | 0 | 0 | 0 | 0 | 0 | 0 | 0 | 0 | 0 | 0 | 0 | 0 | 68 | NMR | Slow cooled (10 °C/min) |  |  |  |  | 100 | 0.25 | 0.15 | 0.1 | 0.5 | 0.68 |  | 2 | 1 | 0.625 | 1 | 0.625 | 0.625 | 0.055 |  | 0.7142857 | 0.3571429 | 0.4701932 | 0.3571429 | 0.3571429 | 0.1042367 | 0.2180615
531 | 319 | CABS-43_0.1 | OL | 43 | 0.9047619 | 14 | 4 | 43 | 0 | 0 | 0 | 0 | 0 | 0 | 0 | 38 | 0 | 0 | 0 | 0 | 0 | 0 | 0 | 0 | 0 | 0 | 0 | 0 | 0 | 0 | 0 | 5.6 | NMR | Water quench |  |  |  |  | 99 | 0 | 0.14 | 0.04 | 0.38 | 0.056 |  | 2.111111 | 0 | 0.6319444 | 1.027778 | 0 | 0 | 0.056 |  | 0.6333333 | 0.3583333 | 0.4654353 | 0.3583333 | 0.3583333 | 0.09140544 | 0.02465824
73 | 51 | HF-2 | OL | 16.5 | 0.7754443 | 6.8 | 13.9 | 0 | 0 | 0 | 0 | 0 | 0 | 16.5 | 0 | 48 | 0 | 0 | 0 | 0 | 0 | 0 | 0 | 14.8 | 0 | 0 | 0 | 0 | 0 | 0 | 0 | 72.4 | NMR | Air quench |  |  |  |  | 100 | 0.165 | 0.068 | 0.139 | 0.48 | 0.724 |  | 2.318841 | 0.7971014 | 0.6449275 | 1.07971 | 0.6449275 | 0.6449275 | 0.07907246 |  | 1.167883 | 0.4014599 | 0.496853 | 0.4014599 | 0.4014599 | 0.1040321 | 0.2610909
72 | 50 | HF-1 | OL | 19.4 | 0.7754821 | 8 | 16.3 | 0 | 0 | 0 | 0 | 0 | 0 | 19.4 | 0 | 56.3 | 0 | 0 | 0 | 0 | 0 | 0 | 0 | 0 | 0 | 0 | 0 | 0 | 0 | 0 | 0 | 75.5 | NMR | Air quench | 2h at 570 °C | Powder | Atm. |  | 100 | 0.194 | 0.08 | 0.163 | 0.563 | 0.755 |  | 2.316872 | 0.7983539 | 0.6448045 | 1.079218 | 0.6448045 | 0.6448045 | 0.1101955 |  | 1.165631 | 0.4016563 | 0.4967206 | 0.4016563 | 0.4016563 | 0.1248518 | 0.2937321
6 | 407 | S462.6(37) | not SiO2 | 51.3 | 0.1889117 | 0 | 36.9 | 26.7 | 0 | 0 | 0 | 0 | 0 | 24.6 | 2.6 | 9.2 | 0 | 0 | 0 | 0 | 0 | 0 | 0 | 0 | 0 | 0 | 0 | 0 | 0 | 0 | 0 | 34 | NMR | Water quench |  |  |  |  | 100 | 0.246 | 0 | 0.369 | 0.092 | 0.34 |  | 0.2493225 | 0.6666667 | 0.5155827 | 0.5623306 | 0.4836952 | 0.4836952 | 0.1436952 |  | 0.2493225 | 1.028455 | 0.4428654 | 0.4498432 | 0.4498432 | 0.01206554 | 0.01612153
7 | 408 | S462.6(46) | not SiO2 | 51.3 | 0 | 0 | 46.1 | 26.7 | 0 | 0 | 0 | 0 | 0 | 24.6 | 2.6 | 0 | 0 | 0 | 0 | 0 | 0 | 0 | 0 | 0 | 0 | 0 | 0 | 0 | 0 | 0 | 0 | 33.4 | NMR | Water quench |  |  |  |  | 100 | 0.246 | 0 | 0.461 | 0 | 0.334 |  | 0 | 0.5336226 | 0.5 | 0.5 | 0.4887925 | 0.4887925 | 0.1547925 |  | 0 | 0.8232104 | 0.4282117 | 0.4525585 | 0.4525585 | 0.01405611 | 0.01463388
15 | 409 | S464.0(39) | not SiO2 | 47.4 | 0.1844106 | 0 | 38.9 | 23.3 | 0 | 0 | 0 | 0 | 0 | 24.1 | 4 | 9.7 | 0 | 0 | 0 | 0 | 0 | 0 | 0 | 0 | 0 | 0 | 0 | 0 | 0 | 0 | 0 | 41.9 | NMR | Water quench |  |  |  |  | 100 | 0.241 | 0 | 0.389 | 0.097 | 0.419 |  | 0.2493573 | 0.6195373 | 0.5155848 | 0.5623393 | 0.4981041 | 0.4981041 | 0.07910405 |  | 0.2493573 | 0.9190231 | 0.4428675 | 0.4638345 | 0.4638345 | 0.002010131 | 0.04242388
16 | 410 | BN0.11 | not SiO2 | 10 | 0 | 0 | 90 | 0 | 0 | 0 | 0 | 0 | 0 | 10 | 0 | 0 | 0 | 0 | 0 | 0 | 0 | 0 | 0 | 0 | 0 | 0 | 0 | 0 | 0 | 0 | 0 | 11.6 | NMR | Water quench |  | Powder | Atm. |  | 100 | 0.1 | 0 | 0.9 | 0 | 0.116 |  | 0 | 0.1111111 | 0.5 | 0.5 | 0.1111111 | 0.1111111 | 0.004888889 |  | 0 | 0.1111111 | 0.4282117 | 0.1111111 | 0.1111111 | 2.390123e-05 | 0.009414709
17 | 411 | BN0.20 | not SiO2 | 17 | 0 | 0 | 83 | 0 | 0 | 0 | 0 | 0 | 0 | 17 | 0 | 0 | 0 | 0 | 0 | 0 | 0 | 0 | 0 | 0 | 0 | 0 | 0 | 0 | 0 | 0 | 0 | 22.5 | NMR | Water quench |  |  |  |  | 100 | 0.17 | 0 | 0.83 | 0 | 0.225 |  | 0 | 0.2048193 | 0.5 | 0.5 | 0.2048193 | 0.2048193 | 0.02018072 |  | 0 | 0.2048193 | 0.4282117 | 0.2048193 | 0.2048193 | 0.0004072616 | 0.0001432947
18 | 412 | BN0.25 | not SiO2 | 20 | 0 | 0 | 80 | 0 | 0 | 0 | 0 | 0 | 0 | 20 | 0 | 0 | 0 | 0 | 0 | 0 | 0 | 0 | 0 | 0 | 0 | 0 | 0 | 0 | 0 | 0 | 0 | 32 | NMR | Water quench |  |  |  |  | 100 | 0.2 | 0 | 0.8 | 0 | 0.32 |  | 0 | 0.25 | 0.5 | 0.5 | 0.25 | 0.25 | 0.07 |  | 0 | 0.25 | 0.4282117 | 0.25 | 0.25 | 0.0049 | 0.0114427
19 | 413 | BN0.50 | not SiO2 | 33.3 | 0 | 0 | 66.7 | 0 | 0 | 0 | 0 | 0 | 0 | 33.3 | 0 | 0 | 0 | 0 | 0 | 0 | 0 | 0 | 0 | 0 | 0 | 0 | 0 | 0 | 0 | 0 | 0 | 43 | NMR | Water quench |  |  |  |  | 100 | 0.333 | 0 | 0.667 | 0 | 0.43 |  | 0 | 0.4992504 | 0.5 | 0.5 | 0.4992504 | 0.4992504 | 0.06925037 |  | 0 | 0.4992504 | 0.4282117 | 0.4610659 | 0.4610659 | 0.0009650906 | 0.04707623
20 | 414 | BN0.67 | not SiO2 | 40 | 0 | 0 | 60 | 0 | 0 | 0 | 0 | 0 | 0 | 40 | 0 | 0 | 0 | 0 | 0 | 0 | 0 | 0 | 0 | 0 | 0 | 0 | 0 | 0 | 0 | 0 | 0 | 43.8 | NMR | Water quench |  |  |  |  | 100 | 0.4 | 0 | 0.6 | 0 | 0.438 |  | 0 | 0.6666667 | 0.5 | 0.5 | 0.4444444 | 0.4444444 | 0.006444444 |  | 0 | 0.6666667 | 0.4282117 | 0.4632619 | 0.4632619 | 0.0006381661 | 0.05061176
32 | 416 | NCBPS(80) | not SiO2 | 47.4 | 0.1844106 | 0 | 38.9 | 23.3 | 0 | 0 | 0 | 0 | 0 | 24.1 | 4 | 9.7 | 0 | 0 | 0 | 0 | 0 | 0 | 0 | 0 | 0 | 0 | 0 | 0 | 0 | 0 | 0 | 41.9 | NMR | Water quench |  |  |  |  | 100 | 0.241 | 0 | 0.389 | 0.097 | 0.419 |  | 0.2493573 | 0.6195373 | 0.5155848 | 0.5623393 | 0.4981041 | 0.4981041 | 0.07910405 |  | 0.2493573 | 0.9190231 | 0.4428675 | 0.4638345 | 0.4638345 | 0.002010131 | 0.04242388
60 | 417 | Na-I | not SiO2 | 20 | 0 | 30 | 50 | 0 | 0 | 0 | 0 | 0 | 0 | 20 | 0 | 0 | 0 | 0 | 0 | 0 | 0 | 0 | 0 | 0 | 0 | 0 | 0 | 0 | 0 | 0 | 0 | 2.6 | NMR | Water quench |  |  | Atm. |  | 100 | 0.2 | 0.3 | 0.5 | 0 | 0.026 |  | 0 | 0.25 | 0.5 | 0.5 | 0.25 | 0.25 | 0.224 |  | 0 | 0.1176471 | 0.4282117 | 0.1176471 | 0.1176471 | 0.008399183 | 0.03498001
61 | 418 | Ca-I | not SiO2 | 25 | 0 | 25 | 50 | 25 | 0 | 0 | 0 | 0 | 0 | 0 | 0 | 0 | 0 | 0 | 0 | 0 | 0 | 0 | 0 | 0 | 0 | 0 | 0 | 0 | 0 | 0 | 0 | 10.8 | NMR | Water quench |  |  |  |  | 100 | 0 | 0.25 | 0.5 | 0 | 0.108 |  | 0 | 0 | 0.5 | 0.5 | 0 | 0 | 0.108 |  | 0 | 0.08333333 | 0.4282117 | 0.08333333 | 0.08333333 | 0.0006084444 | 0.01103118
62 | 419 | Mg-I | not SiO2 | 25 | 0 | 30 | 45 | 0 | 0 | 0 | 0 | 0 | 25 | 0 | 0 | 0 | 0 | 0 | 0 | 0 | 0 | 0 | 0 | 0 | 0 | 0 | 0 | 0 | 0 | 0 | 0 | 8 | NMR | Water quench |  |  |  |  | 100 | 0 | 0.3 | 0.45 | 0 | 0.08 |  | 0 | 0 | 0.5 | 0.5 | 0 | 0 | 0.08 |  | 0 | 0.07575758 | 0.4282117 | 0.07575758 | 0.07575758 | 1.799816e-05 | 0.01769683
63 | 420 | Na-II | not SiO2 | 40 | 0 | 20 | 40 | 0 | 0 | 0 | 0 | 0 | 0 | 40 | 0 | 0 | 0 | 0 | 0 | 0 | 0 | 0 | 0 | 0 | 0 | 0 | 0 | 0 | 0 | 0 | 0 | 13.7 | NMR | Water quench |  |  |  |  | 100 | 0.4 | 0.2 | 0.4 | 0 | 0.137 |  | 0 | 0.6666667 | 0.5 | 0.5 | 0.4444444 | 0.4444444 | 0.3074444 |  | 0 | 0.3333333 | 0.4282117 | 0.3333333 | 0.3333333 | 0.03854678 | 0.005780473
64 | 421 | Ca-II | not SiO2 | 40 | 0 | 20 | 40 | 40 | 0 | 0 | 0 | 0 | 0 | 0 | 0 | 0 | 0 | 0 | 0 | 0 | 0 | 0 | 0 | 0 | 0 | 0 | 0 | 0 | 0 | 0 | 0 | 12 | NMR | Water quench |  |  |  |  | 100 | 0 | 0.2 | 0.4 | 0 | 0.12 |  | 0 | 0 | 0.5 | 0.5 | 0 | 0 | 0.12 |  | 0 | 0.1666667 | 0.4282117 | 0.1666667 | 0.1666667 | 0.002177778 | 0.008654474
65 | 422 | Mg-II | not SiO2 | 40 | 0 | 20 | 40 | 0 | 0 | 0 | 0 | 0 | 40 | 0 | 0 | 0 | 0 | 0 | 0 | 0 | 0 | 0 | 0 | 0 | 0 | 0 | 0 | 0 | 0 | 0 | 0 | 8.9 | NMR | Water quench |  |  |  |  | 100 | 0 | 0.2 | 0.4 | 0 | 0.089 |  | 0 | 0 | 0.5 | 0.5 | 0 | 0 | 0.089 |  | 0 | 0.1666667 | 0.4282117 | 0.1666667 | 0.1666667 | 0.006032111 | 0.0153833
77 | 423 | AB-0 | not SiO2 | 20.25 | 0 | 0 | 79.75 | 0 | 0 | 0 | 0 | 0 | 0 | 20.25 | 0 | 0 | 0 | 0 | 0 | 0 | 0 | 0 | 0 | 0 | 0 | 0 | 0 | 0 | 0 | 0 | 0 | 29.5 | NMR | Air quench | Annealed | Powder | Atm. |  | 100 | 0.2025 | 0 | 0.7975 | 0 | 0.295 |  | 0 | 0.2539185 | 0.5 | 0.5 | 0.2539185 | 0.2539185 | 0.0410815 |  | 0 | 0.2539185 | 0.4282117 | 0.2539185 | 0.2539185 | 0.00168769 | 0.006719175
78 | 424 | AB-5 | not SiO2 | 20.43 | 0 | 5.38 | 74.18 | 0 | 0 | 0 | 0 | 0 | 0 | 20.43 | 0 | 0 | 0 | 0 | 0 | 0 | 0 | 0 | 0 | 0 | 0 | 0 | 0 | 0 | 0 | 0 | 0 | 24.2 | NMR | Air quench |  |  |  |  | 99.99 | 0.2043 | 0.0538 | 0.7418 | 0 | 0.242 |  | 0 | 0.2567873 | 0.5 | 0.5 | 0.2567873 | 0.2567873 | 0.01478733 |  | 0 | 0.2134796 | 0.4282117 | 0.2134796 | 0.2134796 | 0.0008134119 | 0.0008392943
79 | 425 | AB-10 | not SiO2 | 20.15 | 0 | 10.48 | 69.37 | 0 | 0 | 0 | 0 | 0 | 0 | 20.15 | 0 | 0 | 0 | 0 | 0 | 0 | 0 | 0 | 0 | 0 | 0 | 0 | 0 | 0 | 0 | 0 | 0 | 18.5 | NMR | Air quench |  |  |  |  | 100 | 0.2015 | 0.1048 | 0.6937 | 0 | 0.185 |  | 0 | 0.2523482 | 0.5 | 0.5 | 0.2523482 | 0.2523482 | 0.06734815 |  | 0 | 0.1810585 | 0.4282117 | 0.1810585 | 0.1810585 | 1.553546e-05 | 0.0007856486
80 | 426 | AB-15 | not SiO2 | 20 | 0 | 15.34 | 64.66 | 0 | 0 | 0 | 0 | 0 | 0 | 20 | 0 | 0 | 0 | 0 | 0 | 0 | 0 | 0 | 0 | 0 | 0 | 0 | 0 | 0 | 0 | 0 | 0 | 13.6 | NMR | Air quench |  |  |  |  | 100 | 0.2 | 0.1534 | 0.6466 | 0 | 0.136 |  | 0 | 0.25 | 0.5 | 0.5 | 0.25 | 0.25 | 0.114 |  | 0 | 0.158705 | 0.4282117 | 0.158705 | 0.158705 | 0.0005155155 | 0.005933532
81 | 427 | AB-20 | not SiO2 | 19.63 | 0 | 20.68 | 59.69 | 0 | 0 | 0 | 0 | 0 | 0 | 19.63 | 0 | 0 | 0 | 0 | 0 | 0 | 0 | 0 | 0 | 0 | 0 | 0 | 0 | 0 | 0 | 0 | 0 | 10 | NMR | Air quench |  |  |  |  | 100 | 0.1963 | 0.2068 | 0.5969 | 0 | 0.1 |  | 0 | 0.2442454 | 0.5 | 0.5 | 0.2442454 | 0.2442454 | 0.1442454 |  | 0 | 0.1378414 | 0.4282117 | 0.1378414 | 0.1378414 | 0.001431975 | 0.01277565
82 | 428 | AB-25 | not SiO2 | 19.76 | 0 | 25.69 | 54.55 | 0 | 0 | 0 | 0 | 0 | 0 | 19.76 | 0 | 0 | 0 | 0 | 0 | 0 | 0 | 0 | 0 | 0 | 0 | 0 | 0 | 0 | 0 | 0 | 0 | 8 | NMR | Air quench |  |  |  |  | 100 | 0.1976 | 0.2569 | 0.5455 | 0 | 0.08 |  | 0 | 0.2462612 | 0.5 | 0.5 | 0.2462612 | 0.2462612 | 0.1662612 |  | 0 | 0.1256118 | 0.4282117 | 0.1256118 | 0.1256118 | 0.002080441 | 0.01769683
83 | 429 | NB-15 | not SiO2 | 15.01 | 0 | 20.47 | 64.52 | 0 | 0 | 0 | 0 | 0 | 0 | 15.01 | 0 | 0 | 0 | 0 | 0 | 0 | 0 | 0 | 0 | 0 | 0 | 0 | 0 | 0 | 0 | 0 | 0 | 9.4 | NMR | Air quench |  |  |  |  | 100 | 0.1501 | 0.2047 | 0.6452 | 0 | 0.094 |  | 0 | 0.176609 | 0.5 | 0.5 | 0.176609 | 0.176609 | 0.08260901 |  | 0 | 0.1025273 | 0.4282117 | 0.1025273 | 0.1025273 | 7.271523e-05 | 0.014168
84 | 430 | NB-25 | not SiO2 | 25.36 | 0 | 20.6 | 54.04 | 0 | 0 | 0 | 0 | 0 | 0 | 25.36 | 0 | 0 | 0 | 0 | 0 | 0 | 0 | 0 | 0 | 0 | 0 | 0 | 0 | 0 | 0 | 0 | 0 | 13.1 | NMR | Air quench |  |  |  |  | 100 | 0.2536 | 0.206 | 0.5404 | 0 | 0.131 |  | 0 | 0.3397642 | 0.5 | 0.5 | 0.3397642 | 0.3397642 | 0.2087642 |  | 0 | 0.1858692 | 0.4282117 | 0.1858692 | 0.1858692 | 0.003010634 | 0.006728826
85 | 431 | NB-30 | not SiO2 | 30.11 | 0 | 20.19 | 49.7 | 0 | 0 | 0 | 0 | 0 | 0 | 30.11 | 0 | 0 | 0 | 0 | 0 | 0 | 0 | 0 | 0 | 0 | 0 | 0 | 0 | 0 | 0 | 0 | 0 | 19.4 | NMR | Air quench |  |  |  |  | 100 | 0.3011 | 0.2019 | 0.497 | 0 | 0.194 |  | 0 | 0.4308199 | 0.5 | 0.5 | 0.4308199 | 0.4308199 | 0.2368199 |  | 0 | 0.2307987 | 0.4282117 | 0.2307987 | 0.2307987 | 0.001354145 | 0.000362119
86 | 432 | NB-35 | not SiO2 | 34.95 | 0 | 20.23 | 44.82 | 0 | 0 | 0 | 0 | 0 | 0 | 34.95 | 0 | 0 | 0 | 0 | 0 | 0 | 0 | 0 | 0 | 0 | 0 | 0 | 0 | 0 | 0 | 0 | 0 | 22.8 | NMR | Air quench |  |  |  |  | 100 | 0.3495 | 0.2023 | 0.4482 | 0 | 0.228 |  | 0 | 0.537279 | 0.5 | 0.5 | 0.4875737 | 0.4875737 | 0.2595737 |  | 0 | 0.2779545 | 0.4282117 | 0.2779545 | 0.2779545 | 0.002495453 | 0.0002241181
87 | 433 | NB-40 | not SiO2 | 39.68 | 0 | 20.43 | 39.89 | 0 | 0 | 0 | 0 | 0 | 0 | 39.68 | 0 | 0 | 0 | 0 | 0 | 0 | 0 | 0 | 0 | 0 | 0 | 0 | 0 | 0 | 0 | 0 | 0 | 18.6 | NMR | Air quench |  |  |  |  | 100 | 0.3968 | 0.2043 | 0.3989 | 0 | 0.186 |  | 0 | 0.6578249 | 0.5 | 0.5 | 0.4473917 | 0.4473917 | 0.2613917 |  | 0 | 0.326289 | 0.4282117 | 0.326289 | 0.326289 | 0.01968099 | 0.0007305898
88 | 434 | NB-45 | not SiO2 | 44.91 | 0 | 20.38 | 34.71 | 0 | 0 | 0 | 0 | 0 | 0 | 44.91 | 0 | 0 | 0 | 0 | 0 | 0 | 0 | 0 | 0 | 0 | 0 | 0 | 0 | 0 | 0 | 0 | 0 | 12.3 | NMR | Air quench |  |  |  |  | 100 | 0.4491 | 0.2038 | 0.3471 | 0 | 0.123 |  | 0 | 0.8152115 | 0.5 | 0.5 | 0.3949295 | 0.3949295 | 0.2719295 |  | 0 | 0.3863891 | 0.4282117 | 0.3863891 | 0.3863891 | 0.06937379 | 0.008105297
89 | 435 | NB-50 | not SiO2 | 49.51 | 0 | 20.61 | 29.88 | 0 | 0 | 0 | 0 | 0 | 0 | 49.51 | 0 | 0 | 0 | 0 | 0 | 0 | 0 | 0 | 0 | 0 | 0 | 0 | 0 | 0 | 0 | 0 | 0 | 4 | NMR | Air quench |  |  |  |  | 100 | 0.4951 | 0.2061 | 0.2988 | 0 | 0.04 |  | 0 | 0.9805902 | 0.5 | 0.5 | 0.3398033 | 0.3398033 | 0.2998033 |  | 0 | 0.4407942 | 0.4282117 | 0.4562402 | 0.4562402 | 0.1732559 | 0.02993918
110 | 436 | LB2 | not SiO2 | 37.1 | 0 | 0 | 62.9 | 0 | 0 | 0 | 0 | 37.1 | 0 | 0 | 0 | 0 | 0 | 0 | 0 | 0 | 0 | 0 | 0 | 0 | 0 | 0 | 0 | 0 | 0 | 0 | 0 | 46 | Neutraon diffraction | Water quench |  | Powder | Atm. |  | 100 | 0.371 | 0 | 0.629 | 0 | 0.46 |  | 0 | 0.5898251 | 0.5 | 0.5 | 0.4700583 | 0.4700583 | 0.01005829 |  | 0 | 0.5898251 | 0.4282117 | 0.4642341 | 0.4642341 | 1.792755e-05 | 0.06099447
111 | 437 | NB2 | not SiO2 | 35.8 | 0 | 0 | 64.2 | 0 | 0 | 0 | 0 | 0 | 0 | 35.8 | 0 | 0 | 0 | 0 | 0 | 0 | 0 | 0 | 0 | 0 | 0 | 0 | 0 | 0 | 0 | 0 | 0 | 43 |  | Water quench |  |  |  |  | 100 | 0.358 | 0 | 0.642 | 0 | 0.43 |  | 0 | 0.5576324 | 0.5 | 0.5 | 0.4807892 | 0.4807892 | 0.0507892 |  | 0 | 0.5576324 | 0.4282117 | 0.4636734 | 0.4636734 | 0.001133901 | 0.04707623
112 | 438 | KB2 | not SiO2 | 34.8 | 0 | 0 | 65.2 | 0 | 0 | 0 | 34.8 | 0 | 0 | 0 | 0 | 0 | 0 | 0 | 0 | 0 | 0 | 0 | 0 | 0 | 0 | 0 | 0 | 0 | 0 | 0 | 0 | 40 |  | Water quench |  |  |  |  | 100 | 0.348 | 0 | 0.652 | 0 | 0.4 |  | 0 | 0.5337423 | 0.5 | 0.5 | 0.4887526 | 0.4887526 | 0.08875256 |  | 0 | 0.5337423 | 0.4282117 | 0.4628615 | 0.4628615 | 0.003951562 | 0.034958
113 | 439 | NB25 | not SiO2 | 25.7 | 0 | 0 | 74.3 | 0 | 0 | 0 | 0 | 0 | 0 | 25.7 | 0 | 0 | 0 | 0 | 0 | 0 | 0 | 0 | 0 | 0 | 0 | 0 | 0 | 0 | 0 | 0 | 0 | 35.1 | NMR | Water quench |  |  | Atm. |  | 100 | 0.257 | 0 | 0.743 | 0 | 0.351 |  | 0 | 0.345895 | 0.5 | 0.5 | 0.345895 | 0.345895 | 0.00510498 |  | 0 | 0.345895 | 0.4282117 | 0.345895 | 0.345895 | 2.606082e-05 | 0.01903588
114 | 440 | NB30 | not SiO2 | 29.1 | 0 | 0 | 70.9 | 0 | 0 | 0 | 0 | 0 | 0 | 29.1 | 0 | 0 | 0 | 0 | 0 | 0 | 0 | 0 | 0 | 0 | 0 | 0 | 0 | 0 | 0 | 0 | 0 | 41.6 | NMR | Water quench |  |  |  |  | 100 | 0.291 | 0 | 0.709 | 0 | 0.416 |  | 0 | 0.4104372 | 0.5 | 0.5 | 0.4104372 | 0.4104372 | 0.005562764 |  | 0 | 0.4104372 | 0.4282117 | 0.4104372 | 0.4104372 | 3.094435e-05 | 0.04119705
115 | 441 | NB33 | not SiO2 | 33.7 | 0 | 0 | 66.3 | 0 | 0 | 0 | 0 | 0 | 0 | 33.7 | 0 | 0 | 0 | 0 | 0 | 0 | 0 | 0 | 0 | 0 | 0 | 0 | 0 | 0 | 0 | 0 | 0 | 43.4 | NMR | Water quench |  |  |  |  | 100 | 0.337 | 0 | 0.663 | 0 | 0.434 |  | 0 | 0.5082956 | 0.5 | 0.5 | 0.4972348 | 0.4972348 | 0.06323479 |  | 0 | 0.5082956 | 0.4282117 | 0.4616098 | 0.4616098 | 0.0007623006 | 0.048828
116 | 442 | NB37.5 | not SiO2 | 40.2 | 0 | 0 | 59.8 | 0 | 0 | 0 | 0 | 0 | 0 | 40.2 | 0 | 0 | 0 | 0 | 0 | 0 | 0 | 0 | 0 | 0 | 0 | 0 | 0 | 0 | 0 | 0 | 0 | 41.1 | NMR | Water quench |  |  |  |  | 100 | 0.402 | 0 | 0.598 | 0 | 0.411 |  | 0 | 0.6722408 | 0.5 | 0.5 | 0.4425864 | 0.4425864 | 0.0315864 |  | 0 | 0.6722408 | 0.4282117 | 0.4630723 | 0.4630723 | 0.002711528 | 0.03919235
117 | 443 | BB25 | not SiO2 | 25.6 | 0 | 0 | 74.4 | 0 | 0 | 0 | 0 | 0 | 0 | 0 | 0 | 0 | 0 | 0 | 0 | 0 | 25.6 | 0 | 0 | 0 | 0 | 0 | 0 | 0 | 0 | 0 | 0 | 34.1 | NMR | Water quench |  |  |  |  | 100 | 0 | 0 | 0.744 | 0 | 0.341 |  | 0 | 0 | 0.5 | 0.5 | 0 | 0 | 0.341 |  | 0 | 0.172043 | 0.4282117 | 0.172043 | 0.172043 | 0.02854646 | 0.01637647
118 | 444 | BB30 | not SiO2 | 29.6 | 0 | 0 | 70.4 | 0 | 0 | 0 | 0 | 0 | 0 | 0 | 0 | 0 | 0 | 0 | 0 | 0 | 29.6 | 0 | 0 | 0 | 0 | 0 | 0 | 0 | 0 | 0 | 0 | 39.5 | NMR | Water quench |  |  |  |  | 100 | 0 | 0 | 0.704 | 0 | 0.395 |  | 0 | 0 | 0.5 | 0.5 | 0 | 0 | 0.395 |  | 0 | 0.2102273 | 0.4282117 | 0.2102273 | 0.2102273 | 0.03414096 | 0.03311329
119 | 445 | BB33 | not SiO2 | 34.4 | 0 | 0 | 65.6 | 0 | 0 | 0 | 0 | 0 | 0 | 0 | 0 | 0 | 0 | 0 | 0 | 0 | 34.4 | 0 | 0 | 0 | 0 | 0 | 0 | 0 | 0 | 0 | 0 | 43.1 | NMR | Water quench |  |  |  |  | 100 | 0 | 0 | 0.656 | 0 | 0.431 |  | 0 | 0 | 0.5 | 0.5 | 0 | 0 | 0.431 |  | 0 | 0.2621951 | 0.4282117 | 0.2621951 | 0.2621951 | 0.02849509 | 0.04751117
120 | 446 | BB40 | not SiO2 | 39.6 | 0 | 0 | 60.4 | 0 | 0 | 0 | 0 | 0 | 0 | 0 | 0 | 0 | 0 | 0 | 0 | 0 | 39.6 | 0 | 0 | 0 | 0 | 0 | 0 | 0 | 0 | 0 | 0 | 44.5 | NMR | Water quench |  |  |  |  | 100 | 0 | 0 | 0.604 | 0 | 0.445 |  | 0 | 0 | 0.5 | 0.5 | 0 | 0 | 0.445 |  | 0 | 0.3278146 | 0.4282117 | 0.3278146 | 0.3278146 | 0.01373243 | 0.05381035
121 | 447 | BB50 | not SiO2 | 50.4 | 0 | 0 | 49.6 | 0 | 0 | 0 | 0 | 0 | 0 | 0 | 0 | 0 | 0 | 0 | 0 | 0 | 50.4 | 0 | 0 | 0 | 0 | 0 | 0 | 0 | 0 | 0 | 0 | 35.9 | NMR | Water quench |  |  |  |  | 100 | 0 | 0 | 0.496 | 0 | 0.359 |  | 0 | 0 | 0.5 | 0.5 | 0 | 0 | 0.359 |  | 0 | 0.5080645 | 0.4282117 | 0.4615966 | 0.4615966 | 0.01052605 | 0.02130741
122 | 448 | CB25 | not SiO2 | 26.3 | 0 | 0 | 73.7 | 26.3 | 0 | 0 | 0 | 0 | 0 | 0 | 0 | 0 | 0 | 0 | 0 | 0 | 0 | 0 | 0 | 0 | 0 | 0 | 0 | 0 | 0 | 0 | 0 | 32.9 | NMR | Water quench |  |  |  |  | 100 | 0 | 0 | 0.737 | 0 | 0.329 |  | 0 | 0 | 0.5 | 0.5 | 0 | 0 | 0.329 |  | 0 | 0.1784261 | 0.4282117 | 0.1784261 | 0.1784261 | 0.02267251 | 0.01344917
123 | 449 | CB30 | not SiO2 | 29.8 | 0 | 0 | 70.2 | 29.8 | 0 | 0 | 0 | 0 | 0 | 0 | 0 | 0 | 0 | 0 | 0 | 0 | 0 | 0 | 0 | 0 | 0 | 0 | 0 | 0 | 0 | 0 | 0 | 36.7 | NMR | Water quench |  |  |  |  | 100 | 0 | 0 | 0.702 | 0 | 0.367 |  | 0 | 0 | 0.5 | 0.5 | 0 | 0 | 0.367 |  | 0 | 0.2122507 | 0.4282117 | 0.2122507 | 0.2122507 | 0.02394734 | 0.02370694
124 | 450 | CB33 | not SiO2 | 33.5 | 0 | 0 | 66.5 | 33.5 | 0 | 0 | 0 | 0 | 0 | 0 | 0 | 0 | 0 | 0 | 0 | 0 | 0 | 0 | 0 | 0 | 0 | 0 | 0 | 0 | 0 | 0 | 0 | 39.4 | NMR | Water quench |  |  |  |  | 100 | 0 | 0 | 0.665 | 0 | 0.394 |  | 0 | 0 | 0.5 | 0.5 | 0 | 0 | 0.394 |  | 0 | 0.2518797 | 0.4282117 | 0.2518797 | 0.2518797 | 0.02019818 | 0.03275035
125 | 451 | CB40 | not SiO2 | 38.6 | 0 | 0 | 61.4 | 38.6 | 0 | 0 | 0 | 0 | 0 | 0 | 0 | 0 | 0 | 0 | 0 | 0 | 0 | 0 | 0 | 0 | 0 | 0 | 0 | 0 | 0 | 0 | 0 | 41.9 | NMR | Water quench |  |  |  |  | 100 | 0 | 0 | 0.614 | 0 | 0.419 |  | 0 | 0 | 0.5 | 0.5 | 0 | 0 | 0.419 |  | 0 | 0.3143322 | 0.4282117 | 0.3143322 | 0.3143322 | 0.01095534 | 0.04242388
126 | 452 | CB50 | not SiO2 | 50 | 0 | 0 | 50 | 50 | 0 | 0 | 0 | 0 | 0 | 0 | 0 | 0 | 0 | 0 | 0 | 0 | 0 | 0 | 0 | 0 | 0 | 0 | 0 | 0 | 0 | 0 | 0 | 38.3 | NMR | Water quench |  |  |  |  | 100 | 0 | 0 | 0.5 | 0 | 0.383 |  | 0 | 0 | 0.5 | 0.5 | 0 | 0 | 0.383 |  | 0 | 0.5 | 0.4282117 | 0.461113 | 0.461113 | 0.006101639 | 0.02889
127 | 453 | 75B | not SiO2 | 25.9 | 0 | 0 | 74.1 | 10.5 | 0 | 0 | 0 | 0 | 0 | 15.4 | 0 | 0 | 0 | 0 | 0 | 0 | 0 | 0 | 0 | 0 | 0 | 0 | 0 | 0 | 0 | 0 | 0 | 39.9 | NMR | annealed | Annealed for 2-2.5h at their respective Tg | Powder | Atm. |  | 100 | 0.154 | 0 | 0.741 | 0 | 0.399 |  | 0 | 0.2078273 | 0.5 | 0.5 | 0.2078273 | 0.2078273 | 0.1911727 |  | 0 | 0.2786775 | 0.4282117 | 0.2786775 | 0.2786775 | 0.01447751 | 0.03458506
128 | 454 | 63B-12Si | not SiO2 | 25.3 | 0.1700134 | 0 | 62 | 10.4 | 0 | 0 | 0 | 0 | 0 | 14.9 | 0 | 12.7 | 0 | 0 | 0 | 0 | 0 | 0 | 0 | 0 | 0 | 0 | 0 | 0 | 0 | 0 | 0 | 45.3 | NMR | annealed |  |  |  |  | 100 | 0.149 | 0 | 0.62 | 0.127 | 0.453 |  | 0.2048387 | 0.2403226 | 0.5128024 | 0.5512097 | 0.2403226 | 0.2403226 | 0.2126774 |  | 0.2048387 | 0.3241935 | 0.4402509 | 0.3241935 | 0.3241935 | 0.0165911 | 0.05758588
134 | 457 | Li10 | not SiO2 | 9.6 | 0 | 0 | 90.4 | 0 | 0 | 0 | 0 | 9.6 | 0 | 0 | 0 | 0 | 0 | 0 | 0 | 0 | 0 | 0 | 0 | 0 | 0 | 0 | 0 | 0 | 0 | 0 | 0 | 11.2 | NMR | Air quench |  |  | Atm. |  | 100 | 0.096 | 0 | 0.904 | 0 | 0.112 |  | 0 | 0.1061947 | 0.5 | 0.5 | 0.1061947 | 0.1061947 | 0.00580531 |  | 0 | 0.1061947 | 0.4282117 | 0.1061947 | 0.1061947 | 3.370162e-05 | 0.01020694
135 | 458 | Li15 | not SiO2 | 14.6 | 0 | 0 | 85.4 | 0 | 0 | 0 | 0 | 14.6 | 0 | 0 | 0 | 0 | 0 | 0 | 0 | 0 | 0 | 0 | 0 | 0 | 0 | 0 | 0 | 0 | 0 | 0 | 0 | 17.7 | NMR | Air quench |  |  |  |  | 100 | 0.146 | 0 | 0.854 | 0 | 0.177 |  | 0 | 0.1709602 | 0.5 | 0.5 | 0.1709602 | 0.1709602 | 0.006039813 |  | 0 | 0.1709602 | 0.4282117 | 0.1709602 | 0.1709602 | 3.647934e-05 | 0.001298119
136 | 459 | Li20 | not SiO2 | 19.9 | 0 | 0 | 80.1 | 0 | 0 | 0 | 0 | 19.9 | 0 | 0 | 0 | 0 | 0 | 0 | 0 | 0 | 0 | 0 | 0 | 0 | 0 | 0 | 0 | 0 | 0 | 0 | 0 | 25 | NMR | Air quench |  |  |  |  | 100 | 0.199 | 0 | 0.801 | 0 | 0.25 |  | 0 | 0.2484395 | 0.5 | 0.5 | 0.2484395 | 0.2484395 | 0.001560549 |  | 0 | 0.2484395 | 0.4282117 | 0.2484395 | 0.2484395 | 2.435314e-06 | 0.001366823
137 | 460 | Li25 | not SiO2 | 24.7 | 0 | 0 | 75.3 | 0 | 0 | 0 | 0 | 24.7 | 0 | 0 | 0 | 0 | 0 | 0 | 0 | 0 | 0 | 0 | 0 | 0 | 0 | 0 | 0 | 0 | 0 | 0 | 0 | 32.9 | NMR | Air quench |  |  |  |  | 100 | 0.247 | 0 | 0.753 | 0 | 0.329 |  | 0 | 0.3280212 | 0.5 | 0.5 | 0.3280212 | 0.3280212 | 0.0009787517 |  | 0 | 0.3280212 | 0.4282117 | 0.3280212 | 0.3280212 | 9.579548e-07 | 0.01344917
138 | 461 | Li30 | not SiO2 | 29.5 | 0 | 0 | 70.5 | 0 | 0 | 0 | 0 | 29.5 | 0 | 0 | 0 | 0 | 0 | 0 | 0 | 0 | 0 | 0 | 0 | 0 | 0 | 0 | 0 | 0 | 0 | 0 | 0 | 39.7 | NMR | Air quench |  |  |  |  | 100 | 0.295 | 0 | 0.705 | 0 | 0.397 |  | 0 | 0.4184397 | 0.5 | 0.5 | 0.4184397 | 0.4184397 | 0.02143972 |  | 0 | 0.4184397 | 0.4282117 | 0.4184397 | 0.4184397 | 0.0004596614 | 0.03384517
139 | 462 | Li35 | not SiO2 | 34.5 | 0 | 0 | 65.5 | 0 | 0 | 0 | 0 | 34.5 | 0 | 0 | 0 | 0 | 0 | 0 | 0 | 0 | 0 | 0 | 0 | 0 | 0 | 0 | 0 | 0 | 0 | 0 | 0 | 42.9 | NMR | Air quench |  |  |  |  | 100 | 0.345 | 0 | 0.655 | 0 | 0.429 |  | 0 | 0.5267176 | 0.5 | 0.5 | 0.4910941 | 0.4910941 | 0.06209415 |  | 0 | 0.5267176 | 0.4282117 | 0.4625564 | 0.4625564 | 0.001126033 | 0.04664329
140 | 463 | Li40 | not SiO2 | 39.9 | 0 | 0 | 60.1 | 0 | 0 | 0 | 0 | 39.9 | 0 | 0 | 0 | 0 | 0 | 0 | 0 | 0 | 0 | 0 | 0 | 0 | 0 | 0 | 0 | 0 | 0 | 0 | 0 | 43.4 | NMR | Air quench |  |  |  |  | 100 | 0.399 | 0 | 0.601 | 0 | 0.434 |  | 0 | 0.6638935 | 0.5 | 0.5 | 0.4453688 | 0.4453688 | 0.01136883 |  | 0 | 0.6638935 | 0.4282117 | 0.4633505 | 0.4633505 | 0.0008614532 | 0.048828
141 | 464 | Li48 | not SiO2 | 47.7 | 0 | 0 | 52.3 | 0 | 0 | 0 | 0 | 47.7 | 0 | 0 | 0 | 0 | 0 | 0 | 0 | 0 | 0 | 0 | 0 | 0 | 0 | 0 | 0 | 0 | 0 | 0 | 0 | 38.4 | NMR | Air quench |  |  |  |  | 100 | 0.477 | 0 | 0.523 | 0 | 0.384 |  | 0 | 0.9120459 | 0.5 | 0.5 | 0.3626514 | 0.3626514 | 0.02134863 |  | 0 | 0.9120459 | 0.4282117 | 0.4421814 | 0.4421814 | 0.003385076 | 0.02923094
173 | 465 | 1 | not SiO2 | 1.5 | 0.07614213 | 0 | 91 | 0 | 0 | 0 | 0 | 0 | 0 | 1.5 | 0 | 7.5 | 0 | 0 | 0 | 0 | 0 | 0 | 0 | 0 | 0 | 0 | 0 | 0 | 0 | 0 | 0 | 1 | NMR | Water quench |  |  | Atm |  | 100 | 0.015 | 0 | 0.91 | 0.075 | 0.01 |  | 0.08241758 | 0.01648352 | 0.5051511 | 0.5206044 | 0.01648352 | 0.01648352 | 0.006483516 |  | 0.08241758 | 0.01648352 | 0.4330557 | 0.01648352 | 0.01648352 | 4.203599e-05 | 0.04122095
175 | 466 | 3 | not SiO2 | 5 | 0.1052632 | 0 | 85 | 0 | 0 | 0 | 0 | 0 | 0 | 5 | 0 | 10 | 0 | 0 | 0 | 0 | 0 | 0 | 0 | 0 | 0 | 0 | 0 | 0 | 0 | 0 | 0 | 2 | NMR | Water quench |  |  |  |  | 100 | 0.05 | 0 | 0.85 | 0.1 | 0.02 |  | 0.1176471 | 0.05882353 | 0.5073529 | 0.5294118 | 0.05882353 | 0.05882353 | 0.03882353 |  | 0.1176471 | 0.05882353 | 0.4351263 | 0.05882353 | 0.05882353 | 0.001507266 | 0.03726036
178 | 467 | 6 | not SiO2 | 12.5 | 0.2857143 | 0 | 62.5 | 0 | 0 | 0 | 0 | 0 | 0 | 12.5 | 0 | 25 | 0 | 0 | 0 | 0 | 0 | 0 | 0 | 0 | 0 | 0 | 0 | 0 | 0 | 0 | 0 | 24 | NMR | Water quench |  |  |  |  | 100 | 0.125 | 0 | 0.625 | 0.25 | 0.24 |  | 0.4 | 0.2 | 0.525 | 0.6 | 0.2 | 0.2 | 0.04 |  | 0.4 | 0.2 | 0.4517213 | 0.2 | 0.2 | 0.0016 | 0.000727412
188 | 468 | 16 | not SiO2 | 20 | 0.125 | 0 | 70 | 0 | 0 | 0 | 0 | 0 | 0 | 20 | 0 | 10 | 0 | 0 | 0 | 0 | 0 | 0 | 0 | 0 | 0 | 0 | 0 | 0 | 0 | 0 | 0 | 28 | NMR | Water quench |  |  |  |  | 100 | 0.2 | 0 | 0.7 | 0.1 | 0.28 |  | 0.1428571 | 0.2857143 | 0.5089286 | 0.5357143 | 0.2857143 | 0.2857143 | 0.005714286 |  | 0.1428571 | 0.2857143 | 0.436608 | 0.2857143 | 0.2857143 | 3.265306e-05 | 0.004485058
189 | 469 | 17 | not SiO2 | 20 | 0.1875 | 0 | 65 | 0 | 0 | 0 | 0 | 0 | 0 | 20 | 0 | 15 | 0 | 0 | 0 | 0 | 0 | 0 | 0 | 0 | 0 | 0 | 0 | 0 | 0 | 0 | 0 | 28 | NMR | Water quench |  |  |  |  | 100 | 0.2 | 0 | 0.65 | 0.15 | 0.28 |  | 0.2307692 | 0.3076923 | 0.5144231 | 0.5576923 | 0.3076923 | 0.3076923 | 0.02769231 |  | 0.2307692 | 0.3076923 | 0.441775 | 0.3076923 | 0.3076923 | 0.0007668639 | 0.004485058
190 | 470 | 18 | not SiO2 | 20 | 0.25 | 0 | 60 | 0 | 0 | 0 | 0 | 0 | 0 | 20 | 0 | 20 | 0 | 0 | 0 | 0 | 0 | 0 | 0 | 0 | 0 | 0 | 0 | 0 | 0 | 0 | 0 | 34 | NMR | Water quench |  |  |  |  | 100 | 0.2 | 0 | 0.6 | 0.2 | 0.34 |  | 0.3333333 | 0.3333333 | 0.5208333 | 0.5833333 | 0.3333333 | 0.3333333 | 0.006666667 |  | 0.3333333 | 0.3333333 | 0.4478031 | 0.3333333 | 0.3333333 | 4.444444e-05 | 0.01612153
200 | 473 | 28 | not SiO2 | 25 | 0.06666667 | 0 | 70 | 0 | 0 | 0 | 0 | 0 | 0 | 25 | 0 | 5 | 0 | 0 | 0 | 0 | 0 | 0 | 0 | 0 | 0 | 0 | 0 | 0 | 0 | 0 | 0 | 26 | NMR | Water quench |  |  |  |  | 100 | 0.25 | 0 | 0.7 | 0.05 | 0.26 |  | 0.07142857 | 0.3571429 | 0.5044643 | 0.5178571 | 0.3571429 | 0.3571429 | 0.09714286 |  | 0.07142857 | 0.3571429 | 0.4324099 | 0.3571429 | 0.3571429 | 0.009436735 | 0.002206235
201 | 474 | 29 | not SiO2 | 25 | 0.2 | 0 | 60 | 0 | 0 | 0 | 0 | 0 | 0 | 25 | 0 | 15 | 0 | 0 | 0 | 0 | 0 | 0 | 0 | 0 | 0 | 0 | 0 | 0 | 0 | 0 | 0 | 32 | NMR | Water quench |  |  |  |  | 100 | 0.25 | 0 | 0.6 | 0.15 | 0.32 |  | 0.25 | 0.4166667 | 0.515625 | 0.5625 | 0.4166667 | 0.4166667 | 0.09666667 |  | 0.25 | 0.4166667 | 0.4429052 | 0.4166667 | 0.4166667 | 0.009344444 | 0.0114427
209 | 477 | 37 | not SiO2 | 29 | 0.0915493 | 0 | 64.5 | 0 | 0 | 0 | 0 | 0 | 0 | 29 | 0 | 6.5 | 0 | 0 | 0 | 0 | 0 | 0 | 0 | 0 | 0 | 0 | 0 | 0 | 0 | 0 | 0 | 33 | NMR | Water quench |  |  |  |  | 100 | 0.29 | 0 | 0.645 | 0.065 | 0.33 |  | 0.1007752 | 0.4496124 | 0.5062984 | 0.5251938 | 0.4496124 | 0.4496124 | 0.1196124 |  | 0.1007752 | 0.4496124 | 0.4341347 | 0.4613863 | 0.4613863 | 0.01726235 | 0.01368212
210 | 478 | 38 | not SiO2 | 30 | 0.1428571 | 0 | 60 | 0 | 0 | 0 | 0 | 0 | 0 | 30 | 0 | 10 | 0 | 0 | 0 | 0 | 0 | 0 | 0 | 0 | 0 | 0 | 0 | 0 | 0 | 0 | 0 | 27 | NMR | Water quench |  |  |  |  | 100 | 0.3 | 0 | 0.6 | 0.1 | 0.27 |  | 0.1666667 | 0.5 | 0.5104167 | 0.5416667 | 0.5 | 0.5 | 0.23 |  | 0.1666667 | 0.5 | 0.4380074 | 0.4690239 | 0.4690239 | 0.03961049 | 0.003245646
211 | 479 | 39 | not SiO2 | 30 | 0.2857143 | 0 | 50 | 0 | 0 | 0 | 0 | 0 | 0 | 30 | 0 | 20 | 0 | 0 | 0 | 0 | 0 | 0 | 0 | 0 | 0 | 0 | 0 | 0 | 0 | 0 | 0 | 35 | NMR | Water quench |  |  |  |  | 100 | 0.3 | 0 | 0.5 | 0.2 | 0.35 |  | 0.4 | 0.6 | 0.525 | 0.6 | 0.525 | 0.525 | 0.175 |  | 0.4 | 0.6 | 0.4517213 | 0.486868 | 0.486868 | 0.01873284 | 0.01876094
217 | 481 | 45 | not SiO2 | 35 | 0.1538462 | 0 | 55 | 0 | 0 | 0 | 0 | 0 | 0 | 35 | 0 | 10 | 0 | 0 | 0 | 0 | 0 | 0 | 0 | 0 | 0 | 0 | 0 | 0 | 0 | 0 | 0 | 39 | NMR | Water quench |  |  |  |  | 100 | 0.35 | 0 | 0.55 | 0.1 | 0.39 |  | 0.1818182 | 0.6363636 | 0.5113636 | 0.5454545 | 0.4829545 | 0.4829545 | 0.09295455 |  | 0.1818182 | 0.6363636 | 0.4388979 | 0.4753694 | 0.4753694 | 0.007287934 | 0.03131858
218 | 482 | 46 | not SiO2 | 35 | 0.1538462 | 0 | 55 | 0 | 0 | 0 | 0 | 0 | 0 | 35 | 0 | 10 | 0 | 0 | 0 | 0 | 0 | 0 | 0 | 0 | 0 | 0 | 0 | 0 | 0 | 0 | 0 | 45 | NMR | Water quench |  |  |  |  | 100 | 0.35 | 0 | 0.55 | 0.1 | 0.45 |  | 0.1818182 | 0.6363636 | 0.5113636 | 0.5454545 | 0.4829545 | 0.4829545 | 0.03295455 |  | 0.1818182 | 0.6363636 | 0.4388979 | 0.4753694 | 0.4753694 | 0.0006436062 | 0.05615505
219 | 483 | 47 | not SiO2 | 35 | 0.3076923 | 0 | 45 | 0 | 0 | 0 | 0 | 0 | 0 | 35 | 0 | 20 | 0 | 0 | 0 | 0 | 0 | 0 | 0 | 0 | 0 | 0 | 0 | 0 | 0 | 0 | 0 | 40 | NMR | Water quench |  |  |  |  | 100 | 0.35 | 0 | 0.45 | 0.2 | 0.4 |  | 0.4444444 | 0.7777778 | 0.5277778 | 0.6111111 | 0.479798 | 0.479798 | 0.07979798 |  | 0.4444444 | 0.7777778 | 0.4543335 | 0.4899209 | 0.4899209 | 0.008085766 | 0.034958
227 | 486 | a) | not SiO2 | 9.90991 | 0 | 0 | 90.09009 | 0 | 0 | 0 | 0 | 0 | 0 | 9.90991 | 0 | 0 | 0 | 0 | 0 | 0 | 0 | 0 | 0 | 0 | 0 | 0 | 0 | 0 | 0 | 0 | 0 | 11.6 | NMR | Air quench |  |  | Atm |  | 100 | 0.0990991 | 0 | 0.9009009 | 0 | 0.116 |  | 0 | 0.11 | 0.5 | 0.5 | 0.11 | 0.11 | 0.006 |  | 0 | 0.11 | 0.4282117 | 0.11 | 0.11 | 3.6e-05 | 0.009414709
228 | 487 | a) | not SiO2 | 15.03823 | 0 | 0 | 84.96177 | 0 | 0 | 0 | 0 | 0 | 0 | 15.03823 | 0 | 0 | 0 | 0 | 0 | 0 | 0 | 0 | 0 | 0 | 0 | 0 | 0 | 0 | 0 | 0 | 0 | 16 | NMR | Air quench |  |  |  |  | 100 | 0.1503823 | 0 | 0.8496177 | 0 | 0.16 |  | 0 | 0.177 | 0.5 | 0.5 | 0.177 | 0.177 | 0.017 |  | 0 | 0.177 | 0.4282117 | 0.177 | 0.177 | 0.000289 | 0.00281212
229 | 488 | a) | not SiO2 | 17.01245 | 0 | 0 | 82.98755 | 0 | 0 | 0 | 0 | 0 | 0 | 17.01245 | 0 | 0 | 0 | 0 | 0 | 0 | 0 | 0 | 0 | 0 | 0 | 0 | 0 | 0 | 0 | 0 | 0 | 22.5 | NMR | Air quench |  |  |  |  | 100 | 0.1701245 | 0 | 0.8298755 | 0 | 0.225 |  | 0 | 0.205 | 0.5 | 0.5 | 0.205 | 0.205 | 0.02 |  | 0 | 0.205 | 0.4282117 | 0.205 | 0.205 | 0.0004 | 0.0001432947
230 | 489 | a) | not SiO2 | 20 | 0 | 0 | 80 | 0 | 0 | 0 | 0 | 0 | 0 | 20 | 0 | 0 | 0 | 0 | 0 | 0 | 0 | 0 | 0 | 0 | 0 | 0 | 0 | 0 | 0 | 0 | 0 | 28 | NMR | Air quench |  |  |  |  | 100 | 0.2 | 0 | 0.8 | 0 | 0.28 |  | 0 | 0.25 | 0.5 | 0.5 | 0.25 | 0.25 | 0.03 |  | 0 | 0.25 | 0.4282117 | 0.25 | 0.25 | 0.0009 | 0.004485058
231 | 490 | a) | not SiO2 | 21.99688 | 0 | 0 | 78.00312 | 0 | 0 | 0 | 0 | 0 | 0 | 21.99688 | 0 | 0 | 0 | 0 | 0 | 0 | 0 | 0 | 0 | 0 | 0 | 0 | 0 | 0 | 0 | 0 | 0 | 27.5 | NMR | Air quench |  |  |  |  | 100 | 0.2199688 | 0 | 0.7800312 | 0 | 0.275 |  | 0 | 0.282 | 0.5 | 0.5 | 0.282 | 0.282 | 0.007 |  | 0 | 0.282 | 0.4282117 | 0.282 | 0.282 | 4.9e-05 | 0.003840352
232 | 491 | a) | not SiO2 | 24.98125 | 0 | 0 | 75.01875 | 0 | 0 | 0 | 0 | 0 | 0 | 24.98125 | 0 | 0 | 0 | 0 | 0 | 0 | 0 | 0 | 0 | 0 | 0 | 0 | 0 | 0 | 0 | 0 | 0 | 38 | NMR | Air quench |  |  |  |  | 100 | 0.2498125 | 0 | 0.7501875 | 0 | 0.38 |  | 0 | 0.333 | 0.5 | 0.5 | 0.333 | 0.333 | 0.047 |  | 0 | 0.333 | 0.4282117 | 0.333 | 0.333 | 0.002209 | 0.02787917
233 | 492 | a) | not SiO2 | 27.0073 | 0 | 0 | 72.9927 | 0 | 0 | 0 | 0 | 0 | 0 | 27.0073 | 0 | 0 | 0 | 0 | 0 | 0 | 0 | 0 | 0 | 0 | 0 | 0 | 0 | 0 | 0 | 0 | 0 | 34 | NMR | Air quench |  |  |  |  | 100 | 0.270073 | 0 | 0.729927 | 0 | 0.34 |  | 0 | 0.37 | 0.5 | 0.5 | 0.37 | 0.37 | 0.03 |  | 0 | 0.37 | 0.4282117 | 0.37 | 0.37 | 0.0009 | 0.01612153
234 | 493 | a) | not SiO2 | 28.97727 | 0 | 0 | 71.02273 | 0 | 0 | 0 | 0 | 0 | 0 | 28.97727 | 0 | 0 | 0 | 0 | 0 | 0 | 0 | 0 | 0 | 0 | 0 | 0 | 0 | 0 | 0 | 0 | 0 | 38 | NMR | Air quench |  |  |  |  | 100 | 0.2897727 | 0 | 0.7102273 | 0 | 0.38 |  | 0 | 0.408 | 0.5 | 0.5 | 0.408 | 0.408 | 0.028 |  | 0 | 0.408 | 0.4282117 | 0.408 | 0.408 | 0.000784 | 0.02787917
235 | 494 | a) | not SiO2 | 31.03448 | 0 | 0 | 68.96552 | 0 | 0 | 0 | 0 | 0 | 0 | 31.03448 | 0 | 0 | 0 | 0 | 0 | 0 | 0 | 0 | 0 | 0 | 0 | 0 | 0 | 0 | 0 | 0 | 0 | 42 | NMR | Air quench |  |  |  |  | 100 | 0.3103448 | 0 | 0.6896552 | 0 | 0.42 |  | 0 | 0.45 | 0.5 | 0.5 | 0.45 | 0.45 | 0.03 |  | 0 | 0.45 | 0.4282117 | 0.4571551 | 0.4571551 | 0.001380501 | 0.04283682
236 | 495 | a) | not SiO2 | 33.33333 | 0 | 0 | 66.66667 | 0 | 0 | 0 | 0 | 0 | 0 | 33.33333 | 0 | 0 | 0 | 0 | 0 | 0 | 0 | 0 | 0 | 0 | 0 | 0 | 0 | 0 | 0 | 0 | 0 | 43 | NMR | Air quench |  |  |  |  | 100 | 0.3333333 | 0 | 0.6666667 | 0 | 0.43 |  | 0 | 0.5 | 0.5 | 0.5 | 0.5 | 0.5 | 0.07 |  | 0 | 0.5 | 0.4282117 | 0.461113 | 0.461113 | 0.0009680181 | 0.04707623
237 | 496 | a) | not SiO2 | 40.012 | 0 | 0 | 59.988 | 0 | 0 | 0 | 0 | 0 | 0 | 40.012 | 0 | 0 | 0 | 0 | 0 | 0 | 0 | 0 | 0 | 0 | 0 | 0 | 0 | 0 | 0 | 0 | 0 | 44.5 | NMR | Air quench |  |  |  |  | 100 | 0.40012 | 0 | 0.59988 | 0 | 0.445 |  | 0 | 0.667 | 0.5 | 0.5 | 0.4443333 | 0.4443333 | 0.0006666667 |  | 0 | 0.667 | 0.4282117 | 0.463251 | 0.463251 | 0.0003331006 | 0.05381035
238 | 497 | a) | not SiO2 | 64.91228 | 0 | 0 | 35.08772 | 0 | 0 | 0 | 0 | 0 | 0 | 64.91228 | 0 | 0 | 0 | 0 | 0 | 0 | 0 | 0 | 0 | 0 | 0 | 0 | 0 | 0 | 0 | 0 | 0 | 9.7 | NMR | Air quench |  |  |  |  | 100 | 0.6491228 | 0 | 0.3508772 | 0 | 0.097 |  | 0 | 1.85 | 0.5 | 0.5 | 0.05 | 0.05 | 0.047 |  | 0 | 1.85 | 0.4282117 | 0.2502867 | 0.2502867 | 0.02349681 | 0.01346283
239 | 498 | a) | not SiO2 | 66.66667 | 0 | 0 | 33.33333 | 0 | 0 | 0 | 0 | 0 | 0 | 66.66667 | 0 | 0 | 0 | 0 | 0 | 0 | 0 | 0 | 0 | 0 | 0 | 0 | 0 | 0 | 0 | 0 | 0 | 8 | NMR | Air quench |  |  |  |  | 100 | 0.6666667 | 0 | 0.3333333 | 0 | 0.08 |  | 0 | 2 | 0.5 | 0.5 | 0 | 0 | 0.08 |  | 0 | 2 | 0.4282117 | 0.2180384 | 0.2180384 | 0.01905461 | 0.01769683
240 | 499 | a) | not SiO2 | 69.96997 | 0 | 0 | 30.03003 | 0 | 0 | 0 | 0 | 0 | 0 | 69.96997 | 0 | 0 | 0 | 0 | 0 | 0 | 0 | 0 | 0 | 0 | 0 | 0 | 0 | 0 | 0 | 0 | 0 | 2.9 | NMR | Air quench |  |  |  |  | 100 | 0.6996997 | 0 | 0.3003003 | 0 | 0.029 |  | 0 | 2.33 | 0.5 | 0.5 | -0.11 | -0.11 | 0.139 |  | 0 | 2.33 | 0.4282117 | 0.1539952 | 0.1539952 | 0.01562381 | 0.03386683
462 | 524 | G9 | not SiO2 | 10 | 0.06578947 | 14 | 71 | 0 | 0 | 0 | 0 | 0 | 0 | 10 | 0 | 5 | 0 | 0 | 0 | 0 | 0 | 0 | 0 | 0 | 0 | 0 | 0 | 0 | 0 | 0 | 0 | 4 | NMR | Water quench |  |  |  |  | 100 | 0.1 | 0.14 | 0.71 | 0.05 | 0.04 |  | 0.05882353 | 0.1176471 | 0.5036765 | 0.5147059 | 0.1176471 | 0.1176471 | 0.07764706 |  | 0.03937008 | 0.07874016 | 0.4305257 | 0.07874016 | 0.07874016 | 0.0015008 | 0.02993918
471 | 525 | Bi40B | not SiO2 | 0 | 0 | 0 | 60 | 0 | 0 | 0 | 0 | 0 | 0 | 0 | 0 | 0 | 0 | 0 | 0 | 0 | 0 | 40 | 0 | 0 | 0 | 0 | 0 | 0 | 0 | 0 | 0 | 46 | NMR | Air quench | Annealed at 350 °C for 30 min |  |  |  | 100 | 0 | 0 | 0.6 | 0 | 0.46 |  | 0 | 0 | 0.5 | 0.5 | 0 | 0 | 0.46 |  | 0 | 0.2222222 | 0.4282117 | 0.2222222 | 0.2222222 | 0.05653827 | 0.06099447
472 | 526 | Bi40BSi5 | not SiO2 | 0 | 0.08333333 | 0 | 55 | 0 | 0 | 0 | 0 | 0 | 0 | 0 | 0 | 5 | 0 | 0 | 0 | 0 | 0 | 40 | 0 | 0 | 0 | 0 | 0 | 0 | 0 | 0 | 0 | 46 | NMR | Air quench |  |  |  |  | 100 | 0 | 0 | 0.55 | 0.05 | 0.46 |  | 0.09090909 | 0 | 0.5056818 | 0.5227273 | 0 | 0 | 0.46 |  | 0.09090909 | 0.2424242 | 0.4335548 | 0.2424242 | 0.2424242 | 0.04733921 | 0.06099447
473 | 527 | Bi40BSi10 | not SiO2 | 0 | 0.1666667 | 0 | 50 | 0 | 0 | 0 | 0 | 0 | 0 | 0 | 0 | 10 | 0 | 0 | 0 | 0 | 0 | 40 | 0 | 0 | 0 | 0 | 0 | 0 | 0 | 0 | 0 | 46 | NMR | Air quench |  |  |  |  | 100 | 0 | 0 | 0.5 | 0.1 | 0.46 |  | 0.2 | 0 | 0.5125 | 0.55 | 0 | 0 | 0.46 |  | 0.2 | 0.2666667 | 0.4399665 | 0.2666667 | 0.2666667 | 0.03737778 | 0.06099447
475 | 529 | Bi50B | not SiO2 | 0 | 0 | 0 | 50 | 0 | 0 | 0 | 0 | 0 | 0 | 0 | 0 | 0 | 0 | 0 | 0 | 0 | 0 | 50 | 0 | 0 | 0 | 0 | 0 | 0 | 0 | 0 | 0 | 45 | NMR | Air quench |  |  |  |  | 100 | 0 | 0 | 0.5 | 0 | 0.45 |  | 0 | 0 | 0.5 | 0.5 | 0 | 0 | 0.45 |  | 0 | 0.3333333 | 0.4282117 | 0.3333333 | 0.3333333 | 0.01361111 | 0.05615505
476 | 530 | Bi50BSi5 | not SiO2 | 0 | 0.1 | 0 | 45 | 0 | 0 | 0 | 0 | 0 | 0 | 0 | 0 | 5 | 0 | 0 | 0 | 0 | 0 | 50 | 0 | 0 | 0 | 0 | 0 | 0 | 0 | 0 | 0 | 43 | NMR | Air quench |  |  |  |  | 100 | 0 | 0 | 0.45 | 0.05 | 0.43 |  | 0.1111111 | 0 | 0.5069444 | 0.5277778 | 0 | 0 | 0.43 |  | 0.1111111 | 0.3703704 | 0.4347422 | 0.3703704 | 0.3703704 | 0.003555693 | 0.04707623
477 | 531 | Bi50BSi10 | not SiO2 | 0 | 0.2 | 0 | 40 | 0 | 0 | 0 | 0 | 0 | 0 | 0 | 0 | 10 | 0 | 0 | 0 | 0 | 0 | 50 | 0 | 0 | 0 | 0 | 0 | 0 | 0 | 0 | 0 | 43 | NMR | Air quench |  |  |  |  | 100 | 0 | 0 | 0.4 | 0.1 | 0.43 |  | 0.25 | 0 | 0.515625 | 0.5625 | 0 | 0 | 0.43 |  | 0.25 | 0.4166667 | 0.4429052 | 0.4166667 | 0.4166667 | 0.0001777778 | 0.04707623
479 | 533 | Bi50BAl2 | not SiO2 | 0 | 0 | 2 | 48 | 0 | 0 | 0 | 0 | 0 | 0 | 0 | 0 | 0 | 0 | 0 | 0 | 0 | 0 | 50 | 0 | 0 | 0 | 0 | 0 | 0 | 0 | 0 | 0 | 41 | NMR | Air quench |  |  |  |  | 100 | 0 | 0.02 | 0.48 | 0 | 0.41 |  | 0 | 0 | 0.5 | 0.5 | 0 | 0 | 0.41 |  | 0 | 0.297619 | 0.4282117 | 0.297619 | 0.297619 | 0.01262948 | 0.03879741
480 | 534 | Bi50BAl4 | not SiO2 | 0 | 0 | 4 | 46 | 0 | 0 | 0 | 0 | 0 | 0 | 0 | 0 | 0 | 0 | 0 | 0 | 0 | 0 | 50 | 0 | 0 | 0 | 0 | 0 | 0 | 0 | 0 | 0 | 36 | NMR | Air quench |  |  |  |  | 100 | 0 | 0.04 | 0.46 | 0 | 0.36 |  | 0 | 0 | 0.5 | 0.5 | 0 | 0 | 0.36 |  | 0 | 0.2688172 | 0.4282117 | 0.2688172 | 0.2688172 | 0.008314302 | 0.02160035
481 | 535 | Bi50BAl6 | not SiO2 | 0 | 0 | 6 | 44 | 0 | 0 | 0 | 0 | 0 | 0 | 0 | 0 | 0 | 0 | 0 | 0 | 0 | 0 | 50 | 0 | 0 | 0 | 0 | 0 | 0 | 0 | 0 | 0 | 34 | NMR | Air quench |  |  |  |  | 100 | 0 | 0.06 | 0.44 | 0 | 0.34 |  | 0 | 0 | 0.5 | 0.5 | 0 | 0 | 0.34 |  | 0 | 0.245098 | 0.4282117 | 0.245098 | 0.245098 | 0.009006382 | 0.01612153
482 | 536 | Bi50BAl8 | not SiO2 | 0 | 0 | 8 | 42 | 0 | 0 | 0 | 0 | 0 | 0 | 0 | 0 | 0 | 0 | 0 | 0 | 0 | 0 | 50 | 0 | 0 | 0 | 0 | 0 | 0 | 0 | 0 | 0 | 33 | NMR | Air quench |  |  |  |  | 100 | 0 | 0.08 | 0.42 | 0 | 0.33 |  | 0 | 0 | 0.5 | 0.5 | 0 | 0 | 0.33 |  | 0 | 0.2252252 | 0.4282117 | 0.2252252 | 0.2252252 | 0.01097775 | 0.01368212
483 | 537 | Bi50BAl2Si5 | not SiO2 | 0 | 0.1041667 | 2 | 43 | 0 | 0 | 0 | 0 | 0 | 0 | 0 | 0 | 5 | 0 | 0 | 0 | 0 | 0 | 50 | 0 | 0 | 0 | 0 | 0 | 0 | 0 | 0 | 0 | 41 | NMR | Air quench |  |  |  |  | 100 | 0 | 0.02 | 0.43 | 0.05 | 0.41 |  | 0.1111111 | 0 | 0.5069444 | 0.5277778 | 0 | 0 | 0.41 |  | 0.09803922 | 0.3267974 | 0.4339739 | 0.3267974 | 0.3267974 | 0.006922675 | 0.03879741
484 | 538 | Bi50BAl2Si10 | not SiO2 | 0 | 0.2083333 | 2 | 38 | 0 | 0 | 0 | 0 | 0 | 0 | 0 | 0 | 10 | 0 | 0 | 0 | 0 | 0 | 50 | 0 | 0 | 0 | 0 | 0 | 0 | 0 | 0 | 0 | 40 | NMR | Air quench |  |  |  |  | 100 | 0 | 0.02 | 0.38 | 0.1 | 0.4 |  | 0.25 | 0 | 0.515625 | 0.5625 | 0 | 0 | 0.4 |  | 0.2173913 | 0.3623188 | 0.4409887 | 0.3623188 | 0.3623188 | 0.00141987 | 0.034958
486 | 540 | Bi50BAl4Si5 | not SiO2 | 0 | 0.1086957 | 4 | 41 | 0 | 0 | 0 | 0 | 0 | 0 | 0 | 0 | 5 | 0 | 0 | 0 | 0 | 0 | 50 | 0 | 0 | 0 | 0 | 0 | 0 | 0 | 0 | 0 | 35 | NMR | Air quench |  |  |  |  | 100 | 0 | 0.04 | 0.41 | 0.05 | 0.35 |  | 0.1111111 | 0 | 0.5069444 | 0.5277778 | 0 | 0 | 0.35 |  | 0.0877193 | 0.2923977 | 0.4333673 | 0.2923977 | 0.2923977 | 0.003318029 | 0.01876094
487 | 541 | Bi50BAl4Si10 | not SiO2 | 0 | 0.2173913 | 4 | 36 | 0 | 0 | 0 | 0 | 0 | 0 | 0 | 0 | 10 | 0 | 0 | 0 | 0 | 0 | 50 | 0 | 0 | 0 | 0 | 0 | 0 | 0 | 0 | 0 | 35 | NMR | Air quench |  |  |  |  | 100 | 0 | 0.04 | 0.36 | 0.1 | 0.35 |  | 0.25 | 0 | 0.515625 | 0.5625 | 0 | 0 | 0.35 |  | 0.1923077 | 0.3205128 | 0.4395144 | 0.3205128 | 0.3205128 | 0.0008694938 | 0.01876094
489 | 543 | Bi50BAl6Si5 | not SiO2 | 0 | 0.1136364 | 6 | 39 | 0 | 0 | 0 | 0 | 0 | 0 | 0 | 0 | 5 | 0 | 0 | 0 | 0 | 0 | 50 | 0 | 0 | 0 | 0 | 0 | 0 | 0 | 0 | 0 | 32 | NMR | Air quench |  |  |  |  | 100 | 0 | 0.06 | 0.39 | 0.05 | 0.32 |  | 0.1111111 | 0 | 0.5069444 | 0.5277778 | 0 | 0 | 0.32 |  | 0.07936508 | 0.2645503 | 0.4328763 | 0.2645503 | 0.2645503 | 0.003074673 | 0.0114427
490 | 544 | Bi50BAl6Si10 | not SiO2 | 0 | 0.2272727 | 6 | 34 | 0 | 0 | 0 | 0 | 0 | 0 | 0 | 0 | 10 | 0 | 0 | 0 | 0 | 0 | 50 | 0 | 0 | 0 | 0 | 0 | 0 | 0 | 0 | 0 | 33 | NMR | Air quench |  |  |  |  | 100 | 0 | 0.06 | 0.34 | 0.1 | 0.33 |  | 0.25 | 0 | 0.515625 | 0.5625 | 0 | 0 | 0.33 |  | 0.1724138 | 0.2873563 | 0.4383452 | 0.2873563 | 0.2873563 | 0.001818483 | 0.01368212
492 | 546 | Bi50BAl8Si5 | not SiO2 | 0 | 0.1190476 | 8 | 37 | 0 | 0 | 0 | 0 | 0 | 0 | 0 | 0 | 5 | 0 | 0 | 0 | 0 | 0 | 50 | 0 | 0 | 0 | 0 | 0 | 0 | 0 | 0 | 0 | 28 | NMR | Air quench |  |  |  |  | 100 | 0 | 0.08 | 0.37 | 0.05 | 0.28 |  | 0.1111111 | 0 | 0.5069444 | 0.5277778 | 0 | 0 | 0.28 |  | 0.07246377 | 0.2415459 | 0.4324707 | 0.2415459 | 0.2415459 | 0.001478718 | 0.004485058
493 | 547 | Bi50BAl8Si10 | not SiO2 | 0 | 0.2380952 | 8 | 32 | 0 | 0 | 0 | 0 | 0 | 0 | 0 | 0 | 10 | 0 | 0 | 0 | 0 | 0 | 50 | 0 | 0 | 0 | 0 | 0 | 0 | 0 | 0 | 0 | 27 | NMR | Air quench |  |  |  |  | 100 | 0 | 0.08 | 0.32 | 0.1 | 0.27 |  | 0.25 | 0 | 0.515625 | 0.5625 | 0 | 0 | 0.27 |  | 0.15625 | 0.2604167 | 0.4373952 | 0.2604167 | 0.2604167 | 9.184028e-05 | 0.003245646
495 | 549 | Li-R0.03 | not SiO2 | 2.912621 | 0 | 0 | 97.08738 | 0 | 0 | 0 | 0 | 2.912621 | 0 | 0 | 0 | 0 | 0 | 0 | 0 | 0 | 0 | 0 | 0 | 0 | 0 | 0 | 0 | 0 | 0 | 0 | 0 | 3 | NMR | Water or liguid nitrogen quench |  | Powder | Atm |  | 100 | 0.02912621 | 0 | 0.9708738 | 0 | 0.03 |  | 0 | 0.03 | 0.5 | 0.5 | 0.03 | 0.03 | 3.469447e-18 |  | 0 | 0.03 | 0.4282117 | 0.03 | 0.03 | 1.203706e-35 | 0.03349977
496 | 550 | Li-R0.1 | not SiO2 | 9.090909 | 0 | 0 | 90.90909 | 0 | 0 | 0 | 0 | 9.090909 | 0 | 0 | 0 | 0 | 0 | 0 | 0 | 0 | 0 | 0 | 0 | 0 | 0 | 0 | 0 | 0 | 0 | 0 | 0 | 12 | NMR | Water or liguid nitrogen quench |  |  |  |  | 100 | 0.09090909 | 0 | 0.9090909 | 0 | 0.12 |  | 0 | 0.1 | 0.5 | 0.5 | 0.1 | 0.1 | 0.02 |  | 0 | 0.1 | 0.4282117 | 0.1 | 0.1 | 0.0004 | 0.008654474
497 | 551 | Li-R0.2 | not SiO2 | 16.66667 | 0 | 0 | 83.33333 | 0 | 0 | 0 | 0 | 16.66667 | 0 | 0 | 0 | 0 | 0 | 0 | 0 | 0 | 0 | 0 | 0 | 0 | 0 | 0 | 0 | 0 | 0 | 0 | 0 | 21 | NMR | Water or liguid nitrogen quench |  |  |  |  | 100 | 0.1666667 | 0 | 0.8333333 | 0 | 0.21 |  | 0 | 0.2 | 0.5 | 0.5 | 0.2 | 0.2 | 0.01 |  | 0 | 0.2 | 0.4282117 | 0.2 | 0.2 | 0.0001 | 9.177412e-06
498 | 552 | Li-R0.3 | not SiO2 | 23.07692 | 0 | 0 | 76.92308 | 0 | 0 | 0 | 0 | 23.07692 | 0 | 0 | 0 | 0 | 0 | 0 | 0 | 0 | 0 | 0 | 0 | 0 | 0 | 0 | 0 | 0 | 0 | 0 | 0 | 32 | NMR | Water or liguid nitrogen quench |  |  |  |  | 100 | 0.2307692 | 0 | 0.7692308 | 0 | 0.32 |  | 0 | 0.3 | 0.5 | 0.5 | 0.3 | 0.3 | 0.02 |  | 0 | 0.3 | 0.4282117 | 0.3 | 0.3 | 0.0004 | 0.0114427
499 | 553 | Li-R0.4 | not SiO2 | 28.57143 | 0 | 0 | 71.42857 | 0 | 0 | 0 | 0 | 28.57143 | 0 | 0 | 0 | 0 | 0 | 0 | 0 | 0 | 0 | 0 | 0 | 0 | 0 | 0 | 0 | 0 | 0 | 0 | 0 | 38 | NMR | Water or liguid nitrogen quench |  |  |  |  | 100 | 0.2857143 | 0 | 0.7142857 | 0 | 0.38 |  | 0 | 0.4 | 0.5 | 0.5 | 0.4 | 0.4 | 0.02 |  | 0 | 0.4 | 0.4282117 | 0.4 | 0.4 | 0.0004 | 0.02787917
500 | 554 | Li-R0.5 | not SiO2 | 33.33333 | 0 | 0 | 66.66667 | 0 | 0 | 0 | 0 | 33.33333 | 0 | 0 | 0 | 0 | 0 | 0 | 0 | 0 | 0 | 0 | 0 | 0 | 0 | 0 | 0 | 0 | 0 | 0 | 0 | 43 | NMR | Water or liguid nitrogen quench |  |  |  |  | 100 | 0.3333333 | 0 | 0.6666667 | 0 | 0.43 |  | 0 | 0.5 | 0.5 | 0.5 | 0.5 | 0.5 | 0.07 |  | 0 | 0.5 | 0.4282117 | 0.461113 | 0.461113 | 0.0009680181 | 0.04707623
501 | 555 | Li-R0.7 | not SiO2 | 41.17647 | 0 | 0 | 58.82353 | 0 | 0 | 0 | 0 | 41.17647 | 0 | 0 | 0 | 0 | 0 | 0 | 0 | 0 | 0 | 0 | 0 | 0 | 0 | 0 | 0 | 0 | 0 | 0 | 0 | 44 | NMR | Water or liguid nitrogen quench |  |  |  |  | 100 | 0.4117647 | 0 | 0.5882353 | 0 | 0.44 |  | 0 | 0.7 | 0.5 | 0.5 | 0.4333333 | 0.4333333 | 0.006666667 |  | 0 | 0.7 | 0.4282117 | 0.4619024 | 0.4619024 | 0.0004797156 | 0.05151564
502 | 556 | Li-R0.9 | not SiO2 | 47.36842 | 0 | 0 | 52.63158 | 0 | 0 | 0 | 0 | 47.36842 | 0 | 0 | 0 | 0 | 0 | 0 | 0 | 0 | 0 | 0 | 0 | 0 | 0 | 0 | 0 | 0 | 0 | 0 | 0 | 40 | NMR | Water or liguid nitrogen quench |  |  |  |  | 100 | 0.4736842 | 0 | 0.5263158 | 0 | 0.4 |  | 0 | 0.9 | 0.5 | 0.5 | 0.3666667 | 0.3666667 | 0.03333333 |  | 0 | 0.9 | 0.4282117 | 0.4437454 | 0.4437454 | 0.001913661 | 0.034958
503 | 557 | Na-R0.03 | not SiO2 | 2.912621 | 0 | 0 | 97.08738 | 0 | 0 | 0 | 0 | 0 | 0 | 2.912621 | 0 | 0 | 0 | 0 | 0 | 0 | 0 | 0 | 0 | 0 | 0 | 0 | 0 | 0 | 0 | 0 | 0 | 3 | NMR | Water or liguid nitrogen quench |  |  |  |  | 100 | 0.02912621 | 0 | 0.9708738 | 0 | 0.03 |  | 0 | 0.03 | 0.5 | 0.5 | 0.03 | 0.03 | 3.469447e-18 |  | 0 | 0.03 | 0.4282117 | 0.03 | 0.03 | 1.203706e-35 | 0.03349977
504 | 558 | Na-R0.1 | not SiO2 | 9.090909 | 0 | 0 | 90.90909 | 0 | 0 | 0 | 0 | 0 | 0 | 9.090909 | 0 | 0 | 0 | 0 | 0 | 0 | 0 | 0 | 0 | 0 | 0 | 0 | 0 | 0 | 0 | 0 | 0 | 10 | NMR | Water or liguid nitrogen quench |  |  |  |  | 100 | 0.09090909 | 0 | 0.9090909 | 0 | 0.1 |  | 0 | 0.1 | 0.5 | 0.5 | 0.1 | 0.1 | 0 |  | 0 | 0.1 | 0.4282117 | 0.1 | 0.1 | 0 | 0.01277565
505 | 559 | Na-R0.2 | not SiO2 | 16.66667 | 0 | 0 | 83.33333 | 0 | 0 | 0 | 0 | 0 | 0 | 16.66667 | 0 | 0 | 0 | 0 | 0 | 0 | 0 | 0 | 0 | 0 | 0 | 0 | 0 | 0 | 0 | 0 | 0 | 22 | NMR | Water or liguid nitrogen quench |  |  |  |  | 100 | 0.1666667 | 0 | 0.8333333 | 0 | 0.22 |  | 0 | 0.2 | 0.5 | 0.5 | 0.2 | 0.2 | 0.02 |  | 0 | 0.2 | 0.4282117 | 0.2 | 0.2 | 0.0004 | 4.858893e-05
506 | 560 | Na-R0.4 | not SiO2 | 28.57143 | 0 | 0 | 71.42857 | 0 | 0 | 0 | 0 | 0 | 0 | 28.57143 | 0 | 0 | 0 | 0 | 0 | 0 | 0 | 0 | 0 | 0 | 0 | 0 | 0 | 0 | 0 | 0 | 0 | 38 | NMR | Water or liguid nitrogen quench |  |  |  |  | 100 | 0.2857143 | 0 | 0.7142857 | 0 | 0.38 |  | 0 | 0.4 | 0.5 | 0.5 | 0.4 | 0.4 | 0.02 |  | 0 | 0.4 | 0.4282117 | 0.4 | 0.4 | 0.0004 | 0.02787917
507 | 561 | Na-R0.7 | not SiO2 | 41.17647 | 0 | 0 | 58.82353 | 0 | 0 | 0 | 0 | 0 | 0 | 41.17647 | 0 | 0 | 0 | 0 | 0 | 0 | 0 | 0 | 0 | 0 | 0 | 0 | 0 | 0 | 0 | 0 | 0 | 39 | NMR | Water or liguid nitrogen quench |  |  |  |  | 100 | 0.4117647 | 0 | 0.5882353 | 0 | 0.39 |  | 0 | 0.7 | 0.5 | 0.5 | 0.4333333 | 0.4333333 | 0.04333333 |  | 0 | 0.7 | 0.4282117 | 0.4619024 | 0.4619024 | 0.005169957 | 0.03131858
508 | 562 | Na-R0.8 | not SiO2 | 44.44444 | 0 | 0 | 55.55556 | 0 | 0 | 0 | 0 | 0 | 0 | 44.44444 | 0 | 0 | 0 | 0 | 0 | 0 | 0 | 0 | 0 | 0 | 0 | 0 | 0 | 0 | 0 | 0 | 0 | 33 | NMR | Water or liguid nitrogen quench |  |  |  |  | 100 | 0.4444444 | 0 | 0.5555556 | 0 | 0.33 |  | 0 | 0.8 | 0.5 | 0.5 | 0.4 | 0.4 | 0.07 |  | 0 | 0.8 | 0.4282117 | 0.4547987 | 0.4547987 | 0.01557471 | 0.01368212
509 | 563 | K-R0.2 | not SiO2 | 16.66667 | 0 | 0 | 83.33333 | 0 | 0 | 0 | 16.66667 | 0 | 0 | 0 | 0 | 0 | 0 | 0 | 0 | 0 | 0 | 0 | 0 | 0 | 0 | 0 | 0 | 0 | 0 | 0 | 0 | 25 | NMR | Water or liguid nitrogen quench |  |  |  |  | 100 | 0.1666667 | 0 | 0.8333333 | 0 | 0.25 |  | 0 | 0.2 | 0.5 | 0.5 | 0.2 | 0.2 | 0.05 |  | 0 | 0.2 | 0.4282117 | 0.2 | 0.2 | 0.0025 | 0.001366823
510 | 564 | K-R0.54 | not SiO2 | 35.06494 | 0 | 0 | 64.93506 | 0 | 0 | 0 | 35.06494 | 0 | 0 | 0 | 0 | 0 | 0 | 0 | 0 | 0 | 0 | 0 | 0 | 0 | 0 | 0 | 0 | 0 | 0 | 0 | 0 | 40 | NMR | Water or liguid nitrogen quench |  |  |  |  | 100 | 0.3506494 | 0 | 0.6493506 | 0 | 0.4 |  | 0 | 0.54 | 0.5 | 0.5 | 0.4866667 | 0.4866667 | 0.08666667 |  | 0 | 0.54 | 0.4282117 | 0.4631076 | 0.4631076 | 0.003982568 | 0.034958
511 | 565 | K-R0.7 | not SiO2 | 41.17647 | 0 | 0 | 58.82353 | 0 | 0 | 0 | 41.17647 | 0 | 0 | 0 | 0 | 0 | 0 | 0 | 0 | 0 | 0 | 0 | 0 | 0 | 0 | 0 | 0 | 0 | 0 | 0 | 0 | 34 | NMR | Water or liguid nitrogen quench |  |  |  |  | 100 | 0.4117647 | 0 | 0.5882353 | 0 | 0.34 |  | 0 | 0.7 | 0.5 | 0.5 | 0.4333333 | 0.4333333 | 0.09333333 |  | 0 | 0.7 | 0.4282117 | 0.4619024 | 0.4619024 | 0.0148602 | 0.01612153
512 | 566 | Rb-R0.1 | not SiO2 | 9.090909 | 0 | 0 | 90.90909 | 0 | 0 | 0 | 0 | 0 | 0 | 0 | 0 | 0 | 0 | 0 | 0 | 0 | 0 | 0 | 0 | 0 | 0 | 0 | 0 | 0 | 9.090909 | 0 | 0 | 12 | NMR | Water or liguid nitrogen quench |  |  |  |  | 100 | 0 | 0 | 0.9090909 | 0 | 0.12 |  | 0 | 0 | 0.5 | 0.5 | 0 | 0 | 0.12 |  | 0 | 0.1 | 0.4282117 | 0.1 | 0.1 | 0.0004 | 0.008654474
513 | 567 | Rb-R0.2 | not SiO2 | 16.66667 | 0 | 0 | 83.33333 | 0 | 0 | 0 | 0 | 0 | 0 | 0 | 0 | 0 | 0 | 0 | 0 | 0 | 0 | 0 | 0 | 0 | 0 | 0 | 0 | 0 | 16.66667 | 0 | 0 | 22 | NMR | Water or liguid nitrogen quench |  |  |  |  | 100 | 0 | 0 | 0.8333333 | 0 | 0.22 |  | 0 | 0 | 0.5 | 0.5 | 0 | 0 | 0.22 |  | 0 | 0.2 | 0.4282117 | 0.2 | 0.2 | 0.0004 | 4.858893e-05
514 | 568 | Rb-R0.48 | not SiO2 | 32.43243 | 0 | 0 | 67.56757 | 0 | 0 | 0 | 0 | 0 | 0 | 0 | 0 | 0 | 0 | 0 | 0 | 0 | 0 | 0 | 0 | 0 | 0 | 0 | 0 | 0 | 32.43243 | 0 | 0 | 41 | NMR | Water or liguid nitrogen quench |  |  |  |  | 100 | 0 | 0 | 0.6756757 | 0 | 0.41 |  | 0 | 0 | 0.5 | 0.5 | 0 | 0 | 0.41 |  | 0 | 0.48 | 0.4282117 | 0.4597309 | 0.4597309 | 0.002473165 | 0.03879741
515 | 569 | Rb-R0.54 | not SiO2 | 35.06494 | 0 | 0 | 64.93506 | 0 | 0 | 0 | 0 | 0 | 0 | 0 | 0 | 0 | 0 | 0 | 0 | 0 | 0 | 0 | 0 | 0 | 0 | 0 | 0 | 0 | 35.06494 | 0 | 0 | 39 | NMR | Water or liguid nitrogen quench |  |  |  |  | 100 | 0 | 0 | 0.6493506 | 0 | 0.39 |  | 0 | 0 | 0.5 | 0.5 | 0 | 0 | 0.39 |  | 0 | 0.54 | 0.4282117 | 0.4631076 | 0.4631076 | 0.005344719 | 0.03131858
516 | 570 | Rb-R0.7 | not SiO2 | 41.17647 | 0 | 0 | 58.82353 | 0 | 0 | 0 | 0 | 0 | 0 | 0 | 0 | 0 | 0 | 0 | 0 | 0 | 0 | 0 | 0 | 0 | 0 | 0 | 0 | 0 | 41.17647 | 0 | 0 | 34 | NMR | Water or liguid nitrogen quench |  |  |  |  | 100 | 0 | 0 | 0.5882353 | 0 | 0.34 |  | 0 | 0 | 0.5 | 0.5 | 0 | 0 | 0.34 |  | 0 | 0.7 | 0.4282117 | 0.4619024 | 0.4619024 | 0.0148602 | 0.01612153
517 | 571 | Rb-R0.8 | not SiO2 | 44.44444 | 0 | 0 | 55.55556 | 0 | 0 | 0 | 0 | 0 | 0 | 0 | 0 | 0 | 0 | 0 | 0 | 0 | 0 | 0 | 0 | 0 | 0 | 0 | 0 | 0 | 44.44444 | 0 | 0 | 30 | NMR | Water or liguid nitrogen quench |  |  |  |  | 100 | 0 | 0 | 0.5555556 | 0 | 0.3 |  | 0 | 0 | 0.5 | 0.5 | 0 | 0 | 0.3 |  | 0 | 0.8 | 0.4282117 | 0.4547987 | 0.4547987 | 0.02396263 | 0.007563881
518 | 572 | Cs-R0.03 | not SiO2 | 2.912621 | 0 | 0 | 97.08738 | 0 | 0 | 0 | 0 | 0 | 0 | 0 | 0 | 0 | 0 | 0 | 0 | 0 | 0 | 0 | 2.912621 | 0 | 0 | 0 | 0 | 0 | 0 | 0 | 0 | 5 | NMR | Water or liguid nitrogen quench |  |  |  |  | 100 | 0.02912621 | 0 | 0.9708738 | 0 | 0.05 |  | 0 | 0.03 | 0.5 | 0.5 | 0.03 | 0.03 | 0.02 |  | 0 | 0.03 | 0.4282117 | 0.03 | 0.03 | 0.0004 | 0.02657859
519 | 573 | Cs-R0.1 | not SiO2 | 9.090909 | 0 | 0 | 90.90909 | 0 | 0 | 0 | 0 | 0 | 0 | 0 | 0 | 0 | 0 | 0 | 0 | 0 | 0 | 0 | 9.090909 | 0 | 0 | 0 | 0 | 0 | 0 | 0 | 0 | 12 | NMR | Water or liguid nitrogen quench |  |  |  |  | 100 | 0.09090909 | 0 | 0.9090909 | 0 | 0.12 |  | 0 | 0.1 | 0.5 | 0.5 | 0.1 | 0.1 | 0.02 |  | 0 | 0.1 | 0.4282117 | 0.1 | 0.1 | 0.0004 | 0.008654474
520 | 574 | Cs-R0.2 | not SiO2 | 16.66667 | 0 | 0 | 83.33333 | 0 | 0 | 0 | 0 | 0 | 0 | 0 | 0 | 0 | 0 | 0 | 0 | 0 | 0 | 0 | 16.66667 | 0 | 0 | 0 | 0 | 0 | 0 | 0 | 0 | 23 | NMR | Water or liguid nitrogen quench |  |  |  |  | 100 | 0.1666667 | 0 | 0.8333333 | 0 | 0.23 |  | 0 | 0.2 | 0.5 | 0.5 | 0.2 | 0.2 | 0.03 |  | 0 | 0.2 | 0.4282117 | 0.2 | 0.2 | 0.0009 | 0.0002880004
521 | 575 | Cs-R0.32 | not SiO2 | 24.24242 | 0 | 0 | 75.75758 | 0 | 0 | 0 | 0 | 0 | 0 | 0 | 0 | 0 | 0 | 0 | 0 | 0 | 0 | 0 | 24.24242 | 0 | 0 | 0 | 0 | 0 | 0 | 0 | 0 | 32 | NMR | Water or liguid nitrogen quench |  |  |  |  | 100 | 0.2424242 | 0 | 0.7575758 | 0 | 0.32 |  | 0 | 0.32 | 0.5 | 0.5 | 0.32 | 0.32 | 5.551115e-17 |  | 0 | 0.32 | 0.4282117 | 0.32 | 0.32 | 0 | 0.0114427
522 | 576 | Cs-R0.4 | not SiO2 | 28.57143 | 0 | 0 | 71.42857 | 0 | 0 | 0 | 0 | 0 | 0 | 0 | 0 | 0 | 0 | 0 | 0 | 0 | 0 | 0 | 28.57143 | 0 | 0 | 0 | 0 | 0 | 0 | 0 | 0 | 39 | NMR | Water or liguid nitrogen quench |  |  |  |  | 100 | 0.2857143 | 0 | 0.7142857 | 0 | 0.39 |  | 0 | 0.4 | 0.5 | 0.5 | 0.4 | 0.4 | 0.01 |  | 0 | 0.4 | 0.4282117 | 0.4 | 0.4 | 0.0001 | 0.03131858
523 | 577 | Cs-R0.54 | not SiO2 | 35.06494 | 0 | 0 | 64.93506 | 0 | 0 | 0 | 0 | 0 | 0 | 0 | 0 | 0 | 0 | 0 | 0 | 0 | 0 | 0 | 35.06494 | 0 | 0 | 0 | 0 | 0 | 0 | 0 | 0 | 41 | NMR | Water or liguid nitrogen quench |  |  |  |  | 100 | 0.3506494 | 0 | 0.6493506 | 0 | 0.41 |  | 0 | 0.54 | 0.5 | 0.5 | 0.4866667 | 0.4866667 | 0.07666667 |  | 0 | 0.54 | 0.4282117 | 0.4631076 | 0.4631076 | 0.002820416 | 0.03879741
524 | 578 | Cs-R0.6 | not SiO2 | 37.5 | 0 | 0 | 62.5 | 0 | 0 | 0 | 0 | 0 | 0 | 0 | 0 | 0 | 0 | 0 | 0 | 0 | 0 | 0 | 37.5 | 0 | 0 | 0 | 0 | 0 | 0 | 0 | 0 | 40 | NMR | Water or liguid nitrogen quench |  |  |  |  | 100 | 0.375 | 0 | 0.625 | 0 | 0.4 |  | 0 | 0.6 | 0.5 | 0.5 | 0.4666667 | 0.4666667 | 0.06666667 |  | 0 | 0.6 | 0.4282117 | 0.4642882 | 0.4642882 | 0.004132974 | 0.034958
525 | 579 | Cs-R0.7 | not SiO2 | 41.17647 | 0 | 0 | 58.82353 | 0 | 0 | 0 | 0 | 0 | 0 | 0 | 0 | 0 | 0 | 0 | 0 | 0 | 0 | 0 | 41.17647 | 0 | 0 | 0 | 0 | 0 | 0 | 0 | 0 | 36 | NMR | Water or liguid nitrogen quench |  |  |  |  | 100 | 0.4117647 | 0 | 0.5882353 | 0 | 0.36 |  | 0 | 0.7 | 0.5 | 0.5 | 0.4333333 | 0.4333333 | 0.07333333 |  | 0 | 0.7 | 0.4282117 | 0.4619024 | 0.4619024 | 0.0103841 | 0.02160035
526 | 580 | Cs-R0.8 | not SiO2 | 44.44444 | 0 | 0 | 55.55556 | 0 | 0 | 0 | 0 | 0 | 0 | 0 | 0 | 0 | 0 | 0 | 0 | 0 | 0 | 0 | 44.44444 | 0 | 0 | 0 | 0 | 0 | 0 | 0 | 0 | 35 | NMR | Water or liguid nitrogen quench |  |  |  |  | 100 | 0.4444444 | 0 | 0.5555556 | 0 | 0.35 |  | 0 | 0.8 | 0.5 | 0.5 | 0.4 | 0.4 | 0.05 |  | 0 | 0.8 | 0.4282117 | 0.4547987 | 0.4547987 | 0.01098276 | 0.01876094
527 | 581 | Cs-R0.9 | not SiO2 | 47.36842 | 0 | 0 | 52.63158 | 0 | 0 | 0 | 0 | 0 | 0 | 0 | 0 | 0 | 0 | 0 | 0 | 0 | 0 | 0 | 47.36842 | 0 | 0 | 0 | 0 | 0 | 0 | 0 | 0 | 33 | NMR | Water or liguid nitrogen quench |  |  |  |  | 100 | 0.4736842 | 0 | 0.5263158 | 0 | 0.33 |  | 0 | 0.9 | 0.5 | 0.5 | 0.3666667 | 0.3666667 | 0.03666667 |  | 0 | 0.9 | 0.4282117 | 0.4437454 | 0.4437454 | 0.01293802 | 0.01368212
528 | 582 | Cs-R1.1 | not SiO2 | 52.38095 | 0 | 0 | 47.61905 | 0 | 0 | 0 | 0 | 0 | 0 | 0 | 0 | 0 | 0 | 0 | 0 | 0 | 0 | 0 | 52.38095 | 0 | 0 | 0 | 0 | 0 | 0 | 0 | 0 | 28 | NMR | Water or liguid nitrogen quench |  |  |  |  | 100 | 0.5238095 | 0 | 0.4761905 | 0 | 0.28 |  | 0 | 1.1 | 0.5 | 0.5 | 0.3 | 0.3 | 0.02 |  | 0 | 1.1 | 0.4282117 | 0.4125144 | 0.4125144 | 0.01756007 | 0.004485058
529 | 583 | Cs-R1.4 | not SiO2 | 58.33333 | 0 | 0 | 41.66667 | 0 | 0 | 0 | 0 | 0 | 0 | 0 | 0 | 0 | 0 | 0 | 0 | 0 | 0 | 0 | 58.33333 | 0 | 0 | 0 | 0 | 0 | 0 | 0 | 0 | 30 | NMR | Water or liguid nitrogen quench |  |  |  |  | 100 | 0.5833333 | 0 | 0.4166667 | 0 | 0.3 |  | 0 | 1.4 | 0.5 | 0.5 | 0.2 | 0.2 | 0.1 |  | 0 | 1.4 | 0.4282117 | 0.3513993 | 0.3513993 | 0.002641888 | 0.007563881
541 | 587 | LAB-33_1.0 | not SiO2 | 0 | 0 | 12 | 56 | 0 | 0 | 0 | 0 | 0 | 0 | 0 | 0 | 0 | 0 | 0 | 0 | 0 | 0 | 0 | 0 | 0 | 33 | 0 | 0 | 0 | 0 | 0 | 0 | 25 | NMR | Water quench |  |  |  |  | 101 | 0 | 0.12 | 0.56 | 0 | 0.25 |  | 0 | 0 | 0.5 | 0.5 | 0 | 0 | 0.25 |  | 0 | 0.1057692 | 0.4282117 | 0.1057692 | 0.1057692 | 0.02080251 | 0.001366823
542 | 588 | LAB-47_1.0 | not SiO2 | 0 | 0 | 16 | 36 | 0 | 0 | 0 | 0 | 0 | 0 | 0 | 0 | 0 | 0 | 0 | 0 | 0 | 0 | 0 | 0 | 0 | 47 | 0 | 0 | 0 | 0 | 0 | 0 | 16.6 | NMR | Water quench |  |  |  |  | 99 | 0 | 0.16 | 0.36 | 0 | 0.166 |  | 0 | 0 | 0.5 | 0.5 | 0 | 0 | 0.166 |  | 0 | 0.1566667 | 0.4282117 | 0.1566667 | 0.1566667 | 8.711111e-05 | 0.002211767
551 | 593 |  | not SiO2 | 0 | 0 | 0 | 20 | 0 | 0 | 0 | 0 | 0 | 0 | 0 | 0 | 0 | 0 | 0 | 0 | 0 | 0 | 0 | 0 | 0 | 0 | 80 | 0 | 0 | 0 | 0 | 0 | 12 | NMR | Air quench |  |  | Atm |  | 100 | 0 | 0 | 0.2 | 0 | 0.12 |  | 0 | 0 | 0.5 | 0.5 | 0 | 0 | 0.12 |  | 0 | 2 | 0.4282117 | 0.2180384 | 0.2180384 | 0.009611533 | 0.008654474
552 | 594 |  | not SiO2 | 0 | 0 | 0 | 30 | 0 | 0 | 0 | 0 | 0 | 0 | 0 | 0 | 0 | 0 | 0 | 0 | 0 | 0 | 0 | 0 | 0 | 0 | 70 | 0 | 0 | 0 | 0 | 0 | 20 | NMR | Air quench |  |  |  |  | 100 | 0 | 0 | 0.3 | 0 | 0.2 |  | 0 | 0 | 0.5 | 0.5 | 0 | 0 | 0.2 |  | 0 | 1.166667 | 0.4282117 | 0.4000574 | 0.4000574 | 0.04002297 | 0.0001697659
553 | 595 |  | not SiO2 | 0 | 0 | 0 | 40 | 0 | 0 | 0 | 0 | 0 | 0 | 0 | 0 | 0 | 0 | 0 | 0 | 0 | 0 | 0 | 0 | 0 | 0 | 60 | 0 | 0 | 0 | 0 | 0 | 33 | NMR | Air quench |  |  |  |  | 100 | 0 | 0 | 0.4 | 0 | 0.33 |  | 0 | 0 | 0.5 | 0.5 | 0 | 0 | 0.33 |  | 0 | 0.75 | 0.4282117 | 0.4588906 | 0.4588906 | 0.01661278 | 0.01368212
554 | 596 |  | not SiO2 | 0 | 0 | 0 | 50 | 0 | 0 | 0 | 0 | 0 | 0 | 0 | 0 | 0 | 0 | 0 | 0 | 0 | 0 | 0 | 0 | 0 | 0 | 50 | 0 | 0 | 0 | 0 | 0 | 43 | NMR | Air quench |  |  |  |  | 100 | 0 | 0 | 0.5 | 0 | 0.43 |  | 0 | 0 | 0.5 | 0.5 | 0 | 0 | 0.43 |  | 0 | 0.5 | 0.4282117 | 0.461113 | 0.461113 | 0.0009680181 | 0.04707623
555 | 597 |  | not SiO2 | 0 | 0 | 0 | 60 | 0 | 0 | 0 | 0 | 0 | 0 | 0 | 0 | 0 | 0 | 0 | 0 | 0 | 0 | 0 | 0 | 0 | 0 | 40 | 0 | 0 | 0 | 0 | 0 | 40 | NMR | Air quench |  |  |  |  | 100 | 0 | 0 | 0.6 | 0 | 0.4 |  | 0 | 0 | 0.5 | 0.5 | 0 | 0 | 0.4 |  | 0 | 0.3333333 | 0.4282117 | 0.3333333 | 0.3333333 | 0.004444444 | 0.034958
556 | 598 |  | not SiO2 | 0 | 0 | 0 | 70 | 0 | 0 | 0 | 0 | 0 | 0 | 0 | 0 | 0 | 0 | 0 | 0 | 0 | 0 | 0 | 0 | 0 | 0 | 30 | 0 | 0 | 0 | 0 | 0 | 32 | NMR | Air quench |  |  |  |  | 100 | 0 | 0 | 0.7 | 0 | 0.32 |  | 0 | 0 | 0.5 | 0.5 | 0 | 0 | 0.32 |  | 0 | 0.2142857 | 0.4282117 | 0.2142857 | 0.2142857 | 0.01117551 | 0.0114427
557 | 599 |  | not SiO2 | 0 | 0 | 0 | 75 | 0 | 0 | 0 | 0 | 0 | 0 | 0 | 0 | 0 | 0 | 0 | 0 | 0 | 0 | 0 | 0 | 0 | 0 | 25 | 0 | 0 | 0 | 0 | 0 | 26 | NMR | Air quench |  |  |  |  | 100 | 0 | 0 | 0.75 | 0 | 0.26 |  | 0 | 0 | 0.5 | 0.5 | 0 | 0 | 0.26 |  | 0 | 0.1666667 | 0.4282117 | 0.1666667 | 0.1666667 | 0.008711111 | 0.002206235
573 | 610 | BBS252 | not SiO2 | 24 | 0.3157895 | 0 | 52 | 0 | 0 | 0 | 0 | 0 | 0 | 0 | 0 | 24 | 0 | 0 | 0 | 0 | 24 | 0 | 0 | 0 | 0 | 0 | 0 | 0 | 0 | 0 | 0 | 48 | NMR | Water quench |  |  |  |  | 100 | 0 | 0 | 0.52 | 0.24 | 0.48 |  | 0.4615385 | 0 | 0.5288462 | 0.6153846 | 0 | 0 | 0.48 |  | 0.4615385 | 0.2307692 | 0.4553382 | 0.2307692 | 0.2307692 | 0.06211598 | 0.07127329
584 | 611 |  | not SiO2 | 0 | 0 | 0 | 100 | 0 | 0 | 0 | 0 | 0 | 0 | 0 | 0 | 0 | 0 | 0 | 0 | 0 | 0 | 0 | 0 | 0 | 0 | 0 | 0 | 0 | 0 | 0 | 0 | 0 | NMR | Nitrogen cooled |  | Powder | Atm |  | 100 | 0 | 0 | 1 | 0 | 0 |  | 0 | 0 | 0.5 | 0.5 | 0 | 0 | 0 |  | 0 | 0 | 0.4282117 | 0 | 0 | 0 | 0.04538154
585 | 612 |  | not SiO2 | 8 | 0 | 0 | 92 | 0 | 0 | 0 | 8 | 0 | 0 | 0 | 0 | 0 | 0 | 0 | 0 | 0 | 0 | 0 | 0 | 0 | 0 | 0 | 0 | 0 | 0 | 0 | 0 | 4 | NMR | Nitrogen cooled |  |  |  |  | 100 | 0.08 | 0 | 0.92 | 0 | 0.04 |  | 0 | 0.08695652 | 0.5 | 0.5 | 0.08695652 | 0.08695652 | 0.04695652 |  | 0 | 0.08695652 | 0.4282117 | 0.08695652 | 0.08695652 | 0.002204915 | 0.02993918
586 | 613 |  | not SiO2 | 13 | 0 | 0 | 87 | 0 | 0 | 0 | 13 | 0 | 0 | 0 | 0 | 0 | 0 | 0 | 0 | 0 | 0 | 0 | 0 | 0 | 0 | 0 | 0 | 0 | 0 | 0 | 0 | 11 | NMR | Nitrogen cooled |  |  |  |  | 100 | 0.13 | 0 | 0.87 | 0 | 0.11 |  | 0 | 0.1494253 | 0.5 | 0.5 | 0.1494253 | 0.1494253 | 0.03942529 |  | 0 | 0.1494253 | 0.4282117 | 0.1494253 | 0.1494253 | 0.001554353 | 0.01061506
587 | 614 |  | not SiO2 | 18 | 0 | 0 | 82 | 0 | 0 | 0 | 18 | 0 | 0 | 0 | 0 | 0 | 0 | 0 | 0 | 0 | 0 | 0 | 0 | 0 | 0 | 0 | 0 | 0 | 0 | 0 | 0 | 15 | NMR | Nitrogen cooled |  |  |  |  | 100 | 0.18 | 0 | 0.82 | 0 | 0.15 |  | 0 | 0.2195122 | 0.5 | 0.5 | 0.2195122 | 0.2195122 | 0.0695122 |  | 0 | 0.2195122 | 0.4282117 | 0.2195122 | 0.2195122 | 0.004831945 | 0.003972708
588 | 615 |  | not SiO2 | 23 | 0 | 0 | 77 | 0 | 0 | 0 | 23 | 0 | 0 | 0 | 0 | 0 | 0 | 0 | 0 | 0 | 0 | 0 | 0 | 0 | 0 | 0 | 0 | 0 | 0 | 0 | 0 | 22 | NMR | Nitrogen cooled |  |  |  |  | 100 | 0.23 | 0 | 0.77 | 0 | 0.22 |  | 0 | 0.2987013 | 0.5 | 0.5 | 0.2987013 | 0.2987013 | 0.0787013 |  | 0 | 0.2987013 | 0.4282117 | 0.2987013 | 0.2987013 | 0.006193894 | 4.858893e-05
589 | 616 |  | not SiO2 | 28 | 0 | 0 | 72 | 0 | 0 | 0 | 28 | 0 | 0 | 0 | 0 | 0 | 0 | 0 | 0 | 0 | 0 | 0 | 0 | 0 | 0 | 0 | 0 | 0 | 0 | 0 | 0 | 35 | NMR | Nitrogen cooled |  |  |  |  | 100 | 0.28 | 0 | 0.72 | 0 | 0.35 |  | 0 | 0.3888889 | 0.5 | 0.5 | 0.3888889 | 0.3888889 | 0.03888889 |  | 0 | 0.3888889 | 0.4282117 | 0.3888889 | 0.3888889 | 0.001512346 | 0.01876094
590 | 617 |  | not SiO2 | 33 | 0 | 0 | 67 | 0 | 0 | 0 | 33 | 0 | 0 | 0 | 0 | 0 | 0 | 0 | 0 | 0 | 0 | 0 | 0 | 0 | 0 | 0 | 0 | 0 | 0 | 0 | 0 | 40 | NMR | Nitrogen cooled |  |  |  |  | 100 | 0.33 | 0 | 0.67 | 0 | 0.4 |  | 0 | 0.4925373 | 0.5 | 0.5 | 0.4925373 | 0.4925373 | 0.09253731 |  | 0 | 0.4925373 | 0.4282117 | 0.460628 | 0.460628 | 0.003675755 | 0.034958
591 | 618 |  | not SiO2 | 38 | 0 | 0 | 62 | 0 | 0 | 0 | 38 | 0 | 0 | 0 | 0 | 0 | 0 | 0 | 0 | 0 | 0 | 0 | 0 | 0 | 0 | 0 | 0 | 0 | 0 | 0 | 0 | 40 | NMR | Nitrogen cooled |  |  |  |  | 100 | 0.38 | 0 | 0.62 | 0 | 0.4 |  | 0 | 0.6129032 | 0.5 | 0.5 | 0.4623656 | 0.4623656 | 0.06236559 |  | 0 | 0.6129032 | 0.4282117 | 0.4642743 | 0.4642743 | 0.00413118 | 0.034958
598 | 619 | LiB-70 | not SiO2 | 41.17647 | 0 | 0 | 58.82353 | 0 | 0 | 0 | 0 | 41.17647 | 0 | 0 | 0 | 0 | 0 | 0 | 0 | 0 | 0 | 0 | 0 | 0 | 0 | 0 | 0 | 0 | 0 | 0 | 0 | 46 | NMR | not known |  |  | Atm |  | 100 | 0.4117647 | 0 | 0.5882353 | 0 | 0.46 |  | 0 | 0.7 | 0.5 | 0.5 | 0.4333333 | 0.4333333 | 0.02666667 |  | 0 | 0.7 | 0.4282117 | 0.4619024 | 0.4619024 | 3.619163e-06 | 0.06099447
599 | 620 | LiB-90 | not SiO2 | 47.36842 | 0 | 0 | 52.63158 | 0 | 0 | 0 | 0 | 47.36842 | 0 | 0 | 0 | 0 | 0 | 0 | 0 | 0 | 0 | 0 | 0 | 0 | 0 | 0 | 0 | 0 | 0 | 0 | 0 | 41 | NMR | not known |  |  |  |  | 100 | 0.4736842 | 0 | 0.5263158 | 0 | 0.41 |  | 0 | 0.9 | 0.5 | 0.5 | 0.3666667 | 0.3666667 | 0.04333333 |  | 0 | 0.9 | 0.4282117 | 0.4437454 | 0.4437454 | 0.001138752 | 0.03879741
600 | 621 | CsB-70 | not SiO2 | 41.17647 | 0 | 0 | 58.82353 | 0 | 0 | 0 | 0 | 0 | 0 | 0 | 0 | 0 | 0 | 0 | 0 | 0 | 0 | 0 | 41.17647 | 0 | 0 | 0 | 0 | 0 | 0 | 0 | 0 | 34 | NMR | not known |  |  |  |  | 100 | 0.4117647 | 0 | 0.5882353 | 0 | 0.34 |  | 0 | 0.7 | 0.5 | 0.5 | 0.4333333 | 0.4333333 | 0.09333333 |  | 0 | 0.7 | 0.4282117 | 0.4619024 | 0.4619024 | 0.0148602 | 0.01612153
601 | 622 | CsB-90 | not SiO2 | 47.36842 | 0 | 0 | 52.63158 | 0 | 0 | 0 | 0 | 0 | 0 | 0 | 0 | 0 | 0 | 0 | 0 | 0 | 0 | 0 | 47.36842 | 0 | 0 | 0 | 0 | 0 | 0 | 0 | 0 | 25 | NMR | not known |  |  |  |  | 100 | 0.4736842 | 0 | 0.5263158 | 0 | 0.25 |  | 0 | 0.9 | 0.5 | 0.5 | 0.3666667 | 0.3666667 | 0.1166667 |  | 0 | 0.9 | 0.4282117 | 0.4437454 | 0.4437454 | 0.03753728 | 0.001366823
613 | 623 |  | not SiO2 | 14.3102 | 0 | 0 | 85.6898 | 0 | 0 | 0 | 0 | 14.3102 | 0 | 0 | 0 | 0 | 0 | 0 | 0 | 0 | 0 | 0 | 0 | 0 | 0 | 0 | 0 | 0 | 0 | 0 | 0 | 16.165 | NMR | Air quench |  |  | Atm |  | 100 | 0.143102 | 0 | 0.856898 | 0 | 0.16165 |  | 0 | 0.167 | 0.5 | 0.5 | 0.167 | 0.167 | 0.00535 |  | 0 | 0.167 | 0.4282117 | 0.167 | 0.167 | 2.86225e-05 | 0.002639845
614 | 624 |  | not SiO2 | 25.03748 | 0 | 0 | 74.96252 | 0 | 0 | 0 | 0 | 25.03748 | 0 | 0 | 0 | 0 | 0 | 0 | 0 | 0 | 0 | 0 | 0 | 0 | 0 | 0 | 0 | 0 | 0 | 0 | 0 | 31.692 | NMR | Air quench |  |  |  |  | 100 | 0.2503748 | 0 | 0.7496252 | 0 | 0.31692 |  | 0 | 0.334 | 0.5 | 0.5 | 0.334 | 0.334 | 0.01708 |  | 0 | 0.334 | 0.4282117 | 0.334 | 0.334 | 0.0002917264 | 0.01079325
615 | 625 |  | not SiO2 | 33.33333 | 0 | 0 | 66.66667 | 0 | 0 | 0 | 0 | 33.33333 | 0 | 0 | 0 | 0 | 0 | 0 | 0 | 0 | 0 | 0 | 0 | 0 | 0 | 0 | 0 | 0 | 0 | 0 | 0 | 38.934 | NMR | Air quench |  |  |  |  | 100 | 0.3333333 | 0 | 0.6666667 | 0 | 0.38934 |  | 0 | 0.5 | 0.5 | 0.5 | 0.5 | 0.5 | 0.11066 |  | 0 | 0.5 | 0.4282117 | 0.461113 | 0.461113 | 0.005151362 | 0.03108542
616 | 626 |  | not SiO2 | 40.012 | 0 | 0 | 59.988 | 0 | 0 | 0 | 0 | 40.012 | 0 | 0 | 0 | 0 | 0 | 0 | 0 | 0 | 0 | 0 | 0 | 0 | 0 | 0 | 0 | 0 | 0 | 0 | 0 | 44.831 | NMR | Air quench |  |  |  |  | 100 | 0.40012 | 0 | 0.59988 | 0 | 0.44831 |  | 0 | 0.667 | 0.5 | 0.5 | 0.4443333 | 0.4443333 | 0.003976667 |  | 0 | 0.667 | 0.4282117 | 0.463251 | 0.463251 | 0.0002232348 | 0.05535695
617 | 627 |  | not SiO2 | 44.9945 | 0 | 0 | 55.0055 | 0 | 0 | 0 | 0 | 44.9945 | 0 | 0 | 0 | 0 | 0 | 0 | 0 | 0 | 0 | 0 | 0 | 0 | 0 | 0 | 0 | 0 | 0 | 0 | 0 | 39.977 | NMR | Air quench |  |  |  |  | 100 | 0.449945 | 0 | 0.550055 | 0 | 0.39977 |  | 0 | 0.818 | 0.5 | 0.5 | 0.394 | 0.394 | 0.00577 |  | 0 | 0.818 | 0.4282117 | 0.4530794 | 0.4530794 | 0.002841892 | 0.03487204
618 | 628 |  | not SiO2 | 14.3102 | 0 | 0 | 85.6898 | 0 | 0 | 0 | 0 | 0 | 0 | 14.3102 | 0 | 0 | 0 | 0 | 0 | 0 | 0 | 0 | 0 | 0 | 0 | 0 | 0 | 0 | 0 | 0 | 0 | 15.437 | NMR | Air quench |  |  |  |  | 100 | 0.143102 | 0 | 0.856898 | 0 | 0.15437 |  | 0 | 0.167 | 0.5 | 0.5 | 0.167 | 0.167 | 0.01263 |  | 0 | 0.167 | 0.4282117 | 0.167 | 0.167 | 0.0001595169 | 0.003440928
619 | 629 |  | not SiO2 | 25.03748 | 0 | 0 | 74.96252 | 0 | 0 | 0 | 0 | 0 | 0 | 25.03748 | 0 | 0 | 0 | 0 | 0 | 0 | 0 | 0 | 0 | 0 | 0 | 0 | 0 | 0 | 0 | 0 | 0 | 29.209 | NMR | Air quench |  |  |  |  | 100 | 0.2503748 | 0 | 0.7496252 | 0 | 0.29209 |  | 0 | 0.334 | 0.5 | 0.5 | 0.334 | 0.334 | 0.04191 |  | 0 | 0.334 | 0.4282117 | 0.334 | 0.334 | 0.0017564481 | 0.006250575
620 | 630 |  | not SiO2 | 33.33333 | 0 | 0 | 66.66667 | 0 | 0 | 0 | 0 | 0 | 0 | 33.33333 | 0 | 0 | 0 | 0 | 0 | 0 | 0 | 0 | 0 | 0 | 0 | 0 | 0 | 0 | 0 | 0 | 0 | 37.7 | NMR | Air quench |  |  |  |  | 100 | 0.3333333 | 0 | 0.6666667 | 0 | 0.377 |  | 0 | 0.5 | 0.5 | 0.5 | 0.5 | 0.5 | 0.123 |  | 0 | 0.5 | 0.4282117 | 0.461113 | 0.461113 | 0.007074995 | 0.02688635
621 | 631 |  | not SiO2 | 40.012 | 0 | 0 | 59.988 | 0 | 0 | 0 | 0 | 0 | 0 | 40.012 | 0 | 0 | 0 | 0 | 0 | 0 | 0 | 0 | 0 | 0 | 0 | 0 | 0 | 0 | 0 | 0 | 0 | 38.412 | NMR | Air quench |  |  |  |  | 100 | 0.40012 | 0 | 0.59988 | 0 | 0.38412 |  | 0 | 0.667 | 0.5 | 0.5 | 0.4443333 | 0.4443333 | 0.06021333 |  | 0 | 0.667 | 0.4282117 | 0.463251 | 0.463251 | 0.006261722 | 0.02927199
622 | 632 |  | not SiO2 | 44.9945 | 0 | 0 | 55.0055 | 0 | 0 | 0 | 0 | 0 | 0 | 44.9945 | 0 | 0 | 0 | 0 | 0 | 0 | 0 | 0 | 0 | 0 | 0 | 0 | 0 | 0 | 0 | 0 | 0 | 33.653 | NMR | Air quench |  |  |  |  | 100 | 0.449945 | 0 | 0.550055 | 0 | 0.33653 |  | 0 | 0.818 | 0.5 | 0.5 | 0.394 | 0.394 | 0.05747 |  | 0 | 0.818 | 0.4282117 | 0.4530794 | 0.4530794 | 0.01358376 | 0.01525239
623 | 633 |  | not SiO2 | 14.3102 | 0 | 0 | 85.6898 | 0 | 0 | 0 | 14.3102 | 0 | 0 | 0 | 0 | 0 | 0 | 0 | 0 | 0 | 0 | 0 | 0 | 0 | 0 | 0 | 0 | 0 | 0 | 0 | 0 | 15.548 | NMR | Air quench |  |  |  |  | 100 | 0.143102 | 0 | 0.856898 | 0 | 0.15548 |  | 0 | 0.167 | 0.5 | 0.5 | 0.167 | 0.167 | 0.01152 |  | 0 | 0.167 | 0.4282117 | 0.167 | 0.167 | 0.0001327104 | 0.003311936
624 | 634 |  | not SiO2 | 25.03748 | 0 | 0 | 74.96252 | 0 | 0 | 0 | 25.03748 | 0 | 0 | 0 | 0 | 0 | 0 | 0 | 0 | 0 | 0 | 0 | 0 | 0 | 0 | 0 | 0 | 0 | 0 | 0 | 0 | 28.688 | NMR | Air quench |  |  |  |  | 100 | 0.2503748 | 0 | 0.7496252 | 0 | 0.28688 |  | 0 | 0.334 | 0.5 | 0.5 | 0.334 | 0.334 | 0.04712 |  | 0 | 0.334 | 0.4282117 | 0.334 | 0.334 | 0.0022202944 | 0.005453908
625 | 635 |  | not SiO2 | 33.33333 | 0 | 0 | 66.66667 | 0 | 0 | 0 | 33.33333 | 0 | 0 | 0 | 0 | 0 | 0 | 0 | 0 | 0 | 0 | 0 | 0 | 0 | 0 | 0 | 0 | 0 | 0 | 0 | 0 | 33.858 | NMR | Air quench |  |  |  |  | 100 | 0.3333333 | 0 | 0.6666667 | 0 | 0.33858 |  | 0 | 0.5 | 0.5 | 0.5 | 0.5 | 0.5 | 0.16142 |  | 0 | 0.5 | 0.4282117 | 0.461113 | 0.461113 | 0.01501433 | 0.01576295
626 | 636 |  | not SiO2 | 40.012 | 0 | 0 | 59.988 | 0 | 0 | 0 | 40.012 | 0 | 0 | 0 | 0 | 0 | 0 | 0 | 0 | 0 | 0 | 0 | 0 | 0 | 0 | 0 | 0 | 0 | 0 | 0 | 0 | 31.787 | NMR | Air quench |  |  |  |  | 100 | 0.40012 | 0 | 0.59988 | 0 | 0.31787 |  | 0 | 0.667 | 0.5 | 0.5 | 0.4443333 | 0.4443333 | 0.1264633 |  | 0 | 0.667 | 0.4282117 | 0.463251 | 0.463251 | 0.02113565 | 0.01099155
627 | 637 |  | not SiO2 | 44.9945 | 0 | 0 | 55.0055 | 0 | 0 | 0 | 44.9945 | 0 | 0 | 0 | 0 | 0 | 0 | 0 | 0 | 0 | 0 | 0 | 0 | 0 | 0 | 0 | 0 | 0 | 0 | 0 | 0 | 29.826 | NMR | Air quench |  |  |  |  | 100 | 0.449945 | 0 | 0.550055 | 0 | 0.29826 |  | 0 | 0.818 | 0.5 | 0.5 | 0.394 | 0.394 | 0.09574 |  | 0 | 0.818 | 0.4282117 | 0.4530794 | 0.4530794 | 0.02396905 | 0.007264251
628 | 638 |  | not SiO2 | 14.3102 | 0 | 0 | 85.6898 | 0 | 0 | 0 | 0 | 0 | 0 | 0 | 0 | 0 | 0 | 0 | 0 | 0 | 0 | 0 | 0 | 0 | 0 | 0 | 0 | 0 | 14.3102 | 0 | 0 | 15.121 | NMR | Air quench |  |  |  |  | 100 | 0 | 0 | 0.856898 | 0 | 0.15121 |  | 0 | 0 | 0.5 | 0.5 | 0 | 0 | 0.15121 |  | 0 | 0.167 | 0.4282117 | 0.167 | 0.167 | 0.0002493241 | 0.003821641
629 | 639 |  | not SiO2 | 25.03748 | 0 | 0 | 74.96252 | 0 | 0 | 0 | 0 | 0 | 0 | 0 | 0 | 0 | 0 | 0 | 0 | 0 | 0 | 0 | 0 | 0 | 0 | 0 | 0 | 0 | 25.03748 | 0 | 0 | 27.755 | NMR | Air quench |  |  |  |  | 100 | 0 | 0 | 0.7496252 | 0 | 0.27755 |  | 0 | 0 | 0.5 | 0.5 | 0 | 0 | 0.27755 |  | 0 | 0.334 | 0.4282117 | 0.334 | 0.334 | 0.0031866025 | 0.004162905
630 | 640 |  | not SiO2 | 33.33333 | 0 | 0 | 66.66667 | 0 | 0 | 0 | 0 | 0 | 0 | 0 | 0 | 0 | 0 | 0 | 0 | 0 | 0 | 0 | 0 | 0 | 0 | 0 | 0 | 0 | 33.33333 | 0 | 0 | 31.992 | NMR | Air quench |  |  |  |  | 100 | 0 | 0 | 0.6666667 | 0 | 0.31992 |  | 0 | 0 | 0.5 | 0.5 | 0 | 0 | 0.31992 |  | 0 | 0.5 | 0.4282117 | 0.461113 | 0.461113 | 0.01993546 | 0.0114256
631 | 641 |  | not SiO2 | 40.012 | 0 | 0 | 59.988 | 0 | 0 | 0 | 0 | 0 | 0 | 0 | 0 | 0 | 0 | 0 | 0 | 0 | 0 | 0 | 0 | 0 | 0 | 0 | 0 | 0 | 40.012 | 0 | 0 | 28.893 | NMR | Air quench |  |  |  |  | 100 | 0 | 0 | 0.59988 | 0 | 0.28893 |  | 0 | 0 | 0.5 | 0.5 | 0 | 0 | 0.28893 |  | 0 | 0.667 | 0.4282117 | 0.463251 | 0.463251 | 0.03038783 | 0.005760897
632 | 642 |  | not SiO2 | 44.9945 | 0 | 0 | 55.0055 | 0 | 0 | 0 | 0 | 0 | 0 | 0 | 0 | 0 | 0 | 0 | 0 | 0 | 0 | 0 | 0 | 0 | 0 | 0 | 0 | 0 | 44.9945 | 0 | 0 | 27.96 | NMR | Air quench |  |  |  |  | 100 | 0 | 0 | 0.550055 | 0 | 0.2796 |  | 0 | 0 | 0.5 | 0.5 | 0 | 0 | 0.2796 |  | 0 | 0.818 | 0.4282117 | 0.4530794 | 0.4530794 | 0.0300951 | 0.004431642
633 | 643 |  | not SiO2 | 14.3102 | 0 | 0 | 85.6898 | 0 | 0 | 0 | 0 | 0 | 0 | 0 | 0 | 0 | 0 | 0 | 0 | 0 | 0 | 0 | 14.3102 | 0 | 0 | 0 | 0 | 0 | 0 | 0 | 0 | 14.41 | NMR | Air quench |  |  |  |  | 100 | 0.143102 | 0 | 0.856898 | 0 | 0.1441 |  | 0 | 0.167 | 0.5 | 0.5 | 0.167 | 0.167 | 0.0229 |  | 0 | 0.167 | 0.4282117 | 0.167 | 0.167 | 0.00052441 | 0.004751266
634 | 644 |  | not SiO2 | 25.03748 | 0 | 0 | 74.96252 | 0 | 0 | 0 | 0 | 0 | 0 | 0 | 0 | 0 | 0 | 0 | 0 | 0 | 0 | 0 | 25.03748 | 0 | 0 | 0 | 0 | 0 | 0 | 0 | 0 | 25.589 | NMR | Air quench |  |  |  |  | 100 | 0.2503748 | 0 | 0.7496252 | 0 | 0.25589 |  | 0 | 0.334 | 0.5 | 0.5 | 0.334 | 0.334 | 0.07811 |  | 0 | 0.334 | 0.4282117 | 0.334 | 0.334 | 0.0061011721 | 0.001837029
635 | 645 |  | not SiO2 | 33.33333 | 0 | 0 | 66.66667 | 0 | 0 | 0 | 0 | 0 | 0 | 0 | 0 | 0 | 0 | 0 | 0 | 0 | 0 | 0 | 33.33333 | 0 | 0 | 0 | 0 | 0 | 0 | 0 | 0 | 27.96 | NMR | Air quench |  |  |  |  | 100 | 0.3333333 | 0 | 0.6666667 | 0 | 0.2796 |  | 0 | 0.5 | 0.5 | 0.5 | 0.5 | 0.5 | 0.2204 |  | 0 | 0.5 | 0.4282117 | 0.461113 | 0.461113 | 0.03294696 | 0.004431642
636 | 646 |  | not SiO2 | 40.012 | 0 | 0 | 59.988 | 0 | 0 | 0 | 0 | 0 | 0 | 0 | 0 | 0 | 0 | 0 | 0 | 0 | 0 | 0 | 40.012 | 0 | 0 | 0 | 0 | 0 | 0 | 0 | 0 | 27.66 | NMR | Air quench |  |  |  |  | 100 | 0.40012 | 0 | 0.59988 | 0 | 0.2766 |  | 0 | 0.667 | 0.5 | 0.5 | 0.4443333 | 0.4443333 | 0.1677333 |  | 0 | 0.667 | 0.4282117 | 0.463251 | 0.463251 | 0.03483861 | 0.004041218
637 | 647 |  | not SiO2 | 44.9945 | 0 | 0 | 55.0055 | 0 | 0 | 0 | 0 | 0 | 0 | 0 | 0 | 0 | 0 | 0 | 0 | 0 | 0 | 0 | 44.9945 | 0 | 0 | 0 | 0 | 0 | 0 | 0 | 0 | 23.723 | NMR | Air quench |  |  |  |  | 100 | 0.449945 | 0 | 0.550055 | 0 | 0.23723 |  | 0 | 0.818 | 0.5 | 0.5 | 0.394 | 0.394 | 0.15677 |  | 0 | 0.818 | 0.4282117 | 0.4530794 | 0.4530794 | 0.04659096 | 0.0005856679
638 | 648 |  | not SiO2 | 0.76758 | 0 | 0 | 99.23242 | 0 | 0 | 0 | 0 | 0 | 0 | 0.76758 | 0 | 0 | 0 | 0 | 0 | 0 | 0 | 0 | 0 | 0 | 0 | 0 | 0 | 0 | 0 | 0 | 0 | 0.691 | NMR | Air quench |  |  | Atm |  | 100 | 0.0076758 | 0 | 0.9923242 | 0 | 0.00691 |  | 0 | 0.007735174 | 0.5 | 0.5 | 0.007735174 | 0.007735174 | 0.0008251736 |  | 0 | 0.007735174 | 0.4282117 | 0.007735174 | 0.007735174 | 6.809115e-07 | 0.04248522
639 | 649 |  | not SiO2 | 2.17519 | 0 | 0 | 97.82481 | 0 | 0 | 0 | 0 | 0 | 0 | 2.17519 | 0 | 0 | 0 | 0 | 0 | 0 | 0 | 0 | 0 | 0 | 0 | 0 | 0 | 0 | 0 | 0 | 0 | 3.432 | NMR | Air quench |  |  |  |  | 100 | 0.0217519 | 0 | 0.9782481 | 0 | 0.03432 |  | 0 | 0.02223557 | 0.5 | 0.5 | 0.02223557 | 0.02223557 | 0.01208443 |  | 0 | 0.02223557 | 0.4282117 | 0.02223557 | 0.02223557 | 0.0001460335 | 0.03193706
640 | 650 |  | not SiO2 | 4.81573 | 0 | 0 | 95.18427 | 0 | 0 | 0 | 0 | 0 | 0 | 4.81573 | 0 | 0 | 0 | 0 | 0 | 0 | 0 | 0 | 0 | 0 | 0 | 0 | 0 | 0 | 0 | 0 | 0 | 7.161 | NMR | Air quench |  |  |  |  | 100 | 0.0481573 | 0 | 0.9518427 | 0 | 0.07161 |  | 0 | 0.05059376 | 0.5 | 0.5 | 0.05059376 | 0.05059376 | 0.02101624 |  | 0 | 0.05059376 | 0.4282117 | 0.05059376 | 0.05059376 | 0.0004416824 | 0.01999945
641 | 651 |  | not SiO2 | 10.02489 | 0 | 0 | 89.97511 | 0 | 0 | 0 | 0 | 0 | 0 | 10.02489 | 0 | 0 | 0 | 0 | 0 | 0 | 0 | 0 | 0 | 0 | 0 | 0 | 0 | 0 | 0 | 0 | 0 | 19.497 | NMR | Air quench |  |  |  |  | 100 | 0.1002489 | 0 | 0.8997511 | 0 | 0.19497 |  | 0 | 0.1114185 | 0.5 | 0.5 | 0.1114185 | 0.1114185 | 0.08355152 |  | 0 | 0.1114185 | 0.4282117 | 0.1114185 | 0.1114185 | 0.006980856 | 0.0003261428
642 | 652 |  | not SiO2 | 13.66206 | 0 | 0 | 86.33794 | 0 | 0 | 0 | 0 | 0 | 0 | 13.66206 | 0 | 0 | 0 | 0 | 0 | 0 | 0 | 0 | 0 | 0 | 0 | 0 | 0 | 0 | 0 | 0 | 0 | 27.6 | NMR | Air quench |  |  |  |  | 100 | 0.1366206 | 0 | 0.8633794 | 0 | 0.276 |  | 0 | 0.1582394 | 0.5 | 0.5 | 0.1582394 | 0.1582394 | 0.1177606 |  | 0 | 0.1582394 | 0.4282117 | 0.1582394 | 0.1582394 | 0.01386757 | 0.003965293
643 | 653 |  | not SiO2 | 16.14849 | 0 | 0 | 83.85151 | 0 | 0 | 0 | 0 | 0 | 0 | 16.14849 | 0 | 0 | 0 | 0 | 0 | 0 | 0 | 0 | 0 | 0 | 0 | 0 | 0 | 0 | 0 | 0 | 0 | 34.735 | NMR | Air quench |  |  |  |  | 100 | 0.1614849 | 0 | 0.8385151 | 0 | 0.34735 |  | 0 | 0.1925844 | 0.5 | 0.5 | 0.1925844 | 0.1925844 | 0.1547656 |  | 0 | 0.1925844 | 0.4282117 | 0.1925844 | 0.1925844 | 0.0239524 | 0.01804202
644 | 654 |  | not SiO2 | 19.95005 | 0 | 0 | 80.04995 | 0 | 0 | 0 | 0 | 0 | 0 | 19.95005 | 0 | 0 | 0 | 0 | 0 | 0 | 0 | 0 | 0 | 0 | 0 | 0 | 0 | 0 | 0 | 0 | 0 | 43.16 | NMR | Air quench |  |  |  |  | 100 | 0.1995005 | 0 | 0.8004995 | 0 | 0.4316 |  | 0 | 0.24922 | 0.5 | 0.5 | 0.24922 | 0.24922 | 0.18238 |  | 0 | 0.24922 | 0.4282117 | 0.24922 | 0.24922 | 0.03326246 | 0.0477731
645 | 655 |  | not SiO2 | 26.30996 | 0 | 0 | 73.69004 | 0 | 0 | 0 | 0 | 0 | 0 | 26.30996 | 0 | 0 | 0 | 0 | 0 | 0 | 0 | 0 | 0 | 0 | 0 | 0 | 0 | 0 | 0 | 0 | 0 | 49.973 | NMR | Air quench |  |  |  |  | 100 | 0.2630996 | 0 | 0.7369004 | 0 | 0.49973 |  | 0 | 0.3570355 | 0.5 | 0.5 | 0.3570355 | 0.3570355 | 0.1426945 |  | 0 | 0.3570355 | 0.4282117 | 0.3570355 | 0.3570355 | 0.02036172 | 0.08219722
646 | 656 |  | not SiO2 | 33.74869 | 0 | 0 | 66.25131 | 0 | 0 | 0 | 0 | 0 | 0 | 33.74869 | 0 | 0 | 0 | 0 | 0 | 0 | 0 | 0 | 0 | 0 | 0 | 0 | 0 | 0 | 0 | 0 | 0 | 55.798 | NMR | Air quench |  |  |  |  | 100 | 0.3374869 | 0 | 0.6625131 | 0 | 0.55798 |  | 0 | 0.5094041 | 0.5 | 0.5 | 0.4968653 | 0.4968653 | 0.06111471 |  | 0 | 0.5094041 | 0.4282117 | 0.4616728 | 0.4616728 | 0.009275071 | 0.1189909
647 | 657 |  | not SiO2 | 7.67079 | 0 | 0 | 92.32921 | 0 | 0 | 0 | 7.67079 | 0 | 0 | 0 | 0 | 0 | 0 | 0 | 0 | 0 | 0 | 0 | 0 | 0 | 0 | 0 | 0 | 0 | 0 | 0 | 0 | 9.65187 | NMR | not known |  |  |  |  | 100 | 0.0767079 | 0 | 0.9232921 | 0 | 0.0965187 |  | 0 | 0.08308086 | 0.5 | 0.5 | 0.08308086 | 0.08308086 | 0.01343784 |  | 0 | 0.08308086 | 0.4282117 | 0.08308086 | 0.08308086 | 0.0001805756 | 0.01357475
648 | 658 |  | not SiO2 | 12.23922 | 0 | 0 | 87.76078 | 0 | 0 | 0 | 12.23922 | 0 | 0 | 0 | 0 | 0 | 0 | 0 | 0 | 0 | 0 | 0 | 0 | 0 | 0 | 0 | 0 | 0 | 0 | 0 | 0 | 14.50387 | NMR | not known |  |  |  |  | 100 | 0.1223922 | 0 | 0.8776078 | 0 | 0.1450387 |  | 0 | 0.1394612 | 0.5 | 0.5 | 0.1394612 | 0.1394612 | 0.005577542 |  | 0 | 0.1394612 | 0.4282117 | 0.1394612 | 0.1394612 | 3.110898e-05 | 0.004622739
649 | 659 |  | not SiO2 | 15.44751 | 0 | 0 | 84.55249 | 0 | 0 | 0 | 15.44751 | 0 | 0 | 0 | 0 | 0 | 0 | 0 | 0 | 0 | 0 | 0 | 0 | 0 | 0 | 0 | 0 | 0 | 0 | 0 | 0 | 16.763 | NMR | not known |  |  |  |  | 100 | 0.1544751 | 0 | 0.8455249 | 0 | 0.16763 |  | 0 | 0.1826973 | 0.5 | 0.5 | 0.1826973 | 0.1826973 | 0.01506728 |  | 0 | 0.1826973 | 0.4282117 | 0.1826973 | 0.1826973 | 0.0002270229 | 0.002061108
650 | 660 |  | not SiO2 | 22.49742 | 0 | 0 | 77.50258 | 0 | 0 | 0 | 22.49742 | 0 | 0 | 0 | 0 | 0 | 0 | 0 | 0 | 0 | 0 | 0 | 0 | 0 | 0 | 0 | 0 | 0 | 0 | 0 | 0 | 26.77506 | NMR | not known |  |  |  |  | 100 | 0.2249742 | 0 | 0.7750258 | 0 | 0.2677506 |  | 0 | 0.2902796 | 0.5 | 0.5 | 0.2902796 | 0.2902796 | 0.02252903 |  | 0 | 0.2902796 | 0.4282117 | 0.2902796 | 0.2902796 | 0.000507557 | 0.002994407
651 | 661 |  | not SiO2 | 30.5337 | 0 | 0 | 69.4663 | 0 | 0 | 0 | 30.5337 | 0 | 0 | 0 | 0 | 0 | 0 | 0 | 0 | 0 | 0 | 0 | 0 | 0 | 0 | 0 | 0 | 0 | 0 | 0 | 0 | 45.69528 | NMR | not known |  |  |  |  | 100 | 0.305337 | 0 | 0.694663 | 0 | 0.4569528 |  | 0 | 0.4395469 | 0.5 | 0.5 | 0.4395469 | 0.4395469 | 0.01740585 |  | 0 | 0.4395469 | 0.4282117 | 0.4561116 | 0.4561116 | 7.075553e-07 | 0.05949861
652 | 662 |  | not SiO2 | 3.39751 | 0 | 0 | 96.60249 | 0 | 0 | 0 | 0 | 0 | 0 | 0 | 0 | 0 | 0 | 0 | 0 | 0 | 0 | 0 | 3.39751 | 0 | 0 | 0 | 0 | 0 | 0 | 0 | 0 | 4.867 | NMR | not known |  |  |  |  | 100 | 0.0339751 | 0 | 0.9660249 | 0 | 0.04867 |  | 0 | 0.03517 | 0.5 | 0.5 | 0.03517 | 0.03517 | 0.0135 |  | 0 | 0.03517 | 0.4282117 | 0.03517 | 0.03517 | 0.00018225 | 0.02701402
653 | 663 |  | not SiO2 | 9.123129 | 0 | 0 | 90.87687 | 0 | 0 | 0 | 0 | 0 | 0 | 0 | 0 | 0 | 0 | 0 | 0 | 0 | 0 | 0 | 9.123129 | 0 | 0 | 0 | 0 | 0 | 0 | 0 | 0 | 13.011 | NMR | not known |  |  |  |  | 100 | 0.09123129 | 0 | 0.9087687 | 0 | 0.13011 |  | 0 | 0.10039 | 0.5 | 0.5 | 0.10039 | 0.10039 | 0.02972 |  | 0 | 0.10039 | 0.4282117 | 0.10039 | 0.10039 | 0.0008832784 | 0.006875631
654 | 664 |  | not SiO2 | 16.53591 | 0 | 0 | 83.46409 | 0 | 0 | 0 | 0 | 0 | 0 | 0 | 0 | 0 | 0 | 0 | 0 | 0 | 0 | 0 | 16.53591 | 0 | 0 | 0 | 0 | 0 | 0 | 0 | 0 | 22.159 | NMR | not known |  |  |  |  | 100 | 0.1653591 | 0 | 0.8346409 | 0 | 0.22159 |  | 0 | 0.19812 | 0.5 | 0.5 | 0.19812 | 0.19812 | 0.02347 |  | 0 | 0.19812 | 0.4282117 | 0.19812 | 0.19812 | 0.0005508409 | 7.328346e-05
655 | 665 |  | not SiO2 | 23.07396 | 0 | 0 | 76.92604 | 0 | 0 | 0 | 0 | 0 | 0 | 0 | 0 | 0 | 0 | 0 | 0 | 0 | 0 | 0 | 23.07396 | 0 | 0 | 0 | 0 | 0 | 0 | 0 | 0 | 31.974 | NMR | not known |  |  |  |  | 100 | 0.2307396 | 0 | 0.7692604 | 0 | 0.31974 |  | 0 | 0.29995 | 0.5 | 0.5 | 0.29995 | 0.29995 | 0.01979 |  | 0 | 0.29995 | 0.4282117 | 0.29995 | 0.29995 | 0.0003916441 | 0.01138715
656 | 666 |  | not SiO2 | 24.28487 | 0 | 0 | 75.71513 | 0 | 0 | 0 | 0 | 0 | 0 | 0 | 0 | 0 | 0 | 0 | 0 | 0 | 0 | 0 | 24.28487 | 0 | 0 | 0 | 0 | 0 | 0 | 0 | 0 | 33.012 | NMR | not known |  |  |  |  | 100 | 0.2428487 | 0 | 0.7571513 | 0 | 0.33012 |  | 0 | 0.32074 | 0.5 | 0.5 | 0.32074 | 0.32074 | 0.00938 |  | 0 | 0.32074 | 0.4282117 | 0.32074 | 0.32074 | 8.79844e-05 | 0.0137102
657 | 667 |  | not SiO2 | 32.30894 | 0 | 0 | 67.69106 | 0 | 0 | 0 | 0 | 0 | 0 | 0 | 0 | 0 | 0 | 0 | 0 | 0 | 0 | 0 | 32.30894 | 0 | 0 | 0 | 0 | 0 | 0 | 0 | 0 | 40.101 | NMR | not known |  |  |  |  | 100 | 0.3230894 | 0 | 0.6769106 | 0 | 0.40101 |  | 0 | 0.4773 | 0.5 | 0.5 | 0.4773 | 0.4773 | 0.07629 |  | 0 | 0.4773 | 0.4282117 | 0.4595241 | 0.4595241 | 0.003423898 | 0.0353367
658 | 668 |  | not SiO2 | 33.36709 | 0 | 0 | 66.63291 | 0 | 0 | 0 | 0 | 0 | 0 | 0 | 0 | 0 | 0 | 0 | 0 | 0 | 0 | 0 | 33.36709 | 0 | 0 | 0 | 0 | 0 | 0 | 0 | 0 | 39.204 | NMR | not known |  |  |  |  | 100 | 0.3336709 | 0 | 0.6663291 | 0 | 0.39204 |  | 0 | 0.50076 | 0.5 | 0.5 | 0.4997467 | 0.4997467 | 0.1077067 |  | 0 | 0.50076 | 0.4282117 | 0.4611603 | 0.4611603 | 0.004777623 | 0.03204479
659 | 669 |  | not SiO2 | 35.00627 | 0 | 0 | 64.99373 | 0 | 0 | 0 | 0 | 0 | 0 | 0 | 0 | 0 | 0 | 0 | 0 | 0 | 0 | 0 | 35.00627 | 0 | 0 | 0 | 0 | 0 | 0 | 0 | 0 | 38.166 | NMR | not known |  |  |  |  | 100 | 0.3500627 | 0 | 0.6499373 | 0 | 0.38166 |  | 0 | 0.53861 | 0.5 | 0.5 | 0.48713 | 0.48713 | 0.10547 |  | 0 | 0.53861 | 0.4282117 | 0.463055 | 0.463055 | 0.006625144 | 0.02843627
446 | 391 | LBS | XL OL Set |  |  | 0 | 20 | 0 | 0 | 0 | 0 | 60 | 0 | 0 | 0 | 20 | 0 | 0 | 0 | 0 | 0 | 0 | 0 | 0 | 0 | 0 | 0 | 0 | 0 | 0 | 0 | 54.8 | NMR | Air quench | Annealed at 570 °C for 1h |  |  |  | 100 | 0.6 | 0 | 0.2 | 0.2 | 0.548 |  | 1 | 3 | 0.5625 | 0.75 | 1.110223e-16 | 1.110223e-16 | 0.548 |  | 1 | 3 | 0.4869858 | 0.1558091 | 0.1558091 | 0.1538137 | 0.1122053
447 | 392 | NBS | XL OL Set |  |  | 0 | 20 | 0 | 0 | 0 | 0 | 0 | 0 | 60 | 0 | 20 | 0 | 0 | 0 | 0 | 0 | 0 | 0 | 0 | 0 | 0 | 0 | 0 | 0 | 0 | 0 | 74.9 | NMR | Air quench |  |  |  |  | 100 | 0.6 | 0 | 0.2 | 0.2 | 0.749 |  | 1 | 3 | 0.5625 | 0.75 | 1.110223e-16 | 1.110223e-16 | 0.749 |  | 1 | 3 | 0.4869858 | 0.1558091 | 0.1558091 | 0.3518755 | 0.2872645
448 | 393 | KBS | XL OL Set |  |  | 0 | 20 | 0 | 0 | 0 | 60 | 0 | 0 | 0 | 0 | 20 | 0 | 0 | 0 | 0 | 0 | 0 | 0 | 0 | 0 | 0 | 0 | 0 | 0 | 0 | 0 | 75.5 | NMR | Air quench |  |  |  |  | 100 | 0.6 | 0 | 0.2 | 0.2 | 0.755 |  | 1 | 3 | 0.5625 | 0.75 | 1.110223e-16 | 1.110223e-16 | 0.755 |  | 1 | 3 | 0.4869858 | 0.1558091 | 0.1558091 | 0.3590298 | 0.2937321
558 | 600 |  | XL OL Set |  |  | 0 | 4 | 0 | 0 | 0 | 0 | 0 | 0 | 0 | 36 | 0 | 0 | 0 | 40 | 0 | 0 | 0 | 0 | 0 | 0 | 0 | 0 | 20 | 0 | 0 | 0 | 100 | NMR | Air quench | Annealed at 5 °C below Tg |  | Atm |  | 100 | 0 | 0 | 0.04 | 0 | 1 |  | 0 | 0 | 0.5 | 0.5 | 0 | 0 | 1 |  | 0 | 5 | 0.4282117 | 7.72364e-05 | 7.72364e-05 | 0.9998455 | 0.6193227
559 | 601 |  | XL OL Set |  |  | 0 | 8 | 0 | 0 | 0 | 0 | 0 | 0 | 0 | 32 | 0 | 0 | 0 | 40 | 0 | 0 | 0 | 0 | 0 | 0 | 0 | 0 | 20 | 0 | 0 | 0 | 94.1 | NMR | Air quench |  |  |  |  | 100 | 0 | 0 | 0.08 | 0 | 0.941 |  | 0 | 0 | 0.5 | 0.5 | 0 | 0 | 0.941 |  | 0 | 2.5 | 0.4282117 | 0.1255708 | 0.1255708 | 0.6649247 | 0.5299412
560 | 602 |  | XL OL Set |  |  | 0 | 12 | 0 | 0 | 0 | 0 | 0 | 0 | 0 | 28 | 0 | 0 | 0 | 40 | 0 | 0 | 0 | 0 | 0 | 0 | 0 | 0 | 20 | 0 | 0 | 0 | 90.5 | NMR | Air quench |  |  |  |  | 100 | 0 | 0 | 0.12 | 0 | 0.905 |  | 0 | 0 | 0.5 | 0.5 | 0 | 0 | 0.905 |  | 0 | 1.666667 | 0.4282117 | 0.2913268 | 0.2913268 | 0.3765948 | 0.4788233
561 | 603 |  | XL OL Set |  |  | 0 | 3 | 0 | 0 | 0 | 0 | 0 | 0 | 0 | 27 | 0 | 0 | 0 | 30 | 0 | 0 | 0 | 0 | 0 | 0 | 0 | 0 | 40 | 0 | 0 | 0 | 100 | NMR | Air quench |  |  |  |  | 100 | 0 | 0 | 0.03 | 0 | 1 |  | 0 | 0 | 0.5 | 0.5 | 0 | 0 | 1 |  | 0 | 5 | 0.4282117 | 7.72364e-05 | 7.72364e-05 | 0.9998455 | 0.6193227
562 | 604 |  | XL OL Set |  |  | 0 | 6 | 0 | 0 | 0 | 0 | 0 | 0 | 0 | 24 | 0 | 0 | 0 | 30 | 0 | 0 | 0 | 0 | 0 | 0 | 0 | 0 | 40 | 0 | 0 | 0 | 93 | NMR | Air quench |  |  |  |  | 100 | 0 | 0 | 0.06 | 0 | 0.93 |  | 0 | 0 | 0.5 | 0.5 | 0 | 0 | 0.93 |  | 0 | 2.5 | 0.4282117 | 0.1255708 | 0.1255708 | 0.6471063 | 0.5140468
563 | 605 |  | XL OL Set |  |  | 0 | 9 | 0 | 0 | 0 | 0 | 0 | 0 | 0 | 21 | 0 | 0 | 0 | 30 | 0 | 0 | 0 | 0 | 0 | 0 | 0 | 0 | 40 | 0 | 0 | 0 | 91.4 | NMR | Air quench |  |  |  |  | 100 | 0 | 0 | 0.09 | 0 | 0.914 |  | 0 | 0 | 0.5 | 0.5 | 0 | 0 | 0.914 |  | 0 | 1.666667 | 0.4282117 | 0.2913268 | 0.2913268 | 0.3877219 | 0.4913597
564 | 606 |  | XL OL Set |  |  | 0 | 2 | 0 | 0 | 0 | 0 | 0 | 0 | 0 | 18 | 0 | 0 | 0 | 20 | 0 | 0 | 0 | 0 | 0 | 0 | 0 | 0 | 60 | 0 | 0 | 0 | 100 | NMR | Air quench |  |  |  |  | 100 | 0 | 0 | 0.02 | 0 | 1 |  | 0 | 0 | 0.5 | 0.5 | 0 | 0 | 1 |  | 0 | 5 | 0.4282117 | 7.72364e-05 | 7.72364e-05 | 0.9998455 | 0.6193227
565 | 607 |  | XL OL Set |  |  | 0 | 4 | 0 | 0 | 0 | 0 | 0 | 0 | 0 | 16 | 0 | 0 | 0 | 20 | 0 | 0 | 0 | 0 | 0 | 0 | 0 | 0 | 60 | 0 | 0 | 0 | 94.8 | NMR | Air quench |  |  |  |  | 100 | 0 | 0 | 0.04 | 0 | 0.948 |  | 0 | 0 | 0.5 | 0.5 | 0 | 0 | 0.948 |  | 0 | 2.5 | 0.4282117 | 0.1255708 | 0.1255708 | 0.6763897 | 0.5401817
566 | 608 |  | XL OL Set |  |  | 0 | 6 | 0 | 0 | 0 | 0 | 0 | 0 | 0 | 14 | 0 | 0 | 0 | 20 | 0 | 0 | 0 | 0 | 0 | 0 | 0 | 0 | 60 | 0 | 0 | 0 | 90.6 | NMR | Air quench |  |  |  | Fast quenched | 100 | 0 | 0 | 0.06 | 0 | 0.906 |  | 0 | 0 | 0.5 | 0.5 | 0 | 0 | 0.906 |  | 0 | 1.666667 | 0.4282117 | 0.2913268 | 0.2913268 | 0.3778231 | 0.4802082