## Sheet1
Glass ID | Al2O3 | B2O3 | CaO | Cr2O3 | Fe2O3 | K2O | Li2O | MgO | Na2O | P2O5 | SiO2 | SO3 | TiO2 | ZnO | ZrO2 | BaO | Bi2O3 | Cs2O | HfO2 | La2O3 | PbO | SrO | Rb2O | UO3 | Y2O3 | CoO | Cooling rate | Measured N4

## Sheet2
Glass Name | Glass Name_old
1 | 1
1 | 1
1 | 1
2 | 2
2 | 2
2 | 2
3 | 3
3 | 3
3 | 3
4 | 4
4 | 4
4 | 4
5 | 5
5 | 5
5 | 5
6 | 6
6 | 6
6 | 6
7 | 7
7 | 7
7 | 7
8 | 8
8 | 8
8 | 8
9 | 9
9 | 9
9 | 9
10 | 10
10 | 10
10 | 10
11 | 11
11 | 11
11 | 11
12 | 12
12 | 12
12 | 12
13 | 13
13 | 13
13 | 13
14 | 14
14 | 14
14 | 14
15 | 15
15 | 15
15 | 15
16 | 16
16 | 16
16 | 16
17 | 17
17 | 17
17 | 17
18 | 18
18 | 18
18 | 18
19 | 19
19 | 19
19 | 19
20 | 20
20 | 20
20 | 20
21 | 21
21 | 21
21 | 21
22 | 22
22 | 22
22 | 22
23 | 23
23 | 23
23 | 23
24 | 24
24 | 24
24 | 24
25 | 25
25 | 25
25 | 25
26 | 26
26 | 26
26 | 26
27 | 27
27 | 27
27 | 27
28 | 28
28 | 28
28 | 28
29 | 29
29 | 29
29 | 29
30 | 30
30 | 30
30 | 30
31 | 31
31 | 31
31 | 31
32 | 32
32 | 32
32 | 32
33 | 33
33 | 33
33 | 33
34 | 34
34 | 34
34 | 34
35 | 35
35 | 35
35 | 35
36 | 36
36 | 36
37 | 37
38 | 38
39 | 39
40 | 40
41 | 41
42 | 42
43 | 43
44 | 44
45 | 45
46 | 46
47 | 47
48 | 48
49 | 49
50 | 50
51 | 51
52 | 52
53 | 53
54 | 54
(NC)ABS | (NC)ABS
(NC)BS | (NC)BS
0BNCZ | 0BNCZ
0Ca | 0Ca
0Ca0La | 0Ca0La
0Ca10La | 0Ca10La
0Ca1La | 0Ca1La
0Ca2La | 0Ca2La
0Ca4La | 0Ca4La
0Ca8La | 0Ca8La
0Zr | 0Zr
0Zr10Na | 0Zr10Na
1% Al | 1% Al
1.5% Al | 1.5% Al
10BNCZ | 10BNCZ
10Ca0La | 10Ca0La
12B-63Si | 12B-63Si
15BNCZ | 15BNCZ
17O 12La | 17O 12La
17O 5Ca4La | 17O 5Ca4La
1Zr | 1Zr
2% Al | 2% Al
20BNCZ | 20BNCZ
24B-51Si | 24B-51Si
2Zr | 2Zr
37B-37Si | 37B-37Si
3Ca | 3Ca
4% Al | 4% Al
40L30B30S | 40L30B30S
40L50B10S | 40L50B10S
4Ca0La | 4Ca0La
4Zr | 4Zr
4Zr10Na | 4Zr10Na
51B-24Si | 51B-24Si
5BNCZ | 5BNCZ
60L25B15S | 60L25B15S
63B-12Si | 63B-12Si
6B-69Si | 6B-69Si
6Ca | 6Ca
6Zr | 6Zr
75B | 75B
8Ca0La | 8Ca0La
8Zr | 8Zr
9Ca | 9Ca
a)-R0.11 | a)-R0.11
a)-R0.177 | a)-R0.177
a)-R0.205 | a)-R0.205
a)-R0.250 | a)-R0.250
a)-R0.282 | a)-R0.282
a)-R0.333 | a)-R0.333
a)-R0.370 | a)-R0.370
a)-R0.408 | a)-R0.408
a)-R0.450 | a)-R0.450
a)-R0.5 | a)-R0.5
a)-R0.667 | a)-R0.667
a)-R1.85 | a)-R1.85
a)-R2.0 | a)-R2.0
a)-R2.33 | a)-R2.33
a0.00 | a0.00
a0.25 | a0.25
a0.40 | a0.40
a0.50 | a0.50
a0.60 | a0.60
a0.75 | a0.75
A0B0 | A0B0
a1.00 | a1.00
AB-0 | AB-0
AB-10 | AB-10
AB-15 | AB-15
AB-20 | AB-20
AB-25 | AB-25
AB-5 | AB-5
Al0 | Al0
Al0 | Al0
Al0.5 | Al0.5
Al1 | Al1
Al1 | Al1
Al10 | Al10
Al12.5 | Al12.5
Al15 | Al15
Al17.5 | Al17.5
Al2 | Al2
Al2.5 | Al2.5
Al20 | Al20
Al3 | Al3
Al5 | Al5
Al7.5 | Al7.5
b0.00 | b0.00
b0.25 | b0.25
b0.50 | b0.50
b0.75 | b0.75
B10 | B10
B11 | B11
B1112 | B1112
B12.5 | B12.5
B12.5-Mg10 | B12.5-Mg10
B12.5-Mg5 | B12.5-Mg5
B12.5-Mg5-Sr10 | B12.5-Mg5-Sr10
B12.5-Sr10 | B12.5-Sr10
B12.5-Sr5 | B12.5-Sr5
B2 | B2
B21N00 | B21N00
B21N05 | B21N05
B21N10 | B21N10
B21N15 | B21N15
B21N20 | B21N20
B23 | B23
B3 | B3
B6 | B6
B7 | B7
B7N00 | B7N00
B7N05 | B7N05
B7N10 | B7N10
B7N15 | B7N15
B7N20 | B7N20
B9 | B9
Ba1M | Ba1M
Ba2.0-0.75 | Ba2.0-0.75
Ba2.0-2.1 | Ba2.0-2.1
Ba2M | Ba2M
Ba4.0-0.75 | Ba4.0-0.75
Ba4.0-2.1 | Ba4.0-2.1
BABS21_FQ | BABS21_FQ
BABS21_FQ-AN | BABS21_FQ-AN
BABS21_WQ | BABS21_WQ
BABS27_FQ | BABS27_FQ
BABS27_FQ-AN | BABS27_FQ-AN
BABS27_WQ | BABS27_WQ
BaNa | BaNa
BASN1 | BASN1
BASN2 | BASN2
BASN3 | BASN3
BASN4 | BASN4
BB25 | BB25
BB30 | BB30
BB33 | BB33
BB40 | BB40
BB50 | BB50
BBS252 | BBS252
BBS352 | BBS352
BBS433 | BBS433
BFS | BFS
BFS-B1 | BFS-B1
BFS-B2 | BFS-B2
BFS-Si | BFS-Si
Bi40B | Bi40B
Bi40BSi10 | Bi40BSi10
Bi40BSi20 | Bi40BSi20
Bi40BSi5 | Bi40BSi5
Bi50B | Bi50B
Bi50BAl2 | Bi50BAl2
Bi50BAl2Si10 | Bi50BAl2Si10
Bi50BAl2Si20 | Bi50BAl2Si20
Bi50BAl2Si5 | Bi50BAl2Si5
Bi50BAl4 | Bi50BAl4
Bi50BAl4Si10 | Bi50BAl4Si10
Bi50BAl4Si20 | Bi50BAl4Si20
Bi50BAl4Si5 | Bi50BAl4Si5
Bi50BAl6 | Bi50BAl6
Bi50BAl6Si10 | Bi50BAl6Si10
Bi50BAl6Si20 | Bi50BAl6Si20
Bi50BAl6Si5 | Bi50BAl6Si5
Bi50BAl8 | Bi50BAl8
Bi50BAl8Si10 | Bi50BAl8Si10
Bi50BAl8Si20 | Bi50BAl8Si20
Bi50BAl8Si5 | Bi50BAl8Si5
Bi50BSi10 | Bi50BSi10
Bi50BSi20 | Bi50BSi20
Bi50BSi5 | Bi50BSi5
BN0.11 | BN0.11
BN0.20
BN0.25 | BN0.25
BN0.50 | BN0.50
BN0.67 | BN0.67
BNaSi1 | BNaSi1
BNaSi2 | BNaSi2
BNaSi3 | BNaSi3
BNaSi4 | BNaSi4
BNaSi5 | BNaSi5
BS3 | BS3
BS6 | BS6
BSN | BSN
BSNB | BSNB
BSNC | BSNC
BSNS | BSNS
Ca1M | Ca1M
Ca2.0-0.75 | Ca2.0-0.75
Ca2.0-2.1 | Ca2.0-2.1
Ca2M | Ca2M
Ca4.0-0.75 | Ca4.0-0.75
Ca4.0-2.1 | Ca4.0-2.1
CABS10 | CABS10
CABS10-0.0001GPa | CABS10-0.0001GPa
CABS10-1GPa | CABS10-1GPa
CABS10-2GPa | CABS10-2GPa
CABS15-0.0001GPa | CABS15-0.0001GPa
CABS15-1GPa | CABS15-1GPa
CABS15-2GPa | CABS15-2GPa
CABS20 | CABS20
CABS-20_0.1 | CABS-20_0.1
CABS-20_0.3 | CABS-20_0.3
CABS20-0.0001GPa | CABS20-0.0001GPa
CABS20-1GPa | CABS20-1GPa
CABS20-2GPa | CABS20-2GPa
CABS21 | CABS21
CABS25 | CABS25
CABS25-0.0001GPa | CABS25-0.0001GPa
CABS25-1GPa | CABS25-1GPa
CABS25-2GPa | CABS25-2GPa
CABS-43_0.1 | CABS-43_0.1
CABS-43_0.5 | CABS-43_0.5
CABS-43_0.7 | CABS-43_0.7
CABS5 | CABS5
CABS5-0.0001GPa | CABS5-0.0001GPa
CABS5-1GPa | CABS5-1GPa
CABS5-2GPa | CABS5-2GPa
CABS7 | CABS7
Ca-I | Ca-I
Ca-II | Ca-II
CaNa
CB25 | CB25
CB30 | CB30
CB33 | CB33
CB40 | CB40
CB50 | CB50
CBS | CBS
Cm doped ISG | Cm doped ISG
Cs0 | Cs0
Cs2.42 | Cs2.42
Cs3.62 | Cs3.62
Cs4.83 | Cs4.83
Cs7.25 | Cs7.25
Cs9.66 | Cs9.66
CsB-70 | CsB-70
CsB-90 | CsB-90
Cs-R0.03 | Cs-R0.03
Cs-R0.1 | Cs-R0.1
Cs-R0.2 | Cs-R0.2
Cs-R0.32 | Cs-R0.32
Cs-R0.4 | Cs-R0.4
Cs-R0.54 | Cs-R0.54
Cs-R0.6 | Cs-R0.6
Cs-R0.7 | Cs-R0.7
Cs-R0.8 | Cs-R0.8
Cs-R0.9 | Cs-R0.9
Cs-R1.1 | Cs-R1.1
Cs-R1.4 | Cs-R1.4
E-glass | E-glass
G1 | G1
G2 | G2
G3 | G3
G4 | G4
G5 | G5
G6 | G6
G7 | G7
G8 | G8
G9 | G9
HF-1 | HF-1
HF-2 | HF-2
HF-3 | HF-3
HF-4 | HF-4
HF-5 | HF-5
HLP-9 | HLP-9
ISG | ISG
ISG-A00 | ISG-A00
ISG-A00N | ISG-A00N
ISG-A11N | ISG-A11N
ISG-A12 | ISG-A12
ISG-A18N | ISG-A18N
ISG-A22 | ISG-A22
ISG-A23N | ISG-A23N
ISG-C | ISG-C
ISG-Si | ISG-Si
ISGV | ISGV
K | K
K0 | K0
K0.5-R0 | K0.5-R0
K0.5-R0.4 | K0.5-R0.2
K0.5-R0.8 | K0.5-R0.4
K0.5-R1.0 | K0.5-R0.6
K0.5-R1.2 | K0.5-R0.8
K13 | K0.5-R1.0
K18 | K0.5-R1.2
K1-R0.2 | K13
K1-R0.32 | K18
K1-R0.352 | K1-R0.2
K1-R0.4 | K1-R0.32
K1-R0.5 | K1-R0.352
K1-R0.66 | K1-R0.4
K1-R0.75 | K1-R0.5
K1-R0.86 | K1-R0.66
K1-R1 | K1-R0.75
K1-R1.5 | K1-R0.86
K2.0-0.75 | K1-R1
K2.0-2.1 | K1-R1.5
K2.0-R0.45 | K2.0-0.75
K2.0-R0.6 | K2.0-2.1
K2.0-R1.0 | K2.0-R0.45
K2.0-R2.0 | K2.0-R0.6
K2.0-R2.5 | K2.0-R1.0
K2.41-R0.15 | K2.0-R2.0
K2.41-R0.25 | K2.0-R2.5
K2.41-R0.379 | K2.0-R3.0
K2.41-R0.59 | K2.41-R0.15
K2.41-R0.723 | K2.41-R0.25
K2.41-R0.852 | K2.41-R0.379
K2.41-R1.136 | K2.41-R0.59
K2.41-R1.29 | K2.41-R0.723
K2.41-R1.46 | K2.41-R0.852
K2.41-R1.75 | K2.41-R1.136
K2.41-R2.26 | K2.41-R1.29
K23 | K2.41-R1.46
K28 | K2.41-R1.75
K2-R0.15 | K2.41-R2.26
K2-R0.25 | K23
K2-R0.33 | K28
K2-R0.5 | K2-R0.15
K2-R0.6 | K2-R0.25
K2-R0.636 | K2-R0.33
K2-R0.64 | K2-R0.5
K2-R0.7 | K2-R0.6
K2-R1 | K2-R0.636
K2-R1.22 | K2-R0.64
K2-R1.7 | K2-R0.7
K2-R2 | K2-R1
K2-R2.26 | K2-R1.22
K2-R2.5 | K2-R1.7
K33 | K2-R2
K38 | K2-R2.26
K3-R0.15 | K2-R2.5
K3-R0.25 | K33
K3-R0.379 | K38
K3-R0.5 | K3-R0.15
K3-R0.545 | K3-R0.25
K3-R0.75 | K3-R0.379
K3-R1 | K3-R0.5
K3-R1.263 | K3-R0.545
K3-R1.6 | K3-R0.75
K3-R1.7 | K3-R1
K3-R2.25 | K3-R1.263
K4.0-0.75 | K3-R1.6
K4.0-2.1 | K3-R1.7
K4-R0.333 | K3-R2.25
K4-R0.714 | K4.0-0.75
K4-R1 | K4.0-2.1
K4-R1.153 | K4-R0.333
K4-R1.666 | K4-R0.714
K4-R2,27 | K4-R1
K4-R2.56 | K4-R1.153
K4-R3 | K4-R1.666
K4-R3.88 | K4-R2,27
K8 | K4-R2.56
KB2 | K4-R3
KBS | K4-R3.88
KBS | K8
KNa | KB2
K-R0.2 | KBS
K-R0.54 | KBS
K-R0.7 | KNa
Kroeker-Cs-16.54 | K-R0.2
Kroeker-Cs-23.07 | K-R0.54
Kroeker-Cs-24.29 | K-R0.7
Kroeker-Cs-3.4 | Kroeker-Cs-16.54
Kroeker-Cs-32.31 | Kroeker-Cs-23.07
Kroeker-Cs-33.37 | Kroeker-Cs-24.29
Kroeker-Cs-35.01 | Kroeker-Cs-3.4
Kroeker-Cs-9.12 | Kroeker-Cs-32.31
La1M | Kroeker-Cs-33.37
La2M | Kroeker-Cs-35.01
LAB-33_1.0 | Kroeker-Cs-9.12
LAB-47_1.0 | La1M
LABS-43_0.1 | La2M
LABS-43_0.5 | LAB-33_1.0
LABS-43_0.7 | LAB-47_1.0
LAWA44 | LABS-43_0.1
LAWABP1 | LABS-43_0.5
LAWE-1A | LABS-43_0.7
LAWE-290A | LAWA44
LAWE-95A | LAWABP1
LB2 | LAWE-1A
LBS | LAWE-290A
LBS | LAWE-95A
Lee-Xa0.5-non-enriched | LB2
Lee-XMa0.25-non-enriched | LBS
Lee-XMa0.75-non-enriched | LBS
Lee-XMa0-non-enriched | Lee-Xa0.5-non-enriched
Lee-XMa1-non-enriched | Lee-XMa0.25-non-enriched
Lee-XRd0.1-non-enriched | Lee-XMa0.75-non-enriched
Lee-XRd0.25-non-enriched | Lee-XMa0-non-enriched
Lee-XRd0.5-non-enriched | Lee-XMa1-non-enriched
Lee-XRd0.75-non-enriched | Lee-XRd0.1-non-enriched
Lee-XRd1-non-enriched | Lee-XRd0.25-non-enriched
Li10 | Lee-XRd0.5-non-enriched
Li15 | Lee-XRd0.75-non-enriched
Li2.0-0.75 | Lee-XRd1-non-enriched
Li2.0-2.1 | Li10
Li20 | Li15
Li25 | Li2.0-2.1
Li30 | Li20
Li35 | Li25
Li4.0-0.75 | Li30
Li4.0-2.1 | Li35
Li40 | Li4.0-0.75
Li48 | Li4.0-2.1
LiB10 | Li40
LiB15 | Li48
LiB5 | LiB10
LiB-70 | LiB15
LiB-90 | LiB5
LiNa | LiB-70
Li-R0.03 | LiB-90
Li-R0.1 | LiNa
Li-R0.2 | Li-R0.03
Li-R0.3 | Li-R0.1
Li-R0.4 | Li-R0.2
Li-R0.5 | Li-R0.3
Li-R0.7 | Li-R0.4
Li-R0.9 | Li-R0.5
LJ1 | Li-R0.7
LJ2 | Li-R0.9
LJ2b Al | LJ1
LJ3 | LJ2
LJ4 | LJ2b Al
LJ4b Al free | LJ3
LJ5 | LJ4
LJ6 | LJ4b Al free
LK-BS | LJ5
LNBS | LJ6
LN-BS | LK-BS
Lv-CaNa0.5-0.5 | LNBS
Lv-CaNa2.0-0.5 | LN-BS
Lv-CaNa4.0-1.2 | Lv-CaNa0.5-0.5
Lv-CaNa4.0-2.0 | Lv-CaNa2.0-0.5
Lv-CaNa4.0-3.3 | Lv-CaNa2.0-0.75
Lv-K2.0-0.75 | Lv-CaNa2.02.1
Lv-K4.0-0.75 | Lv-CaNa4.0-1.2
Lv-LiNa2.02.1 | Lv-CaNa4.0-2.0
Lv-MgNa4.0-0.75 | Lv-CaNa4.0-3.3
Lv-Na2.0-0.26 | Lv-K2.0-0.75
Lv-Na2.0-0.5 | Lv-K4.0-0.75
Lv-Na2.0-0.75 | Lv-KNa2.0-0.75
Lv-Na2.0-2.5 | Lv-LiNa2.0-0.75
Lv-Na4.0-0.75 | Lv-LiNa2.02.1
Lv-Na4.0-1.2 | Lv-MgNa2.0-0.75
Lv-RbNa4.0-0.75 | Lv-MgNa2.02.1
Mg2.0-0.75 | Lv-MgNa4.0-0.75
Mg2.0-2.1 | Lv-Na2.0-0.26
Mg4.0-0.75 | Lv-Na2.0-0.5
Mg4.0-2.1 | Lv-Na2.0-0.75
Mg-I | Lv-Na2.02.1
Mg-II | Lv-Na2.0-2.5
MgNa | Lv-Na4.0-0.75
MgNa4.0-0.75 | Lv-Na4.0-1.2
MgNa4.0-2.1 | Lv-RbNa2.0-0.75
N0M12 | Lv-RbNa2.02.1
N13M13 | Lv-RbNa4.0-0.75
N19C8 | Mg2.0-0.75
N19M8 | Mg2.0-2.1
N26M0 | Mg4.0-0.75
N8M19 | Mg4.0-2.1
Na | Mg-I
Na2.0-0.75 | Mg-II
Na2.0-0.75 | MgNa
Na2.0-2.1 | MgNa2.0-0.75
Na4.0-0.75 | MgNa2.0-2.1
Na4.0-0.75 | MgNa4.0-0.75
Na4.0-2.1 | MgNa4.0-2.1
NAB10 | N0M12
NAB15 | N13M13
NAB20 | N19C8
NAB40 | N19M8
NAB60 | N26M0
NAB80 | N8M19
NABS-10-5-10-75 | Na
NABS-10-5-20-65 | Na2.0-0.75
NABS-10-5-30-60 | Na2.0-0.75
NABS-10-5-35-50 | Na2.0-2.1
NABS-10-5-45-40 | Na2.0-2.1
NABS-10-5-55-30 | Na4.0-0.75
NABS-10-5-65-20 | Na4.0-0.75
NABS-10-5-75-10 | Na4.0-2.1
NABS21 | Na4.0-2.1
NABS21 | NAB10
NABS7 | NAB15
NaBSi1 | NAB20
NaBSi2 | NAB40
NabSi3 | NAB60
NaBSi4 | NAB80
NaBSi5 | NABS-10-5-10-75
NABS-Zr | NABS-10-5-20-65
Na-I | NABS-10-5-30-60
Na-II | NABS-10-5-35-50
Na-R0.03 | NABS-10-5-45-40
Na-R0.1 | NABS-10-5-55-30
Na-R0.2 | NABS-10-5-65-20
Na-R0.4 | NABS-10-5-75-10
Na-R0.7 | NABS21
Na-R0.8 | NABS21
NB-15 | NABS7
NB2 | NaBSi1
NB25 | NaBSi2
NB-25 | NabSi3
NB30 | NaBSi4
NB-30 | NaBSi5
NB33 | NABS-Zr
NB-35 | Na-I
NB37.5 | Na-II
NB-40 | Na-R0.03
NB-45 | Na-R0.1
NB-50 | Na-R0.2
NBF67.18.0 | Na-R0.4
NBF67.18.1 | Na-R0.7
NBF67.18.10-R15 | Na-R0.8
NBF67.18.10-R5 | NB-15
NBF67.18.1-R12 | NB2
NBF67.18.5-800 | NB25
NBF67.18.5-R17 | NB-25
NBF67.18.5-R5 | NB30
NBS | NB-30
NBS | NB33
NBS | NB-35
NBS0.5-0.50(67) | NB37.5
NBS-10-10-80 | NB-40
NBS-10-20-80 | NB-45
NBS-10-30-60 | NB-50
NBS-10-60-30 | NBF67.18.0
NBS-10-70-20 | NBF67.18.1
NBS-10-80-10 | NBF67.18.10-R15
NBS2-0.25(33) | NBF67.18.10-R5
NBS2-0.50(33) | NBF67.18.1-R12
NBS2-0.75(33) | NBF67.18.5-800
NBS-20-10-70 | NBF67.18.5-R17
NBS-20-20-60 | NBF67.18.5-R5
NBS-20-30-50 | NBS
NBS-20-40-40 | NBS
NBS-20-50-30 | NBS
NBS-20-60-20 | NBS0.5-0.50(67)
NBS2-2.50(33) | NBS-10-10-80
NBS-30-10-60 | NBS-10-20-80
NBS-30-20-50 | NBS-10-30-60
NBS-30-30-40 | NBS-10-60-30
NBS-30-60-10 | NBS-10-70-20
NBS-40-10-50 | NBS-10-80-10
NBS-40-30-30 | NBS2-0.25(33)
NBS4-4.00(20) | NBS2-0.50(33)
NBS5.10-1.31(16) | NBS2-0.75(33)
NBS-K0.5R0.25 | NBS-20-10-70
NBS-K0.5R0.5 | NBS-20-20-60
NBS-K0.5R0.75 | NBS-20-30-50
NBS-K2R0.25 | NBS-20-40-40
NBS-K2R0.5 | NBS-20-50-30
NBS-K2R0.75 | NBS-20-60-20
NBS-K4R0.25 | NBS2-2.50(33)
NBS-K4R0.5 | NBS-30-10-60
NBS-K4R0.75 | NBS-30-20-50
NeB1 | NBS-30-30-40
NeB2 | NBS-30-60-10
NeB3 | NBS-40-10-50
NeB4 | NBS-40-30-30
NK-BS | NBS4-4.00(20)
Pb25 | NBS5.10-1.31(16)
Pb30 | NBS-K0.5R0.25
Pb40 | NBS-K0.5R0.5
Pb50 | NBS-K0.5R0.75
Pb60 | NBS-K2R0.25
Pb70 | NBS-K2R0.5
Pb80 | NBS-K2R0.75
pK2.0-2.1 | NBS-K4R0.25
pK4.0-0.75 | NBS-K4R0.5
pLi2.0-2.1 | NBS-K4R0.75
pLi4.0-0.75 | NCBPS(10)
pRb2.0-2.1 | NCBPS(20)
pRb4.0-0.75 | NCBPS(30)
Priven-1 | NCBPS(50)
Priven-2 | NCBPS(80)
Priven-3 | NeB1
Priven-4 | NeB2
Pyrex® | NeB3
Rb | NeB4
Rb2.0-0.75 | NK-BS
Rb2.0-2.1 | Pb25
Rb4.0-0.75 | Pb30
Rb4.0-2.1 | Pb40
RbNa | Pb50
Rb-R0.1 | Pb60
Rb-R0.2 | Pb70
Rb-R0.48 | Pb80
Rb-R0.54 | pK2.0-2.1
Rb-R0.7 | pK4.0-0.75
Rb-R0.8 | pLi2.0-2.1
RBS | pLi4.0-0.75
RCBS | pRb2.0-2.1
S3 | pRb4.0-0.75
S4 | Priven-1
S462.6(14) | Priven-2
S462.6(18) | Priven-3
S462.6(28) | Priven-4
S462.6(37) | Pyrex®
S462.6(46) | Rb
S462.6(5) | Rb2.0-0.75
S462.6(9) | Rb2.0-2.1
S464.0(10) | Rb4.0-0.75
S464.0(15) | Rb4.0-2.1
S464.0(19) | RbNa
S464.0(2) | Rb-R0.1
S464.0(24) | Rb-R0.2
S464.0(39) | Rb-R0.48
S464.0(5) | Rb-R0.54
S464.0(7) | Rb-R0.7
S5 | Rb-R0.8
S6 | RBS
Silver-Na-0.767 | RCBS
Silver-Na-10.02 | S3
Silver-Na-13.66 | S4
Silver-Na-16.15 | S462.6(14)
Silver-Na-19.95 | S462.6(18)
Silver-Na-2.17 | S462.6(28)
Silver-Na-26.31 | S462.6(37)
Silver-Na-33.75 | S462.6(46)
Silver-Na-4.82 | S462.6(5)
SNB-K2.12-R0.43 | S462.6(9)
SNB-K2.12-R0.56 | S464.0(10)
SNB-K2.12-R0.72 | S464.0(15)
SNB-K2.12-R0.8 | S464.0(19)
SNB-K2.12-R1.06 | S464.0(2)
SNB-K2.12-R1.36 | S464.0(24)
Sr2.0-0.75 | S464.0(39)
Sr2.0-2.1 | S464.0(5)
Sr4.0-0.75 | S464.0(7)
Sr4.0-2.1 | S5
SrNa | S6
Svanson-K-12.24 | Silver-Na-0.767
Svanson-K-15.45 | Silver-Na-10.02
Svanson-K-22.50 | Silver-Na-13.66
Svanson-K-30.53 | Silver-Na-16.15
Svanson-K-7.67 | Silver-Na-19.95
U-0 | Silver-Na-2.17
U-2 | Silver-Na-26.31
U-3 | Silver-Na-33.75
U-4 | Silver-Na-4.82
U-5 | SNB-K2.12-R0.43
Y1M | SNB-K2.12-R0.56
Y2M | SNB-K2.12-R0.72
YABS-43_0.1 | SNB-K2.12-R0.8
YABS-43_0.5 | SNB-K2.12-R1.06
YABS-43_0.7 | SNB-K2.12-R1.36
Yamashita-Al0.5-B1.5-Na3 | Sr2.0-0.75
Yamashita-Al0.5-B2.5-Na2 | Sr2.0-2.1
Yamashita-Al0.5-B2-Na3 | Sr4.0-0.75
Yamashita-Al1.5-B1.5-Na2 | Sr4.0-2.1
Yamashita-Al1.5-B1-Na3 | SrNa
Yamashita-Al1-B1-Na3 | Svanson-K-12.24
Yamashita-AL1-B2-Na2 | Svanson-K-15.45
Yamashita-Al2-B0.5-Na3 | Svanson-K-22.50
Yamashita-Al2-B1-Na2 | Svanson-K-30.53
Yamashita-B2-Na3 | Svanson-K-7.67
Yamashita-B3-Na2 | U-0
Zhong-Cs-0.167 | U-2
Zhong-Cs-0.334 | U-3
Zhong-Cs-0.5 | U-4
Zhong-Cs-0.667 | U-5
Zhong-Cs-0.818 | Y1M
Zhong-K-0.167 | Y2M
Zhong-K-0.334 | YABS-43_0.1
Zhong-K-0.5 | YABS-43_0.5
Zhong-K-0.667 | YABS-43_0.7
Zhong-K-0.818 | Yamashita-Al0.5-B1.5-Na3
Zhong-Li-0.167 | Yamashita-Al0.5-B2.5-Na2
Zhong-Li-0.334 | Yamashita-Al0.5-B2-Na3
Zhong-Li-0.5 | Yamashita-Al1.5-B1.5-Na2
Zhong-Li-0.667 | Yamashita-Al1.5-B1-Na3
Zhong-Li-0.818 | Yamashita-Al1-B1-Na3
Zhong-Na-0.167 | Yamashita-AL1-B2-Na2
Zhong-Na-0.334 | Yamashita-Al2-B0.5-Na3
Zhong-Na-0.5 | Yamashita-Al2-B1-Na2
Zhong-Na-0.667 | Yamashita-B2-Na3
Zhong-Na-0.818 | Yamashita-B3-Na2
Zhong-Rb-0.167 | Zhong-Cs-0.167
Zhong-Rb-0.334 | Zhong-Cs-0.334
Zhong-Rb-0.5 | Zhong-Cs-0.5
Zhong-Rb-0.667 | Zhong-Cs-0.667
Zhong-Rb-0.818 | Zhong-Cs-0.818
Zr0La | Zhong-K-0.167
Zr1La | Zhong-K-0.334
Zr2La | Zhong-K-0.5
Zr3La | Zhong-K-0.667
Zhong-K-0.818
Zhong-Li-0.167
Zhong-Li-0.334
Zhong-Li-0.5
Zhong-Li-0.667
Zhong-Li-0.818
Zhong-Na-0.167
Zhong-Na-0.334
Zhong-Na-0.5
Zhong-Na-0.667
Zhong-Na-0.818
Zhong-Rb-0.167
Zhong-Rb-0.334
Zhong-Rb-0.5
Zhong-Rb-0.667
Zhong-Rb-0.818
Zr0La
Zr1La
Zr2La
Zr3La

## Sheet1 (2)
Paper Citation | Glass Name | Al2O3 | B2O3 | CaO | Cr2O3 | Fe2O3 | K2O | Li2O | MgO | Na2O | P2O5 | SiO2 | SO3 | TiO2 | ZnO | ZrO2 | BaO | Bi2O3 | Cs2O | HfO2 | La2O3 | PbO | SrO | TeO2 | Rb2O | UO3 | Y2O3 | SnO2 | Sb2O3 | CoO | % | Method | Composition Sum | Cooling rate | Annealing | Sample form | Pressure | Note
Yu, Yang, Baltzar Stevensson, and Mattias Edén. "Medium-range structural organization of phosphorus-bearing borosilicate glasses revealed by advanced solid-state NMR experiments and MD simulations: consequences of B/Si substitutions." The Journal of Physical Chemistry B 121.41 (2017): 9737-9752. | S462.6(5) | 0 | 4.6 | 26.7 | 0 | 0 | 0 | 0 | 0 | 24.6 | 2.6 | 41.5 | 0 | 0 | 0 | 0 | 0 | 0 | 0 | 0 | 0 | 0 | 0 | 0 | 0 | 0 | 0 | 0 | 0 | 0 | 16.9 | NMR | 100 | Water quench |  | Powder | Atm.
Yu, Yang, Baltzar Stevensson, and Mattias Edén. "Medium-range structural organization of phosphorus-bearing borosilicate glasses revealed by advanced solid-state NMR experiments and MD simulations: consequences of B/Si substitutions." The Journal of Physical Chemistry B 121.41 (2017): 9737-9752. | S462.6(9) | 0 | 9.2 | 26.7 | 0 | 0 | 0 | 0 | 0 | 24.6 | 2.6 | 36.9 | 0 | 0 | 0 | 0 | 0 | 0 | 0 | 0 | 0 | 0 | 0 | 0 | 0 | 0 | 0 | 0 | 0 | 0 | 26 | NMR | 100 | Water quench
Yu, Yang, Baltzar Stevensson, and Mattias Edén. "Medium-range structural organization of phosphorus-bearing borosilicate glasses revealed by advanced solid-state NMR experiments and MD simulations: consequences of B/Si substitutions." The Journal of Physical Chemistry B 121.41 (2017): 9737-9752. | S462.6(14) | 0 | 13.8 | 26.7 | 0 | 0 | 0 | 0 | 0 | 24.6 | 2.6 | 32.2 | 0 | 0 | 0 | 0 | 0 | 0 | 0 | 0 | 0 | 0 | 0 | 0 | 0 | 0 | 0 | 0 | 0 | 0 | 29.5 | NMR | 99.9 | Water quench
Yu, Yang, Baltzar Stevensson, and Mattias Edén. "Medium-range structural organization of phosphorus-bearing borosilicate glasses revealed by advanced solid-state NMR experiments and MD simulations: consequences of B/Si substitutions." The Journal of Physical Chemistry B 121.41 (2017): 9737-9752. | S462.6(18) | 0 | 18.4 | 26.7 | 0 | 0 | 0 | 0 | 0 | 24.6 | 2.6 | 27.7 | 0 | 0 | 0 | 0 | 0 | 0 | 0 | 0 | 0 | 0 | 0 | 0 | 0 | 0 | 0 | 0 | 0 | 0 | 31.6 | NMR | 100 | Water quench
Yu, Yang, Baltzar Stevensson, and Mattias Edén. "Medium-range structural organization of phosphorus-bearing borosilicate glasses revealed by advanced solid-state NMR experiments and MD simulations: consequences of B/Si substitutions." The Journal of Physical Chemistry B 121.41 (2017): 9737-9752. | S462.6(28) | 0 | 27.7 | 26.7 | 0 | 0 | 0 | 0 | 0 | 24.6 | 2.6 | 18.4 | 0 | 0 | 0 | 0 | 0 | 0 | 0 | 0 | 0 | 0 | 0 | 0 | 0 | 0 | 0 | 0 | 0 | 0 | 33.5 | NMR | 100 | Water quench
Yu, Yang, Baltzar Stevensson, and Mattias Edén. "Medium-range structural organization of phosphorus-bearing borosilicate glasses revealed by advanced solid-state NMR experiments and MD simulations: consequences of B/Si substitutions." The Journal of Physical Chemistry B 121.41 (2017): 9737-9752. | S462.6(37) | 0 | 36.9 | 26.7 | 0 | 0 | 0 | 0 | 0 | 24.6 | 2.6 | 9.2 | 0 | 0 | 0 | 0 | 0 | 0 | 0 | 0 | 0 | 0 | 0 | 0 | 0 | 0 | 0 | 0 | 0 | 0 | 34 | NMR | 100 | Water quench
Yu, Yang, Baltzar Stevensson, and Mattias Edén. "Medium-range structural organization of phosphorus-bearing borosilicate glasses revealed by advanced solid-state NMR experiments and MD simulations: consequences of B/Si substitutions." The Journal of Physical Chemistry B 121.41 (2017): 9737-9752. | S462.6(46) | 0 | 46.1 | 26.7 | 0 | 0 | 0 | 0 | 0 | 24.6 | 2.6 | 0 | 0 | 0 | 0 | 0 | 0 | 0 | 0 | 0 | 0 | 0 | 0 | 0 | 0 | 0 | 0 | 0 | 0 | 0 | 33.4 | NMR | 100 | Water quench
Yu, Yang, Baltzar Stevensson, and Mattias Edén. "Medium-range structural organization of phosphorus-bearing borosilicate glasses revealed by advanced solid-state NMR experiments and MD simulations: consequences of B/Si substitutions." The Journal of Physical Chemistry B 121.41 (2017): 9737-9752. | S464.0(2) | 0 | 2.4 | 23.3 | 0 | 0 | 0 | 0 | 0 | 24.1 | 4 | 46.2 | 0 | 0 | 0 | 0 | 0 | 0 | 0 | 0 | 0 | 0 | 0 | 0 | 0 | 0 | 0 | 0 | 0 | 0 | 36.5 | NMR | 100 | Water quench
Yu, Yang, Baltzar Stevensson, and Mattias Edén. "Medium-range structural organization of phosphorus-bearing borosilicate glasses revealed by advanced solid-state NMR experiments and MD simulations: consequences of B/Si substitutions." The Journal of Physical Chemistry B 121.41 (2017): 9737-9752. | S464.0(5) | 0 | 4.9 | 23.3 | 0 | 0 | 0 | 0 | 0 | 24.1 | 4 | 43.7 | 0 | 0 | 0 | 0 | 0 | 0 | 0 | 0 | 0 | 0 | 0 | 0 | 0 | 0 | 0 | 0 | 0 | 0 | 38.8 | NMR | 100 | Water quench
Yu, Yang, Baltzar Stevensson, and Mattias Edén. "Medium-range structural organization of phosphorus-bearing borosilicate glasses revealed by advanced solid-state NMR experiments and MD simulations: consequences of B/Si substitutions." The Journal of Physical Chemistry B 121.41 (2017): 9737-9752. | S464.0(7) | 0 | 7.3 | 23.3 | 0 | 0 | 0 | 0 | 0 | 24.1 | 4 | 41.3 | 0 | 0 | 0 | 0 | 0 | 0 | 0 | 0 | 0 | 0 | 0 | 0 | 0 | 0 | 0 | 0 | 0 | 0 | 41.1 | NMR | 100 | Water quench
Yu, Yang, Baltzar Stevensson, and Mattias Edén. "Medium-range structural organization of phosphorus-bearing borosilicate glasses revealed by advanced solid-state NMR experiments and MD simulations: consequences of B/Si substitutions." The Journal of Physical Chemistry B 121.41 (2017): 9737-9752. | S464.0(10) | 0 | 9.7 | 23.3 | 0 | 0 | 0 | 0 | 0 | 24.1 | 4 | 38.9 | 0 | 0 | 0 | 0 | 0 | 0 | 0 | 0 | 0 | 0 | 0 | 0 | 0 | 0 | 0 | 0 | 0 | 0 | 42.4 | NMR | 100 | Water quench
Yu, Yang, Baltzar Stevensson, and Mattias Edén. "Medium-range structural organization of phosphorus-bearing borosilicate glasses revealed by advanced solid-state NMR experiments and MD simulations: consequences of B/Si substitutions." The Journal of Physical Chemistry B 121.41 (2017): 9737-9752. | S464.0(15) | 0 | 14.6 | 23.3 | 0 | 0 | 0 | 0 | 0 | 24.1 | 4 | 34 | 0 | 0 | 0 | 0 | 0 | 0 | 0 | 0 | 0 | 0 | 0 | 0 | 0 | 0 | 0 | 0 | 0 | 0 | 43.2 | NMR | 100 | Water quench
Yu, Yang, Baltzar Stevensson, and Mattias Edén. "Medium-range structural organization of phosphorus-bearing borosilicate glasses revealed by advanced solid-state NMR experiments and MD simulations: consequences of B/Si substitutions." The Journal of Physical Chemistry B 121.41 (2017): 9737-9752. | S464.0(19) | 0 | 19.4 | 23.3 | 0 | 0 | 0 | 0 | 0 | 24.1 | 4 | 29.2 | 0 | 0 | 0 | 0 | 0 | 0 | 0 | 0 | 0 | 0 | 0 | 0 | 0 | 0 | 0 | 0 | 0 | 0 | 43.3 | NMR | 100 | Water quench
Yu, Yang, Baltzar Stevensson, and Mattias Edén. "Medium-range structural organization of phosphorus-bearing borosilicate glasses revealed by advanced solid-state NMR experiments and MD simulations: consequences of B/Si substitutions." The Journal of Physical Chemistry B 121.41 (2017): 9737-9752. | S464.0(24) | 0 | 24.3 | 23.3 | 0 | 0 | 0 | 0 | 0 | 24.1 | 4 | 24.3 | 0 | 0 | 0 | 0 | 0 | 0 | 0 | 0 | 0 | 0 | 0 | 0 | 0 | 0 | 0 | 0 | 0 | 0 | 43.3 | NMR | 100 | Water quench
Yu, Yang, Baltzar Stevensson, and Mattias Edén. "Medium-range structural organization of phosphorus-bearing borosilicate glasses revealed by advanced solid-state NMR experiments and MD simulations: consequences of B/Si substitutions." The Journal of Physical Chemistry B 121.41 (2017): 9737-9752. | S464.0(39) | 0 | 38.9 | 23.3 | 0 | 0 | 0 | 0 | 0 | 24.1 | 4 | 9.7 | 0 | 0 | 0 | 0 | 0 | 0 | 0 | 0 | 0 | 0 | 0 | 0 | 0 | 0 | 0 | 0 | 0 | 0 | 41.9 | NMR | 100 | Water quench
Stevensson, Baltzar, Yang Yu, and Mattias Edén. "Structure–composition trends in multicomponent borosilicate-based glasses deduced from molecular dynamics simulations with improved B–O and P–O force fields." Physical Chemistry Chemical Physics 20.12 (2018): 8192-8209. | BN0.11 | 0 | 90 | 0 | 0 | 0 | 0 | 0 | 0 | 10 | 0 | 0 | 0 | 0 | 0 | 0 | 0 | 0 | 0 | 0 | 0 | 0 | 0 | 0 | 0 | 0 | 0 | 0 | 0 | 0 | 11.6 | NMR | 100 | Water quench |  | Powder | Atm.
Stevensson, Baltzar, Yang Yu, and Mattias Edén. "Structure–composition trends in multicomponent borosilicate-based glasses deduced from molecular dynamics simulations with improved B–O and P–O force fields." Physical Chemistry Chemical Physics 20.12 (2018): 8192-8209. | BN0.25 | 0 | 80 | 0 | 0 | 0 | 0 | 0 | 0 | 20 | 0 | 0 | 0 | 0 | 0 | 0 | 0 | 0 | 0 | 0 | 0 | 0 | 0 | 0 | 0 | 0 | 0 | 0 | 0 | 0 | 32 | NMR | 100 | Water quench
Stevensson, Baltzar, Yang Yu, and Mattias Edén. "Structure–composition trends in multicomponent borosilicate-based glasses deduced from molecular dynamics simulations with improved B–O and P–O force fields." Physical Chemistry Chemical Physics 20.12 (2018): 8192-8209. | BN0.50 | 0 | 66.7 | 0 | 0 | 0 | 0 | 0 | 0 | 33.3 | 0 | 0 | 0 | 0 | 0 | 0 | 0 | 0 | 0 | 0 | 0 | 0 | 0 | 0 | 0 | 0 | 0 | 0 | 0 | 0 | 43 | NMR | 100 | Water quench
Stevensson, Baltzar, Yang Yu, and Mattias Edén. "Structure–composition trends in multicomponent borosilicate-based glasses deduced from molecular dynamics simulations with improved B–O and P–O force fields." Physical Chemistry Chemical Physics 20.12 (2018): 8192-8209. | BN0.67 | 0 | 60 | 0 | 0 | 0 | 0 | 0 | 0 | 40 | 0 | 0 | 0 | 0 | 0 | 0 | 0 | 0 | 0 | 0 | 0 | 0 | 0 | 0 | 0 | 0 | 0 | 0 | 0 | 0 | 43.8 | NMR | 100 | Water quench
Stevensson, Baltzar, Yang Yu, and Mattias Edén. "Structure–composition trends in multicomponent borosilicate-based glasses deduced from molecular dynamics simulations with improved B–O and P–O force fields." Physical Chemistry Chemical Physics 20.12 (2018): 8192-8209. | NBS2-0.25(33) | 0 | 30.8 | 0 | 0 | 0 | 0 | 0 | 0 | 7.7 | 0 | 61.5 | 0 | 0 | 0 | 0 | 0 | 0 | 0 | 0 | 0 | 0 | 0 | 0 | 0 | 0 | 0 | 0 | 0 | 0 | 23 | NMR | 100 | Water quench
Stevensson, Baltzar, Yang Yu, and Mattias Edén. "Structure–composition trends in multicomponent borosilicate-based glasses deduced from molecular dynamics simulations with improved B–O and P–O force fields." Physical Chemistry Chemical Physics 20.12 (2018): 8192-8209. | NBS2-0.50(33) | 0 | 28.6 | 0 | 0 | 0 | 0 | 0 | 0 | 14.3 | 0 | 57.1 | 0 | 0 | 0 | 0 | 0 | 0 | 0 | 0 | 0 | 0 | 0 | 0 | 0 | 0 | 0 | 0 | 0 | 0 | 45 | NMR | 100 | Water quench
Stevensson, Baltzar, Yang Yu, and Mattias Edén. "Structure–composition trends in multicomponent borosilicate-based glasses deduced from molecular dynamics simulations with improved B–O and P–O force fields." Physical Chemistry Chemical Physics 20.12 (2018): 8192-8209. | NBS2-0.75(33) | 0 | 26.7 | 0 | 0 | 0 | 0 | 0 | 0 | 20 | 0 | 53.3 | 0 | 0 | 0 | 0 | 0 | 0 | 0 | 0 | 0 | 0 | 0 | 0 | 0 | 0 | 0 | 0 | 0 | 0 | 58.1 | NMR | 100 | Water quench
Stevensson, Baltzar, Yang Yu, and Mattias Edén. "Structure–composition trends in multicomponent borosilicate-based glasses deduced from molecular dynamics simulations with improved B–O and P–O force fields." Physical Chemistry Chemical Physics 20.12 (2018): 8192-8209. | NBS2-2.50(33) | 0 | 18.2 | 0 | 0 | 0 | 0 | 0 | 0 | 45.4 | 0 | 36.4 | 0 | 0 | 0 | 0 | 0 | 0 | 0 | 0 | 0 | 0 | 0 | 0 | 0 | 0 | 0 | 0 | 0 | 0 | 35 | NMR | 100 | Water quench
Stevensson, Baltzar, Yang Yu, and Mattias Edén. "Structure–composition trends in multicomponent borosilicate-based glasses deduced from molecular dynamics simulations with improved B–O and P–O force fields." Physical Chemistry Chemical Physics 20.12 (2018): 8192-8209. | NBS0.5-0.50(67) | 0 | 50 | 0 | 0 | 0 | 0 | 0 | 0 | 25 | 0 | 25 | 0 | 0 | 0 | 0 | 0 | 0 | 0 | 0 | 0 | 0 | 0 | 0 | 0 | 0 | 0 | 0 | 0 | 0 | 42 | NMR | 100 | Water quench
Stevensson, Baltzar, Yang Yu, and Mattias Edén. "Structure–composition trends in multicomponent borosilicate-based glasses deduced from molecular dynamics simulations with improved B–O and P–O force fields." Physical Chemistry Chemical Physics 20.12 (2018): 8192-8209. | NBS5.10-1.31(16) | 0 | 13.5 | 0 | 0 | 0 | 0 | 0 | 0 | 17.7 | 0 | 68.8 | 0 | 0 | 0 | 0 | 0 | 0 | 0 | 0 | 0 | 0 | 0 | 0 | 0 | 0 | 0 | 0 | 0 | 0 | 83 | NMR | 100 | Water quench
Stevensson, Baltzar, Yang Yu, and Mattias Edén. "Structure–composition trends in multicomponent borosilicate-based glasses deduced from molecular dynamics simulations with improved B–O and P–O force fields." Physical Chemistry Chemical Physics 20.12 (2018): 8192-8209. | NBS4-4.00(20) | 0 | 11 | 0 | 0 | 0 | 0 | 0 | 0 | 44.5 | 0 | 44.5 | 0 | 0 | 0 | 0 | 0 | 0 | 0 | 0 | 0 | 0 | 0 | 0 | 0 | 0 | 0 | 0 | 0 | 0 | 38 | NMR | 100 | Water quench
Angeli, Frédéric, et al. "Boron speciation in soda‐lime borosilicate glasses containing zirconium." Journal of the American Ceramic Society 93.9 (2010): 2693-2704. | 0Zr10Na | 0 | 17 | 4 | 0 | 0 | 0 | 0 | 0 | 10 | 0 | 69 | 0 | 0 | 0 | 0 | 0 | 0 | 0 | 0 | 0 | 0 | 0 | 0 | 0 | 0 | 0 | 0 | 0 | 0 | 61 | NMR | 100 | Air quench |  | Powder | Atm.
Angeli, Frédéric, et al. "Boron speciation in soda‐lime borosilicate glasses containing zirconium." Journal of the American Ceramic Society 93.9 (2010): 2693-2704. | 4Zr10Na | 0 | 18 | 4 | 0 | 0 | 0 | 0 | 0 | 10 | 0 | 65 | 0 | 0 | 0 | 4 | 0 | 0 | 0 | 0 | 0 | 0 | 0 | 0 | 0 | 0 | 0 | 0 | 0 | 0 | 47 | NMR | 101 | Air quench
Angeli, Frédéric, et al. "Boron speciation in soda‐lime borosilicate glasses containing zirconium." Journal of the American Ceramic Society 93.9 (2010): 2693-2704. | 0Ca | 0 | 17 | 0 | 0 | 0 | 0 | 0 | 0 | 18 | 0 | 63 | 0 | 0 | 0 | 2 | 0 | 0 | 0 | 0 | 0 | 0 | 0 | 0 | 0 | 0 | 0 | 0 | 0 | 0 | 73 | NMR | 100 | Air quench
Angeli, Frédéric, et al. "Boron speciation in soda‐lime borosilicate glasses containing zirconium." Journal of the American Ceramic Society 93.9 (2010): 2693-2704. | 3Ca | 0 | 16 | 3 | 0 | 0 | 0 | 0 | 0 | 16 | 0 | 63 | 0 | 0 | 0 | 2 | 0 | 0 | 0 | 0 | 0 | 0 | 0 | 0 | 0 | 0 | 0 | 0 | 0 | 0 | 67 | NMR | 100 | Air quench
Angeli, Frédéric, et al. "Boron speciation in soda‐lime borosilicate glasses containing zirconium." Journal of the American Ceramic Society 93.9 (2010): 2693-2704. | 6Ca | 0 | 17 | 6 | 0 | 0 | 0 | 0 | 0 | 13 | 0 | 62 | 0 | 0 | 0 | 2 | 0 | 0 | 0 | 0 | 0 | 0 | 0 | 0 | 0 | 0 | 0 | 0 | 0 | 0 | 61 | NMR | 100 | Air quench
Angeli, Frédéric, et al. "Boron speciation in soda‐lime borosilicate glasses containing zirconium." Journal of the American Ceramic Society 93.9 (2010): 2693-2704. | 9Ca | 0 | 17 | 9 | 0 | 0 | 0 | 0 | 0 | 10 | 0 | 62 | 0 | 0 | 0 | 2 | 0 | 0 | 0 | 0 | 0 | 0 | 0 | 0 | 0 | 0 | 0 | 0 | 0 | 0 | 51 | NMR | 100 | Air quench
Angeli, Frédéric, et al. "Boron speciation in soda‐lime borosilicate glasses containing zirconium." Journal of the American Ceramic Society 93.9 (2010): 2693-2704. | 0Zr | 0 | 17 | 4 | 0 | 0 | 0 | 0 | 0 | 18 | 0 | 61 | 0 | 0 | 0 | 0 | 0 | 0 | 0 | 0 | 0 | 0 | 0 | 0 | 0 | 0 | 0 | 0 | 0 | 0 | 73 | NMR | 100 | Air quench
Angeli, Frédéric, et al. "Boron speciation in soda‐lime borosilicate glasses containing zirconium." Journal of the American Ceramic Society 93.9 (2010): 2693-2704. | 1Zr | 0 | 17 | 4 | 0 | 0 | 0 | 0 | 0 | 18 | 0 | 60 | 0 | 0 | 0 | 1 | 0 | 0 | 0 | 0 | 0 | 0 | 0 | 0 | 0 | 0 | 0 | 0 | 0 | 0 | 71 | NMR | 100 | Air quench
Angeli, Frédéric, et al. "Boron speciation in soda‐lime borosilicate glasses containing zirconium." Journal of the American Ceramic Society 93.9 (2010): 2693-2704. | 2Zr | 0 | 18 | 4 | 0 | 0 | 0 | 0 | 0 | 18 | 0 | 59 | 0 | 0 | 0 | 2 | 0 | 0 | 0 | 0 | 0 | 0 | 0 | 0 | 0 | 0 | 0 | 0 | 0 | 0 | 68 | NMR | 101 | Air quench
Angeli, Frédéric, et al. "Boron speciation in soda‐lime borosilicate glasses containing zirconium." Journal of the American Ceramic Society 93.9 (2010): 2693-2704. | 4Zr | 0 | 18 | 4 | 0 | 0 | 0 | 0 | 0 | 18 | 0 | 57 | 0 | 0 | 0 | 4 | 0 | 0 | 0 | 0 | 0 | 0 | 0 | 0 | 0 | 0 | 0 | 0 | 0 | 0 | 64 | NMR | 101 | Air quench
Angeli, Frédéric, et al. "Boron speciation in soda‐lime borosilicate glasses containing zirconium." Journal of the American Ceramic Society 93.9 (2010): 2693-2704. | 6Zr | 0 | 17 | 4 | 0 | 0 | 0 | 0 | 0 | 18 | 0 | 55 | 0 | 0 | 0 | 6 | 0 | 0 | 0 | 0 | 0 | 0 | 0 | 0 | 0 | 0 | 0 | 0 | 0 | 0 | 56 | NMR | 100 | Air quench
Angeli, Frédéric, et al. "Boron speciation in soda‐lime borosilicate glasses containing zirconium." Journal of the American Ceramic Society 93.9 (2010): 2693-2704. | 8Zr | 0 | 18 | 4 | 0 | 0 | 0 | 0 | 0 | 19 | 0 | 51 | 0 | 0 | 0 | 8 | 0 | 0 | 0 | 0 | 0 | 0 | 0 | 0 | 0 | 0 | 0 | 0 | 0 | 0 | 53 | NMR | 100 | Air quench
Angeli, Frédéric, et al. "Influence of lanthanum on borosilicate glass structure: a multinuclear MAS and MQMAS NMR investigation." Journal of Non-Crystalline Solids 376 (2013): 189-198. | 0Ca0La | 0 | 18 | 0 | 0 | 0 | 0 | 0 | 0 | 20 | 0 | 62 | 0 | 0 | 0 | 0 | 0 | 0 | 0 | 0 | 0 | 0 | 0 | 0 | 0 | 0 | 0 | 0 | 0 | 0 | 71 | NMR | 100 | Air quench |  |  | Atm.
Angeli, Frédéric, et al. "Influence of lanthanum on borosilicate glass structure: a multinuclear MAS and MQMAS NMR investigation." Journal of Non-Crystalline Solids 376 (2013): 189-198. | 0Ca1La | 0 | 17 | 0 | 0 | 0 | 0 | 0 | 0 | 20 | 0 | 62 | 0 | 0 | 0 | 0 | 0 | 0 | 0 | 0 | 1 | 0 | 0 | 0 | 0 | 0 | 0 | 0 | 0 | 0 | 66 | NMR | 100 | Air quench
Angeli, Frédéric, et al. "Influence of lanthanum on borosilicate glass structure: a multinuclear MAS and MQMAS NMR investigation." Journal of Non-Crystalline Solids 376 (2013): 189-198. | 0Ca2La | 0 | 18 | 0 | 0 | 0 | 0 | 0 | 0 | 18 | 0 | 62 | 0 | 0 | 0 | 0 | 0 | 0 | 0 | 0 | 2 | 0 | 0 | 0 | 0 | 0 | 0 | 0 | 0 | 0 | 62 | NMR | 100 | Air quench
Angeli, Frédéric, et al. "Influence of lanthanum on borosilicate glass structure: a multinuclear MAS and MQMAS NMR investigation." Journal of Non-Crystalline Solids 376 (2013): 189-198. | 0Ca4La | 0 | 18 | 0 | 0 | 0 | 0 | 0 | 0 | 18 | 0 | 60 | 0 | 0 | 0 | 0 | 0 | 0 | 0 | 0 | 4 | 0 | 0 | 0 | 0 | 0 | 0 | 0 | 0 | 0 | 52 | NMR | 100 | Air quench
Angeli, Frédéric, et al. "Influence of lanthanum on borosilicate glass structure: a multinuclear MAS and MQMAS NMR investigation." Journal of Non-Crystalline Solids 376 (2013): 189-198. | 0Ca8La | 0 | 19 | 0 | 0 | 0 | 0 | 0 | 0 | 14 | 0 | 59 | 0 | 0 | 0 | 0 | 0 | 0 | 0 | 0 | 8 | 0 | 0 | 0 | 0 | 0 | 0 | 0 | 0 | 0 | 41 | NMR | 100 | Air quench
Angeli, Frédéric, et al. "Influence of lanthanum on borosilicate glass structure: a multinuclear MAS and MQMAS NMR investigation." Journal of Non-Crystalline Solids 376 (2013): 189-198. | 0Ca10La | 0 | 20 | 0 | 0 | 0 | 0 | 0 | 0 | 12 | 0 | 58 | 0 | 0 | 0 | 0 | 0 | 0 | 0 | 0 | 10 | 0 | 0 | 0 | 0 | 0 | 0 | 0 | 0 | 0 | 35 | NMR | 100 | Air quench
Angeli, Frédéric, et al. "Influence of lanthanum on borosilicate glass structure: a multinuclear MAS and MQMAS NMR investigation." Journal of Non-Crystalline Solids 376 (2013): 189-198. | 4Ca0La | 0 | 18 | 4 | 0 | 0 | 0 | 0 | 0 | 16 | 0 | 62 | 0 | 0 | 0 | 0 | 0 | 0 | 0 | 0 | 0 | 0 | 0 | 0 | 0 | 0 | 0 | 0 | 0 | 0 | 64 | NMR | 100 | Air quench
Angeli, Frédéric, et al. "Influence of lanthanum on borosilicate glass structure: a multinuclear MAS and MQMAS NMR investigation." Journal of Non-Crystalline Solids 376 (2013): 189-198. | 8Ca0La | 0 | 17 | 8 | 0 | 0 | 0 | 0 | 0 | 12 | 0 | 63 | 0 | 0 | 0 | 0 | 0 | 0 | 0 | 0 | 0 | 0 | 0 | 0 | 0 | 0 | 0 | 0 | 0 | 0 | 57 | NMR | 100 | Air quench
Angeli, Frédéric, et al. "Influence of lanthanum on borosilicate glass structure: a multinuclear MAS and MQMAS NMR investigation." Journal of Non-Crystalline Solids 376 (2013): 189-198. | 10Ca0La | 0 | 18 | 10 | 0 | 0 | 0 | 0 | 0 | 10 | 0 | 62 | 0 | 0 | 0 | 0 | 0 | 0 | 0 | 0 | 0 | 0 | 0 | 0 | 0 | 0 | 0 | 0 | 0 | 0 | 53 | NMR | 100 | Air quench
Angeli, Frédéric, et al. "Influence of lanthanum on borosilicate glass structure: a multinuclear MAS and MQMAS NMR investigation." Journal of Non-Crystalline Solids 376 (2013): 189-198. | 17O 12La | 0 | 18 | 12 | 0 | 0 | 0 | 0 | 0 | 14 | 0 | 56 | 0 | 0 | 0 | 0 | 0 | 0 | 0 | 0 | 0 | 0 | 0 | 0 | 0 | 0 | 0 | 0 | 0 | 0 | 57 | NMR | 100 | Air quench
Angeli, Frédéric, et al. "Influence of lanthanum on borosilicate glass structure: a multinuclear MAS and MQMAS NMR investigation." Journal of Non-Crystalline Solids 376 (2013): 189-198. | 17O 5Ca4La | 0 | 17 | 5 | 0 | 0 | 0 | 0 | 0 | 20 | 0 | 55 | 0 | 0 | 0 | 0 | 0 | 0 | 0 | 0 | 4 | 0 | 0 | 0 | 0 | 0 | 0 | 0 | 0 | 0 | 54 | NMR | 101 | Air quench
Bista, Saurav, et al. "Structural changes in calcium aluminoborosilicate glasses recovered from pressures of 1.5 to 3 GPa: Interactions of two network species with coordination number increases." Journal of Non-Crystalline Solids 478 (2017): 50-57. | CABS5 | 15.09 | 4.94 | 15.29 | 0 | 0 | 0 | 0 | 0 | 0 | 0 | 64.24 | 0 | 0 | 0 | 0 | 0 | 0 | 0 | 0 | 0 | 0 | 0 | 0 | 0 | 0 | 0 | 0 | 0 | 0 | 4 | NMR | 99.56 | Air quench |  |  | 0.0001 GPa
Bista, Saurav, et al. "Structural changes in calcium aluminoborosilicate glasses recovered from pressures of 1.5 to 3 GPa: Interactions of two network species with coordination number increases." Journal of Non-Crystalline Solids 478 (2017): 50-57. | CABS10 | 15.11 | 9.76 | 15.38 | 0 | 0 | 0 | 0 | 0 | 0 | 0 | 59.33 | 0 | 0 | 0 | 0 | 0 | 0 | 0 | 0 | 0 | 0 | 0 | 0 | 0 | 0 | 0 | 0 | 0 | 0 | 4 | NMR | 99.58 | Air quench
Bista, Saurav, et al. "Structural changes in calcium aluminoborosilicate glasses recovered from pressures of 1.5 to 3 GPa: Interactions of two network species with coordination number increases." Journal of Non-Crystalline Solids 478 (2017): 50-57. | CABS20 | 14.96 | 19.15 | 15.28 | 0 | 0 | 0 | 0 | 0 | 0 | 0 | 50.19 | 0 | 0 | 0 | 0 | 0 | 0 | 0 | 0 | 0 | 0 | 0 | 0 | 0 | 0 | 0 | 0 | 0 | 0 | 6 | NMR | 99.58 | Air quench
Bista, Saurav, et al. "Structural changes in calcium aluminoborosilicate glasses recovered from pressures of 1.5 to 3 GPa: Interactions of two network species with coordination number increases." Journal of Non-Crystalline Solids 478 (2017): 50-57. | CABS25 | 15.04 | 23.5 | 15.38 | 0 | 0 | 0 | 0 | 0 | 0 | 0 | 45.66 | 0 | 0 | 0 | 0 | 0 | 0 | 0 | 0 | 0 | 0 | 0 | 0 | 0 | 0 | 0 | 0 | 0 | 0 | 7 | NMR | 99.58 | Air quench
Chan, Jerry CC, Marko Bertmer, and Hellmut Eckert. "Site Connectivities in amorphous materials studied by double-resonance NMR of quadrupolar nuclei: high-resolution 11B↔ 27Al spectroscopy of aluminoborate glasses." Journal of the American Chemical Society 121.22 (1999): 5238-5248. | Na-I | 30 | 50 | 0 | 0 | 0 | 0 | 0 | 0 | 20 | 0 | 0 | 0 | 0 | 0 | 0 | 0 | 0 | 0 | 0 | 0 | 0 | 0 | 0 | 0 | 0 | 0 | 0 | 0 | 0 | 2.6 | NMR | 100 | Water quench |  |  | Atm.
Chan, Jerry CC, Marko Bertmer, and Hellmut Eckert. "Site Connectivities in amorphous materials studied by double-resonance NMR of quadrupolar nuclei: high-resolution 11B↔ 27Al spectroscopy of aluminoborate glasses." Journal of the American Chemical Society 121.22 (1999): 5238-5248. | Ca-I | 25 | 50 | 25 | 0 | 0 | 0 | 0 | 0 | 0 | 0 | 0 | 0 | 0 | 0 | 0 | 0 | 0 | 0 | 0 | 0 | 0 | 0 | 0 | 0 | 0 | 0 | 0 | 0 | 0 | 10.8 | NMR | 100 | Water quench
Chan, Jerry CC, Marko Bertmer, and Hellmut Eckert. "Site Connectivities in amorphous materials studied by double-resonance NMR of quadrupolar nuclei: high-resolution 11B↔ 27Al spectroscopy of aluminoborate glasses." Journal of the American Chemical Society 121.22 (1999): 5238-5248. | Mg-I | 30 | 45 | 0 | 0 | 0 | 0 | 0 | 25 | 0 | 0 | 0 | 0 | 0 | 0 | 0 | 0 | 0 | 0 | 0 | 0 | 0 | 0 | 0 | 0 | 0 | 0 | 0 | 0 | 0 | 8 | NMR | 100 | Water quench
Chan, Jerry CC, Marko Bertmer, and Hellmut Eckert. "Site Connectivities in amorphous materials studied by double-resonance NMR of quadrupolar nuclei: high-resolution 11B↔ 27Al spectroscopy of aluminoborate glasses." Journal of the American Chemical Society 121.22 (1999): 5238-5248. | Na-II | 20 | 40 | 0 | 0 | 0 | 0 | 0 | 0 | 40 | 0 | 0 | 0 | 0 | 0 | 0 | 0 | 0 | 0 | 0 | 0 | 0 | 0 | 0 | 0 | 0 | 0 | 0 | 0 | 0 | 13.7 | NMR | 100 | Water quench
Chan, Jerry CC, Marko Bertmer, and Hellmut Eckert. "Site Connectivities in amorphous materials studied by double-resonance NMR of quadrupolar nuclei: high-resolution 11B↔ 27Al spectroscopy of aluminoborate glasses." Journal of the American Chemical Society 121.22 (1999): 5238-5248. | Ca-II | 20 | 40 | 40 | 0 | 0 | 0 | 0 | 0 | 0 | 0 | 0 | 0 | 0 | 0 | 0 | 0 | 0 | 0 | 0 | 0 | 0 | 0 | 0 | 0 | 0 | 0 | 0 | 0 | 0 | 12 | NMR | 100 | Water quench
Chan, Jerry CC, Marko Bertmer, and Hellmut Eckert. "Site Connectivities in amorphous materials studied by double-resonance NMR of quadrupolar nuclei: high-resolution 11B↔ 27Al spectroscopy of aluminoborate glasses." Journal of the American Chemical Society 121.22 (1999): 5238-5248. | Mg-II | 20 | 40 | 0 | 0 | 0 | 0 | 0 | 40 | 0 | 0 | 0 | 0 | 0 | 0 | 0 | 0 | 0 | 0 | 0 | 0 | 0 | 0 | 0 | 0 | 0 | 0 | 0 | 0 | 0 | 8.9 | NMR | 100 | Water quench
Du, Lin-Shu, and Jonathan F. Stebbins. "Site preference and Si/B mixing in mixed-alkali borosilicate glasses: a high-resolution 11B and 17O NMR study." Chemistry of materials 15.20 (2003): 3913-3921. | LBS | 0 | 26.7 | 0 | 0 | 0 | 0 | 20 | 0 | 0 | 0 | 53.3 | 0 | 0 | 0 | 0 | 0 | 0 | 0 | 0 | 0 | 0 | 0 | 0 | 0 | 0 | 0 | 0 | 0 | 0 | 45 | NMR | 100 | Water quench |  |  | Atm.
Du, Lin-Shu, and Jonathan F. Stebbins. "Site preference and Si/B mixing in mixed-alkali borosilicate glasses: a high-resolution 11B and 17O NMR study." Chemistry of materials 15.20 (2003): 3913-3921. | NBS | 0 | 27.5 | 0 | 0 | 0 | 0 | 0 | 0 | 17.5 | 0 | 55 | 0 | 0 | 0 | 0 | 0 | 0 | 0 | 0 | 0 | 0 | 0 | 0 | 0 | 0 | 0 | 0 | 0 | 0 | 56.7 | NMR | 100 | Water quench
Du, Lin-Shu, and Jonathan F. Stebbins. "Site preference and Si/B mixing in mixed-alkali borosilicate glasses: a high-resolution 11B and 17O NMR study." Chemistry of materials 15.20 (2003): 3913-3921. | KBS | 0 | 26.7 | 0 | 0 | 0 | 20 | 0 | 0 | 0 | 0 | 53.3 | 0 | 0 | 0 | 0 | 0 | 0 | 0 | 0 | 0 | 0 | 0 | 0 | 0 | 0 | 0 | 0 | 0 | 0 | 60 | NMR | 100 | Water quench
Du, Lin-Shu, and Jonathan F. Stebbins. "Site preference and Si/B mixing in mixed-alkali borosilicate glasses: a high-resolution 11B and 17O NMR study." Chemistry of materials 15.20 (2003): 3913-3921. | LN-BS | 0 | 27.1 | 0 | 0 | 0 | 0 | 10.2 | 0 | 8.6 | 0 | 54.1 | 0 | 0 | 0 | 0 | 0 | 0 | 0 | 0 | 0 | 0 | 0 | 0 | 0 | 0 | 0 | 0 | 0 | 0 | 55.2 | NMR | 100 | Water quench
Du, Lin-Shu, and Jonathan F. Stebbins. "Site preference and Si/B mixing in mixed-alkali borosilicate glasses: a high-resolution 11B and 17O NMR study." Chemistry of materials 15.20 (2003): 3913-3921. | LK-BS | 0 | 26.7 | 0 | 0 | 0 | 10 | 10 | 0 | 0 | 0 | 53.3 | 0 | 0 | 0 | 0 | 0 | 0 | 0 | 0 | 0 | 0 | 0 | 0 | 0 | 0 | 0 | 0 | 0 | 0 | 52.3 | NMR | 100 | Water quench
Du, Lin-Shu, and Jonathan F. Stebbins. "Site preference and Si/B mixing in mixed-alkali borosilicate glasses: a high-resolution 11B and 17O NMR study." Chemistry of materials 15.20 (2003): 3913-3921. | NK-BS | 0 | 27.1 | 0 | 0 | 0 | 10.2 | 0 | 0 | 8.6 | 0 | 54.1 | 0 | 0 | 0 | 0 | 0 | 0 | 0 | 0 | 0 | 0 | 0 | 0 | 0 | 0 | 0 | 0 | 0 | 0 | 55.7 | NMR | 100 | Water quench
Hopf, J., et al. "Glass–water interaction: Effect of high-valence cations on glass structure and chemical durability." Geochimica et cosmochimica Acta 181 (2016): 54-71. | HF-1 | 8 | 16.3 | 0 | 0 | 0 | 0 | 0 | 0 | 19.4 | 0 | 56.3 | 0 | 0 | 0 | 0 | 0 | 0 | 0 | 0 | 0 | 0 | 0 | 0 | 0 | 0 | 0 | 0 | 0 | 0 | 75.5 | NMR | 100 | Air quench | 2h at 570 °C | Powder | Atm.
Hopf, J., et al. "Glass–water interaction: Effect of high-valence cations on glass structure and chemical durability." Geochimica et cosmochimica Acta 181 (2016): 54-71. | HF-2 | 6.8 | 13.9 | 0 | 0 | 0 | 0 | 0 | 0 | 16.5 | 0 | 48 | 0 | 0 | 0 | 0 | 0 | 0 | 0 | 14.8 | 0 | 0 | 0 | 0 | 0 | 0 | 0 | 0 | 0 | 0 | 72.4 | NMR | 100 | Air quench
Hopf, J., et al. "Glass–water interaction: Effect of high-valence cations on glass structure and chemical durability." Geochimica et cosmochimica Acta 181 (2016): 54-71. | HF-3 | 5.8 | 12 | 0 | 0 | 0 | 0 | 0 | 0 | 14.2 | 0 | 41.2 | 0 | 0 | 0 | 0 | 0 | 0 | 0 | 26.8 | 0 | 0 | 0 | 0 | 0 | 0 | 0 | 0 | 0 | 0 | 69.7 | NMR | 100 | Air quench
Hopf, J., et al. "Glass–water interaction: Effect of high-valence cations on glass structure and chemical durability." Geochimica et cosmochimica Acta 181 (2016): 54-71. | HF-4 | 5 | 10.3 | 0 | 0 | 0 | 0 | 0 | 0 | 12.3 | 0 | 35.7 | 0 | 0 | 0 | 0 | 0 | 0 | 0 | 36.7 | 0 | 0 | 0 | 0 | 0 | 0 | 0 | 0 | 0 | 0 | 65.4 | NMR | 100 | Air quench
Hopf, J., et al. "Glass–water interaction: Effect of high-valence cations on glass structure and chemical durability." Geochimica et cosmochimica Acta 181 (2016): 54-71. | HF-5 | 4.4 | 9 | 0 | 0 | 0 | 0 | 0 | 0 | 10.6 | 0 | 30.9 | 0 | 0 | 0 | 0 | 0 | 0 | 0 | 45.1 | 0 | 0 | 0 | 0 | 0 | 0 | 0 | 0 | 0 | 0 | 60.2 | NMR | 100 | Air quench
Kapoor, Saurabh, et al. "Structural and Chemical Approach toward Understanding the Aqueous Corrosion of Sodium Aluminoborate Glasses." The Journal of Physical Chemistry B 122.48 (2018): 10913-10927. | AB-0 | 0 | 79.75 | 0 | 0 | 0 | 0 | 0 | 0 | 20.25 | 0 | 0 | 0 | 0 | 0 | 0 | 0 | 0 | 0 | 0 | 0 | 0 | 0 | 0 | 0 | 0 | 0 | 0 | 0 | 0 | 29.5 | NMR | 100 | Air quench | Annealed | Powder | Atm.
Kapoor, Saurabh, et al. "Structural and Chemical Approach toward Understanding the Aqueous Corrosion of Sodium Aluminoborate Glasses." The Journal of Physical Chemistry B 122.48 (2018): 10913-10927. | AB-5 | 5.38 | 74.18 | 0 | 0 | 0 | 0 | 0 | 0 | 20.43 | 0 | 0 | 0 | 0 | 0 | 0 | 0 | 0 | 0 | 0 | 0 | 0 | 0 | 0 | 0 | 0 | 0 | 0 | 0 | 0 | 24.2 | NMR | 99.99 | Air quench
Kapoor, Saurabh, et al. "Structural and Chemical Approach toward Understanding the Aqueous Corrosion of Sodium Aluminoborate Glasses." The Journal of Physical Chemistry B 122.48 (2018): 10913-10927. | AB-10 | 10.48 | 69.37 | 0 | 0 | 0 | 0 | 0 | 0 | 20.15 | 0 | 0 | 0 | 0 | 0 | 0 | 0 | 0 | 0 | 0 | 0 | 0 | 0 | 0 | 0 | 0 | 0 | 0 | 0 | 0 | 18.5 | NMR | 100 | Air quench
Kapoor, Saurabh, et al. "Structural and Chemical Approach toward Understanding the Aqueous Corrosion of Sodium Aluminoborate Glasses." The Journal of Physical Chemistry B 122.48 (2018): 10913-10927. | AB-15 | 15.34 | 64.66 | 0 | 0 | 0 | 0 | 0 | 0 | 20 | 0 | 0 | 0 | 0 | 0 | 0 | 0 | 0 | 0 | 0 | 0 | 0 | 0 | 0 | 0 | 0 | 0 | 0 | 0 | 0 | 13.6 | NMR | 100 | Air quench
Kapoor, Saurabh, et al. "Structural and Chemical Approach toward Understanding the Aqueous Corrosion of Sodium Aluminoborate Glasses." The Journal of Physical Chemistry B 122.48 (2018): 10913-10927. | AB-20 | 20.68 | 59.69 | 0 | 0 | 0 | 0 | 0 | 0 | 19.63 | 0 | 0 | 0 | 0 | 0 | 0 | 0 | 0 | 0 | 0 | 0 | 0 | 0 | 0 | 0 | 0 | 0 | 0 | 0 | 0 | 10 | NMR | 100 | Air quench
Kapoor, Saurabh, et al. "Structural and Chemical Approach toward Understanding the Aqueous Corrosion of Sodium Aluminoborate Glasses." The Journal of Physical Chemistry B 122.48 (2018): 10913-10927. | AB-25 | 25.69 | 54.55 | 0 | 0 | 0 | 0 | 0 | 0 | 19.76 | 0 | 0 | 0 | 0 | 0 | 0 | 0 | 0 | 0 | 0 | 0 | 0 | 0 | 0 | 0 | 0 | 0 | 0 | 0 | 0 | 8 | NMR | 100 | Air quench
Kapoor, Saurabh, et al. "Structural and Chemical Approach toward Understanding the Aqueous Corrosion of Sodium Aluminoborate Glasses." The Journal of Physical Chemistry B 122.48 (2018): 10913-10927. | NB-15 | 20.47 | 64.52 | 0 | 0 | 0 | 0 | 0 | 0 | 15.01 | 0 | 0 | 0 | 0 | 0 | 0 | 0 | 0 | 0 | 0 | 0 | 0 | 0 | 0 | 0 | 0 | 0 | 0 | 0 | 0 | 9.4 | NMR | 100 | Air quench
Kapoor, Saurabh, et al. "Structural and Chemical Approach toward Understanding the Aqueous Corrosion of Sodium Aluminoborate Glasses." The Journal of Physical Chemistry B 122.48 (2018): 10913-10927. | NB-25 | 20.6 | 54.04 | 0 | 0 | 0 | 0 | 0 | 0 | 25.36 | 0 | 0 | 0 | 0 | 0 | 0 | 0 | 0 | 0 | 0 | 0 | 0 | 0 | 0 | 0 | 0 | 0 | 0 | 0 | 0 | 13.1 | NMR | 100 | Air quench
Kapoor, Saurabh, et al. "Structural and Chemical Approach toward Understanding the Aqueous Corrosion of Sodium Aluminoborate Glasses." The Journal of Physical Chemistry B 122.48 (2018): 10913-10927. | NB-30 | 20.19 | 49.7 | 0 | 0 | 0 | 0 | 0 | 0 | 30.11 | 0 | 0 | 0 | 0 | 0 | 0 | 0 | 0 | 0 | 0 | 0 | 0 | 0 | 0 | 0 | 0 | 0 | 0 | 0 | 0 | 19.4 | NMR | 100 | Air quench
Kapoor, Saurabh, et al. "Structural and Chemical Approach toward Understanding the Aqueous Corrosion of Sodium Aluminoborate Glasses." The Journal of Physical Chemistry B 122.48 (2018): 10913-10927. | NB-35 | 20.23 | 44.82 | 0 | 0 | 0 | 0 | 0 | 0 | 34.95 | 0 | 0 | 0 | 0 | 0 | 0 | 0 | 0 | 0 | 0 | 0 | 0 | 0 | 0 | 0 | 0 | 0 | 0 | 0 | 0 | 22.8 | NMR | 100 | Air quench
Kapoor, Saurabh, et al. "Structural and Chemical Approach toward Understanding the Aqueous Corrosion of Sodium Aluminoborate Glasses." The Journal of Physical Chemistry B 122.48 (2018): 10913-10927. | NB-40 | 20.43 | 39.89 | 0 | 0 | 0 | 0 | 0 | 0 | 39.68 | 0 | 0 | 0 | 0 | 0 | 0 | 0 | 0 | 0 | 0 | 0 | 0 | 0 | 0 | 0 | 0 | 0 | 0 | 0 | 0 | 18.6 | NMR | 100 | Air quench
Kapoor, Saurabh, et al. "Structural and Chemical Approach toward Understanding the Aqueous Corrosion of Sodium Aluminoborate Glasses." The Journal of Physical Chemistry B 122.48 (2018): 10913-10927. | NB-45 | 20.38 | 34.71 | 0 | 0 | 0 | 0 | 0 | 0 | 44.91 | 0 | 0 | 0 | 0 | 0 | 0 | 0 | 0 | 0 | 0 | 0 | 0 | 0 | 0 | 0 | 0 | 0 | 0 | 0 | 0 | 12.3 | NMR | 100 | Air quench
Kapoor, Saurabh, et al. "Structural and Chemical Approach toward Understanding the Aqueous Corrosion of Sodium Aluminoborate Glasses." The Journal of Physical Chemistry B 122.48 (2018): 10913-10927. | NB-50 | 20.61 | 29.88 | 0 | 0 | 0 | 0 | 0 | 0 | 49.51 | 0 | 0 | 0 | 0 | 0 | 0 | 0 | 0 | 0 | 0 | 0 | 0 | 0 | 0 | 0 | 0 | 0 | 0 | 0 | 0 | 4 | NMR | 100 | Air quench
Wu, Jingshi, and Jonathan F. Stebbins. "Effects of cation field strength on the structure of aluminoborosilicate glasses: high-resolution 11B, 27Al and 23Na MAS NMR." Journal of Non-Crystalline Solids 355.9 (2009): 556-562. | B7N20 | 8 | 7 | 0 | 0 | 0 | 0 | 0 | 0 | 20 | 0 | 65 | 0 | 0 | 0 | 0 | 0 | 0 | 0 | 0 | 0 | 0 | 0 | 0 | 0 | 0 | 0 | 0 | 0 | 0 | 62 | NMR | 100 | Water quench |  |  | Atm.
Wu, Jingshi, and Jonathan F. Stebbins. "Effects of cation field strength on the structure of aluminoborosilicate glasses: high-resolution 11B, 27Al and 23Na MAS NMR." Journal of Non-Crystalline Solids 355.9 (2009): 556-562. | B7N15 | 8 | 7 | 5 | 0 | 0 | 0 | 0 | 0 | 15 | 0 | 65 | 0 | 0 | 0 | 0 | 0 | 0 | 0 | 0 | 0 | 0 | 0 | 0 | 0 | 0 | 0 | 0 | 0 | 0 | 44 | NMR | 100 | Water quench
Wu, Jingshi, and Jonathan F. Stebbins. "Effects of cation field strength on the structure of aluminoborosilicate glasses: high-resolution 11B, 27Al and 23Na MAS NMR." Journal of Non-Crystalline Solids 355.9 (2009): 556-562. | B7N10 | 8 | 7 | 10 | 0 | 0 | 0 | 0 | 0 | 10 | 0 | 65 | 0 | 0 | 0 | 0 | 0 | 0 | 0 | 0 | 0 | 0 | 0 | 0 | 0 | 0 | 0 | 0 | 0 | 0 | 28 | NMR | 100 | Water quench
Wu, Jingshi, and Jonathan F. Stebbins. "Effects of cation field strength on the structure of aluminoborosilicate glasses: high-resolution 11B, 27Al and 23Na MAS NMR." Journal of Non-Crystalline Solids 355.9 (2009): 556-562. | B7N05 | 8 | 7 | 15 | 0 | 0 | 0 | 0 | 0 | 5 | 0 | 65 | 0 | 0 | 0 | 0 | 0 | 0 | 0 | 0 | 0 | 0 | 0 | 0 | 0 | 0 | 0 | 0 | 0 | 0 | 19 | NMR | 100 | Water quench
Wu, Jingshi, and Jonathan F. Stebbins. "Effects of cation field strength on the structure of aluminoborosilicate glasses: high-resolution 11B, 27Al and 23Na MAS NMR." Journal of Non-Crystalline Solids 355.9 (2009): 556-562. | B7N00 | 8 | 7 | 20 | 0 | 0 | 0 | 0 | 0 | 0 | 0 | 65 | 0 | 0 | 0 | 0 | 0 | 0 | 0 | 0 | 0 | 0 | 0 | 0 | 0 | 0 | 0 | 0 | 0 | 0 | 15 | NMR | 100 | Water quench
Wu, Jingshi, and Jonathan F. Stebbins. "Effects of cation field strength on the structure of aluminoborosilicate glasses: high-resolution 11B, 27Al and 23Na MAS NMR." Journal of Non-Crystalline Solids 355.9 (2009): 556-562. | B21N20 | 8 | 21 | 0 | 0 | 0 | 0 | 0 | 0 | 20 | 0 | 51 | 0 | 0 | 0 | 0 | 0 | 0 | 0 | 0 | 0 | 0 | 0 | 0 | 0 | 0 | 0 | 0 | 0 | 0 | 51 | NMR | 100 | Water quench
Wu, Jingshi, and Jonathan F. Stebbins. "Effects of cation field strength on the structure of aluminoborosilicate glasses: high-resolution 11B, 27Al and 23Na MAS NMR." Journal of Non-Crystalline Solids 355.9 (2009): 556-562. | B21N15 | 8 | 21 | 5 | 0 | 0 | 0 | 0 | 0 | 15 | 0 | 51 | 0 | 0 | 0 | 0 | 0 | 0 | 0 | 0 | 0 | 0 | 0 | 0 | 0 | 0 | 0 | 0 | 0 | 0 | 36 | NMR | 100 | Water quench
Wu, Jingshi, and Jonathan F. Stebbins. "Effects of cation field strength on the structure of aluminoborosilicate glasses: high-resolution 11B, 27Al and 23Na MAS NMR." Journal of Non-Crystalline Solids 355.9 (2009): 556-562. | B21N10 | 8 | 21 | 10 | 0 | 0 | 0 | 0 | 0 | 10 | 0 | 51 | 0 | 0 | 0 | 0 | 0 | 0 | 0 | 0 | 0 | 0 | 0 | 0 | 0 | 0 | 0 | 0 | 0 | 0 | 32 | NMR | 100 | Water quench
Wu, Jingshi, and Jonathan F. Stebbins. "Effects of cation field strength on the structure of aluminoborosilicate glasses: high-resolution 11B, 27Al and 23Na MAS NMR." Journal of Non-Crystalline Solids 355.9 (2009): 556-562. | B21N05 | 8 | 21 | 15 | 0 | 0 | 0 | 0 | 0 | 5 | 0 | 51 | 0 | 0 | 0 | 0 | 0 | 0 | 0 | 0 | 0 | 0 | 0 | 0 | 0 | 0 | 0 | 0 | 0 | 0 | 27 | NMR | 100 | Water quench
Wu, Jingshi, and Jonathan F. Stebbins. "Effects of cation field strength on the structure of aluminoborosilicate glasses: high-resolution 11B, 27Al and 23Na MAS NMR." Journal of Non-Crystalline Solids 355.9 (2009): 556-562. | B21N00 | 8 | 21 | 20 | 0 | 0 | 0 | 0 | 0 | 0 | 0 | 51 | 0 | 0 | 0 | 0 | 0 | 0 | 0 | 0 | 0 | 0 | 0 | 0 | 0 | 0 | 0 | 0 | 0 | 0 | 21 | NMR | 100 | Water quench
Zheng, Q. J., et al. "Structure of boroaluminosilicate glasses: impact of [Al2O3]/[SiO2] ratio on the structural role of sodium." Physical Review B 86.5 (2012): 054203.; Zheng, Qiuju, et al. "Composition–structure–property relationships in boroaluminosilicate glasses." Journal of Non-Crystalline Solids 358.6-7 (2012): 993-1002. | Al0 | 0.16 | 4.84 | 0 | 0 | 0.15 | 0 | 0 | 0 | 14.77 | 0 | 80.08 | 0 | 0 | 0 | 0 | 0 | 0 | 0 | 0 | 0 | 0 | 0 | 0 | 0 | 0 | 0 | 0 | 0 | 0 | 94.9 | NMR | 100 | Air quench | 2h 450 and 560 °C | Powder | Atm.
Zheng, Q. J., et al. "Structure of boroaluminosilicate glasses: impact of [Al2O3]/[SiO2] ratio on the structural role of sodium." Physical Review B 86.5 (2012): 054203.; Zheng, Qiuju, et al. "Composition–structure–property relationships in boroaluminosilicate glasses." Journal of Non-Crystalline Solids 358.6-7 (2012): 993-1002. | Al1 | 1.16 | 4.85 | 0 | 0 | 0.14 | 0 | 0 | 0 | 14.6 | 0 | 79.38 | 0 | 0 | 0 | 0 | 0 | 0 | 0 | 0 | 0 | 0 | 0 | 0 | 0 | 0 | 0 | 0 | 0 | 0 | 93.2 | NMR | 100.13 | Air quench
Zheng, Q. J., et al. "Structure of boroaluminosilicate glasses: impact of [Al2O3]/[SiO2] ratio on the structural role of sodium." Physical Review B 86.5 (2012): 054203.; Zheng, Qiuju, et al. "Composition–structure–property relationships in boroaluminosilicate glasses." Journal of Non-Crystalline Solids 358.6-7 (2012): 993-1002. | Al2.5 | 2 | 4.7 | 0 | 0 | 0.08 | 0 | 0 | 0 | 14.4 | 0 | 78.8 | 0 | 0 | 0 | 0 | 0 | 0 | 0 | 0 | 0 | 0 | 0 | 0 | 0 | 0 | 0 | 0 | 0 | 0 | 94.6 | NMR | 99.98 | Air quench
Zheng, Q. J., et al. "Structure of boroaluminosilicate glasses: impact of [Al2O3]/[SiO2] ratio on the structural role of sodium." Physical Review B 86.5 (2012): 054203.; Zheng, Qiuju, et al. "Composition–structure–property relationships in boroaluminosilicate glasses." Journal of Non-Crystalline Solids 358.6-7 (2012): 993-1002. | Al5 | 4 | 4.2 | 0 | 0 | 0.07 | 0 | 0 | 0 | 13.6 | 0 | 78.1 | 0 | 0 | 0 | 0 | 0 | 0 | 0 | 0 | 0 | 0 | 0 | 0 | 0 | 0 | 0 | 0 | 0 | 0 | 91.6 | NMR | 99.97 | Air quench
Zheng, Q. J., et al. "Structure of boroaluminosilicate glasses: impact of [Al2O3]/[SiO2] ratio on the structural role of sodium." Physical Review B 86.5 (2012): 054203.; Zheng, Qiuju, et al. "Composition–structure–property relationships in boroaluminosilicate glasses." Journal of Non-Crystalline Solids 358.6-7 (2012): 993-1002. | Al7.5 | 5.7 | 4.3 | 0 | 0 | 0.06 | 0 | 0 | 0 | 13 | 0 | 76.9 | 0 | 0 | 0 | 0 | 0 | 0 | 0 | 0 | 0 | 0 | 0 | 0 | 0 | 0 | 0 | 0 | 0 | 0 | 83.1 | NMR | 99.96 | Air quench
Zheng, Q. J., et al. "Structure of boroaluminosilicate glasses: impact of [Al2O3]/[SiO2] ratio on the structural role of sodium." Physical Review B 86.5 (2012): 054203.; Zheng, Qiuju, et al. "Composition–structure–property relationships in boroaluminosilicate glasses." Journal of Non-Crystalline Solids 358.6-7 (2012): 993-1002. | Al10 | 7.5 | 4.3 | 0 | 0 | 0.07 | 0 | 0 | 0 | 12.3 | 0 | 75.9 | 0 | 0 | 0 | 0 | 0 | 0 | 0 | 0 | 0 | 0 | 0 | 0 | 0 | 0 | 0 | 0 | 0 | 0 | 74.4 | NMR | 100.07 | Air quench
Zheng, Q. J., et al. "Structure of boroaluminosilicate glasses: impact of [Al2O3]/[SiO2] ratio on the structural role of sodium." Physical Review B 86.5 (2012): 054203.; Zheng, Qiuju, et al. "Composition–structure–property relationships in boroaluminosilicate glasses." Journal of Non-Crystalline Solids 358.6-7 (2012): 993-1002. | Al12.5 | 10.4 | 4.4 | 0 | 0 | 0.07 | 0 | 0 | 0 | 13.1 | 0 | 72 | 0 | 0 | 0 | 0 | 0 | 0 | 0 | 0 | 0 | 0 | 0 | 0 | 0 | 0 | 0 | 0 | 0 | 0 | 43.6 | NMR | 99.97 | Air quench
Zheng, Q. J., et al. "Structure of boroaluminosilicate glasses: impact of [Al2O3]/[SiO2] ratio on the structural role of sodium." Physical Review B 86.5 (2012): 054203.; Zheng, Qiuju, et al. "Composition–structure–property relationships in boroaluminosilicate glasses." Journal of Non-Crystalline Solids 358.6-7 (2012): 993-1002. | Al15 | 12.7 | 4.6 | 0 | 0 | 0.07 | 0 | 0 | 0 | 13.5 | 0 | 69.2 | 0 | 0 | 0 | 0 | 0 | 0 | 0 | 0 | 0 | 0 | 0 | 0 | 0 | 0 | 0 | 0 | 0 | 0 | 19.9 | NMR | 100.07 | Air quench
Zheng, Q. J., et al. "Structure of boroaluminosilicate glasses: impact of [Al2O3]/[SiO2] ratio on the structural role of sodium." Physical Review B 86.5 (2012): 054203.; Zheng, Qiuju, et al. "Composition–structure–property relationships in boroaluminosilicate glasses." Journal of Non-Crystalline Solids 358.6-7 (2012): 993-1002. | Al17.5 | 17.18 | 4.99 | 0 | 0 | 0.13 | 0 | 0 | 0 | 14.73 | 0 | 62.97 | 0 | 0 | 0 | 0 | 0 | 0 | 0 | 0 | 0 | 0 | 0 | 0 | 0 | 0 | 0 | 0 | 0 | 0 | 1 | NMR | 100 | Air quench
Zheng, Q. J., et al. "Structure of boroaluminosilicate glasses: impact of [Al2O3]/[SiO2] ratio on the structural role of sodium." Physical Review B 86.5 (2012): 054203.; Zheng, Qiuju, et al. "Composition–structure–property relationships in boroaluminosilicate glasses." Journal of Non-Crystalline Solids 358.6-7 (2012): 993-1002. | Al20 | 19.61 | 5 | 0 | 0 | 0.14 | 0 | 0 | 0 | 14.73 | 0 | 60.52 | 0 | 0 | 0 | 0 | 0 | 0 | 0 | 0 | 0 | 0 | 0 | 0 | 0 | 0 | 0 | 0 | 0 | 0 | 0.8 | NMR | 100 | Air quench
Majérus, Odile, et al. "Temperature-induced boron coordination change in alkali borate glasses and melts." Physical Review B 67.2 (2003): 024210. | LB2 | 0 | 62.9 | 0 | 0 | 0 | 0 | 37.1 | 0 | 0 | 0 | 0 | 0 | 0 | 0 | 0 | 0 | 0 | 0 | 0 | 0 | 0 | 0 | 0 | 0 | 0 | 0 | 0 | 0 | 0 | 46 | Neutraon diffraction | 100 | Water quench |  | Powder | Atm.
Majérus, Odile, et al. "Temperature-induced boron coordination change in alkali borate glasses and melts." Physical Review B 67.2 (2003): 024210. | NB2 | 0 | 64.2 | 0 | 0 | 0 | 0 | 0 | 0 | 35.8 | 0 | 0 | 0 | 0 | 0 | 0 | 0 | 0 | 0 | 0 | 0 | 0 | 0 | 0 | 0 | 0 | 0 | 0 | 0 | 0 | 43 | Neutraon diffraction | 100 | Water quench
Majérus, Odile, et al. "Temperature-induced boron coordination change in alkali borate glasses and melts." Physical Review B 67.2 (2003): 024210. | KB2 | 0 | 65.2 | 0 | 0 | 0 | 34.8 | 0 | 0 | 0 | 0 | 0 | 0 | 0 | 0 | 0 | 0 | 0 | 0 | 0 | 0 | 0 | 0 | 0 | 0 | 0 | 0 | 0 | 0 | 0 | 40 | Neutraon diffraction | 100 | Water quench
Wu, Jingshi, and Jonathan F. Stebbins. "Cation field strength effects on boron coordination in binary borate glasses." Journal of the American Ceramic Society 97.9 (2014): 2794-2801. | NB25 | 0 | 74.3 | 0 | 0 | 0 | 0 | 0 | 0 | 25.7 | 0 | 0 | 0 | 0 | 0 | 0 | 0 | 0 | 0 | 0 | 0 | 0 | 0 | 0 | 0 | 0 | 0 | 0 | 0 | 0 | 35.1 | NMR | 100 | Water quench |  |  | Atm.
Wu, Jingshi, and Jonathan F. Stebbins. "Cation field strength effects on boron coordination in binary borate glasses." Journal of the American Ceramic Society 97.9 (2014): 2794-2801. | NB30 | 0 | 70.9 | 0 | 0 | 0 | 0 | 0 | 0 | 29.1 | 0 | 0 | 0 | 0 | 0 | 0 | 0 | 0 | 0 | 0 | 0 | 0 | 0 | 0 | 0 | 0 | 0 | 0 | 0 | 0 | 41.6 | NMR | 100 | Water quench
Wu, Jingshi, and Jonathan F. Stebbins. "Cation field strength effects on boron coordination in binary borate glasses." Journal of the American Ceramic Society 97.9 (2014): 2794-2801. | NB33 | 0 | 66.3 | 0 | 0 | 0 | 0 | 0 | 0 | 33.7 | 0 | 0 | 0 | 0 | 0 | 0 | 0 | 0 | 0 | 0 | 0 | 0 | 0 | 0 | 0 | 0 | 0 | 0 | 0 | 0 | 43.4 | NMR | 100 | Water quench
Wu, Jingshi, and Jonathan F. Stebbins. "Cation field strength effects on boron coordination in binary borate glasses." Journal of the American Ceramic Society 97.9 (2014): 2794-2801. | NB37.5 | 0 | 59.8 | 0 | 0 | 0 | 0 | 0 | 0 | 40.2 | 0 | 0 | 0 | 0 | 0 | 0 | 0 | 0 | 0 | 0 | 0 | 0 | 0 | 0 | 0 | 0 | 0 | 0 | 0 | 0 | 41.1 | NMR | 100 | Water quench
Wu, Jingshi, and Jonathan F. Stebbins. "Cation field strength effects on boron coordination in binary borate glasses." Journal of the American Ceramic Society 97.9 (2014): 2794-2801. | BB25 | 0 | 74.4 | 0 | 0 | 0 | 0 | 0 | 0 | 0 | 0 | 0 | 0 | 0 | 0 | 0 | 25.6 | 0 | 0 | 0 | 0 | 0 | 0 | 0 | 0 | 0 | 0 | 0 | 0 | 0 | 34.1 | NMR | 100 | Water quench
Wu, Jingshi, and Jonathan F. Stebbins. "Cation field strength effects on boron coordination in binary borate glasses." Journal of the American Ceramic Society 97.9 (2014): 2794-2801. | BB30 | 0 | 70.4 | 0 | 0 | 0 | 0 | 0 | 0 | 0 | 0 | 0 | 0 | 0 | 0 | 0 | 29.6 | 0 | 0 | 0 | 0 | 0 | 0 | 0 | 0 | 0 | 0 | 0 | 0 | 0 | 39.5 | NMR | 100 | Water quench
Wu, Jingshi, and Jonathan F. Stebbins. "Cation field strength effects on boron coordination in binary borate glasses." Journal of the American Ceramic Society 97.9 (2014): 2794-2801. | BB33 | 0 | 65.6 | 0 | 0 | 0 | 0 | 0 | 0 | 0 | 0 | 0 | 0 | 0 | 0 | 0 | 34.4 | 0 | 0 | 0 | 0 | 0 | 0 | 0 | 0 | 0 | 0 | 0 | 0 | 0 | 43.1 | NMR | 100 | Water quench
Wu, Jingshi, and Jonathan F. Stebbins. "Cation field strength effects on boron coordination in binary borate glasses." Journal of the American Ceramic Society 97.9 (2014): 2794-2801. | BB40 | 0 | 60.4 | 0 | 0 | 0 | 0 | 0 | 0 | 0 | 0 | 0 | 0 | 0 | 0 | 0 | 39.6 | 0 | 0 | 0 | 0 | 0 | 0 | 0 | 0 | 0 | 0 | 0 | 0 | 0 | 44.5 | NMR | 100 | Water quench
Wu, Jingshi, and Jonathan F. Stebbins. "Cation field strength effects on boron coordination in binary borate glasses." Journal of the American Ceramic Society 97.9 (2014): 2794-2801. | BB50 | 0 | 49.6 | 0 | 0 | 0 | 0 | 0 | 0 | 0 | 0 | 0 | 0 | 0 | 0 | 0 | 50.4 | 0 | 0 | 0 | 0 | 0 | 0 | 0 | 0 | 0 | 0 | 0 | 0 | 0 | 35.9 | NMR | 100 | Water quench
Wu, Jingshi, and Jonathan F. Stebbins. "Cation field strength effects on boron coordination in binary borate glasses." Journal of the American Ceramic Society 97.9 (2014): 2794-2801. | CB25 | 0 | 73.7 | 26.3 | 0 | 0 | 0 | 0 | 0 | 0 | 0 | 0 | 0 | 0 | 0 | 0 | 0 | 0 | 0 | 0 | 0 | 0 | 0 | 0 | 0 | 0 | 0 | 0 | 0 | 0 | 32.9 | NMR | 100 | Water quench
Wu, Jingshi, and Jonathan F. Stebbins. "Cation field strength effects on boron coordination in binary borate glasses." Journal of the American Ceramic Society 97.9 (2014): 2794-2801. | CB30 | 0 | 70.2 | 29.8 | 0 | 0 | 0 | 0 | 0 | 0 | 0 | 0 | 0 | 0 | 0 | 0 | 0 | 0 | 0 | 0 | 0 | 0 | 0 | 0 | 0 | 0 | 0 | 0 | 0 | 0 | 36.7 | NMR | 100 | Water quench
Wu, Jingshi, and Jonathan F. Stebbins. "Cation field strength effects on boron coordination in binary borate glasses." Journal of the American Ceramic Society 97.9 (2014): 2794-2801. | CB33 | 0 | 66.5 | 33.5 | 0 | 0 | 0 | 0 | 0 | 0 | 0 | 0 | 0 | 0 | 0 | 0 | 0 | 0 | 0 | 0 | 0 | 0 | 0 | 0 | 0 | 0 | 0 | 0 | 0 | 0 | 39.4 | NMR | 100 | Water quench
Wu, Jingshi, and Jonathan F. Stebbins. "Cation field strength effects on boron coordination in binary borate glasses." Journal of the American Ceramic Society 97.9 (2014): 2794-2801. | CB40 | 0 | 61.4 | 38.6 | 0 | 0 | 0 | 0 | 0 | 0 | 0 | 0 | 0 | 0 | 0 | 0 | 0 | 0 | 0 | 0 | 0 | 0 | 0 | 0 | 0 | 0 | 0 | 0 | 0 | 0 | 41.9 | NMR | 100 | Water quench
Wu, Jingshi, and Jonathan F. Stebbins. "Cation field strength effects on boron coordination in binary borate glasses." Journal of the American Ceramic Society 97.9 (2014): 2794-2801. | CB50 | 0 | 50 | 50 | 0 | 0 | 0 | 0 | 0 | 0 | 0 | 0 | 0 | 0 | 0 | 0 | 0 | 0 | 0 | 0 | 0 | 0 | 0 | 0 | 0 | 0 | 0 | 0 | 0 | 0 | 38.3 | NMR | 100 | Water quench
Smedskjaer, Morten M., et al. "Topological principles of borosilicate glass chemistry." The Journal of Physical Chemistry B 115.44 (2011): 12930-12946. | 75B | 0 | 74.1 | 10.5 | 0 | 0 | 0 | 0 | 0 | 15.4 | 0 | 0 | 0 | 0 | 0 | 0 | 0 | 0 | 0 | 0 | 0 | 0 | 0 | 0 | 0 | 0 | 0 | 0 | 0 | 0 | 39.9 | NMR | 100 | Water quench | Annealed for 2-2.5h at their respective Tg | Powder | Atm.
Smedskjaer, Morten M., et al. "Topological principles of borosilicate glass chemistry." The Journal of Physical Chemistry B 115.44 (2011): 12930-12946. | 63B-12Si | 0 | 62 | 10.4 | 0 | 0 | 0 | 0 | 0 | 14.9 | 0 | 12.7 | 0 | 0 | 0 | 0 | 0 | 0 | 0 | 0 | 0 | 0 | 0 | 0 | 0 | 0 | 0 | 0 | 0 | 0 | 45.3 | NMR | 100 | Water quench
Smedskjaer, Morten M., et al. "Topological principles of borosilicate glass chemistry." The Journal of Physical Chemistry B 115.44 (2011): 12930-12946. | 51B-24Si | 0 | 49.3 | 10.8 | 0 | 0 | 0 | 0 | 0 | 15 | 0 | 24.9 | 0 | 0 | 0 | 0 | 0 | 0 | 0 | 0 | 0 | 0 | 0 | 0 | 0 | 0 | 0 | 0 | 0 | 0 | 48.9 | NMR | 100 | Water quench
Smedskjaer, Morten M., et al. "Topological principles of borosilicate glass chemistry." The Journal of Physical Chemistry B 115.44 (2011): 12930-12946. | 37B-37Si | 0 | 38.4 | 10.6 | 0 | 0 | 0 | 0 | 0 | 14.1 | 0 | 36.9 | 0 | 0 | 0 | 0 | 0 | 0 | 0 | 0 | 0 | 0 | 0 | 0 | 0 | 0 | 0 | 0 | 0 | 0 | 53.5 | NMR | 100 | Water quench
Smedskjaer, Morten M., et al. "Topological principles of borosilicate glass chemistry." The Journal of Physical Chemistry B 115.44 (2011): 12930-12946. | 24B-51Si | 0 | 21.9 | 11 | 0 | 0 | 0 | 0 | 0 | 15.5 | 0 | 51.6 | 0 | 0 | 0 | 0 | 0 | 0 | 0 | 0 | 0 | 0 | 0 | 0 | 0 | 0 | 0 | 0 | 0 | 0 | 65.5 | NMR | 100 | Water quench
Smedskjaer, Morten M., et al. "Topological principles of borosilicate glass chemistry." The Journal of Physical Chemistry B 115.44 (2011): 12930-12946. | 12B-63Si | 0 | 10.8 | 10.6 | 0 | 0 | 0 | 0 | 0 | 14.8 | 0 | 63.8 | 0 | 0 | 0 | 0 | 0 | 0 | 0 | 0 | 0 | 0 | 0 | 0 | 0 | 0 | 0 | 0 | 0 | 0 | 75.8 | NMR | 100 | Water quench
Smedskjaer, Morten M., et al. "Topological principles of borosilicate glass chemistry." The Journal of Physical Chemistry B 115.44 (2011): 12930-12946. | 6B-69Si | 0 | 4.9 | 9.8 | 0 | 0 | 0 | 0 | 0 | 16.1 | 0 | 69.3 | 0 | 0 | 0 | 0 | 0 | 0 | 0 | 0 | 0 | 0 | 0 | 0 | 0 | 0 | 0 | 0 | 0 | 0 | 80.8 | NMR | 100.1 | Water quench
Sørensen, Søren S., et al. "Boron anomaly in the thermal conductivity of lithium borate glasses." Physical Review Materials 3.7 (2019): 075601.:S. A. Feller, W. J. Dell, and P. J. Bray, J. Non. Cryst. Solids 51, 21 (1982). | Li10 | 0 | 90.4 | 0 | 0 | 0 | 0 | 9.6 | 0 | 0 | 0 | 0 | 0 | 0 | 0 | 0 | 0 | 0 | 0 | 0 | 0 | 0 | 0 | 0 | 0 | 0 | 0 | 0 | 0 | 0 | 11.2 | NMR | 100 | Air quench |  |  | Atm.
Sørensen, Søren S., et al. "Boron anomaly in the thermal conductivity of lithium borate glasses." Physical Review Materials 3.7 (2019): 075601.:S. A. Feller, W. J. Dell, and P. J. Bray, J. Non. Cryst. Solids 51, 21 (1982). | Li15 | 0 | 85.4 | 0 | 0 | 0 | 0 | 14.6 | 0 | 0 | 0 | 0 | 0 | 0 | 0 | 0 | 0 | 0 | 0 | 0 | 0 | 0 | 0 | 0 | 0 | 0 | 0 | 0 | 0 | 0 | 17.7 | NMR | 100 | Air quench
Sørensen, Søren S., et al. "Boron anomaly in the thermal conductivity of lithium borate glasses." Physical Review Materials 3.7 (2019): 075601.:S. A. Feller, W. J. Dell, and P. J. Bray, J. Non. Cryst. Solids 51, 21 (1982). | Li20 | 0 | 80.1 | 0 | 0 | 0 | 0 | 19.9 | 0 | 0 | 0 | 0 | 0 | 0 | 0 | 0 | 0 | 0 | 0 | 0 | 0 | 0 | 0 | 0 | 0 | 0 | 0 | 0 | 0 | 0 | 25 | NMR | 100 | Air quench
Sørensen, Søren S., et al. "Boron anomaly in the thermal conductivity of lithium borate glasses." Physical Review Materials 3.7 (2019): 075601.:S. A. Feller, W. J. Dell, and P. J. Bray, J. Non. Cryst. Solids 51, 21 (1982). | Li25 | 0 | 75.3 | 0 | 0 | 0 | 0 | 24.7 | 0 | 0 | 0 | 0 | 0 | 0 | 0 | 0 | 0 | 0 | 0 | 0 | 0 | 0 | 0 | 0 | 0 | 0 | 0 | 0 | 0 | 0 | 32.9 | NMR | 100 | Air quench
Sørensen, Søren S., et al. "Boron anomaly in the thermal conductivity of lithium borate glasses." Physical Review Materials 3.7 (2019): 075601.:S. A. Feller, W. J. Dell, and P. J. Bray, J. Non. Cryst. Solids 51, 21 (1982). | Li30 | 0 | 70.5 | 0 | 0 | 0 | 0 | 29.5 | 0 | 0 | 0 | 0 | 0 | 0 | 0 | 0 | 0 | 0 | 0 | 0 | 0 | 0 | 0 | 0 | 0 | 0 | 0 | 0 | 0 | 0 | 39.7 | NMR | 100 | Air quench
Sørensen, Søren S., et al. "Boron anomaly in the thermal conductivity of lithium borate glasses." Physical Review Materials 3.7 (2019): 075601.:S. A. Feller, W. J. Dell, and P. J. Bray, J. Non. Cryst. Solids 51, 21 (1982). | Li35 | 0 | 65.5 | 0 | 0 | 0 | 0 | 34.5 | 0 | 0 | 0 | 0 | 0 | 0 | 0 | 0 | 0 | 0 | 0 | 0 | 0 | 0 | 0 | 0 | 0 | 0 | 0 | 0 | 0 | 0 | 42.9 | NMR | 100 | Air quench
Sørensen, Søren S., et al. "Boron anomaly in the thermal conductivity of lithium borate glasses." Physical Review Materials 3.7 (2019): 075601.:S. A. Feller, W. J. Dell, and P. J. Bray, J. Non. Cryst. Solids 51, 21 (1982). | Li40 | 0 | 60.1 | 0 | 0 | 0 | 0 | 39.9 | 0 | 0 | 0 | 0 | 0 | 0 | 0 | 0 | 0 | 0 | 0 | 0 | 0 | 0 | 0 | 0 | 0 | 0 | 0 | 0 | 0 | 0 | 43.4 | NMR | 100 | Air quench
Sørensen, Søren S., et al. "Boron anomaly in the thermal conductivity of lithium borate glasses." Physical Review Materials 3.7 (2019): 075601.:S. A. Feller, W. J. Dell, and P. J. Bray, J. Non. Cryst. Solids 51, 21 (1982). | Li48 | 0 | 52.3 | 0 | 0 | 0 | 0 | 47.7 | 0 | 0 | 0 | 0 | 0 | 0 | 0 | 0 | 0 | 0 | 0 | 0 | 0 | 0 | 0 | 0 | 0 | 0 | 0 | 0 | 0 | 0 | 38.4 | NMR | 100 | Air quench
Wu, Jingshi, and Jonathan F. Stebbins. "Temperature and modifier cation field strength effects on aluminoborosilicate glass network structure." Journal of Non-Crystalline Solids 362 (2013): 73-81. | BABS27_FQ | 7.48 | 6.71 | 0 | 0 | 0 | 0 | 0 | 0 | 0 | 0 | 67.12 | 0 | 0 | 0 | 0 | 18.69 | 0 | 0 | 0 | 0 | 0 | 0 | 0 | 0 | 0 | 0 | 0 | 0 | 0 | 27 | NMR | 100 | Fast quench |  |  | Atm.
Wu, Jingshi, and Jonathan F. Stebbins. "Temperature and modifier cation field strength effects on aluminoborosilicate glass network structure." Journal of Non-Crystalline Solids 362 (2013): 73-81. | BABS27_WQ | 7.48 | 6.71 | 0 | 0 | 0 | 0 | 0 | 0 | 0 | 0 | 67.12 | 0 | 0 | 0 | 0 | 18.69 | 0 | 0 | 0 | 0 | 0 | 0 | 0 | 0 | 0 | 0 | 0 | 0 | 0 | 30.4 | NMR | 100 | Water quench |  |  | Atm.
Wu, Jingshi, and Jonathan F. Stebbins. "Temperature and modifier cation field strength effects on aluminoborosilicate glass network structure." Journal of Non-Crystalline Solids 362 (2013): 73-81. | BABS27_FQ-AN | 7.48 | 6.71 | 0 | 0 | 0 | 0 | 0 | 0 | 0 | 0 | 67.12 | 0 | 0 | 0 | 0 | 18.69 | 0 | 0 | 0 | 0 | 0 | 0 | 0 | 0 | 0 | 0 | 0 | 0 | 0 | 40.7 | NMR | 100 | Slow cooled | Annealed |  | Atm.
Wu, Jingshi, and Jonathan F. Stebbins. "Temperature and modifier cation field strength effects on aluminoborosilicate glass network structure." Journal of Non-Crystalline Solids 362 (2013): 73-81. | BABS21_FQ | 7.55 | 19.47 | 0 | 0 | 0 | 0 | 0 | 0 | 0 | 0 | 54.69 | 0 | 0 | 0 | 0 | 18.29 | 0 | 0 | 0 | 0 | 0 | 0 | 0 | 0 | 0 | 0 | 0 | 0 | 0 | 28.8 | NMR | 100 | Fast quench |  |  | Atm.
Wu, Jingshi, and Jonathan F. Stebbins. "Temperature and modifier cation field strength effects on aluminoborosilicate glass network structure." Journal of Non-Crystalline Solids 362 (2013): 73-81. | BABS21_WQ | 7.55 | 19.47 | 0 | 0 | 0 | 0 | 0 | 0 | 0 | 0 | 54.69 | 0 | 0 | 0 | 0 | 18.29 | 0 | 0 | 0 | 0 | 0 | 0 | 0 | 0 | 0 | 0 | 0 | 0 | 0 | 32 | NMR | 100 | Water quench |  |  | Atm.
Wu, Jingshi, and Jonathan F. Stebbins. "Temperature and modifier cation field strength effects on aluminoborosilicate glass network structure." Journal of Non-Crystalline Solids 362 (2013): 73-81. | BABS21_FQ-AN | 7.55 | 19.47 | 0 | 0 | 0 | 0 | 0 | 0 | 0 | 0 | 54.69 | 0 | 0 | 0 | 0 | 18.29 | 0 | 0 | 0 | 0 | 0 | 0 | 0 | 0 | 0 | 0 | 0 | 0 | 0 | 35.6 | NMR | 100 | Slow cooled | Annealed |  | Atm.
Charpentier, Thibault, et al. "Self-healing capacity of nuclear glass observed by NMR spectroscopy." Scientific reports 6 (2016): 25499. | Cm doped ISG | 3.81 | 15.96 | 5.69 | 0 | 0 | 0 | 0 | 0 | 12.61 | 0 | 60.02 | 0 | 0 | 0 | 1.71 | 0 | 0 | 0 | 0 | 0 | 0 | 0 | 0 | 0 | 0 | 0 | 0 | 0 | 0 | 58 | NMR | 99.8 | Slow cooled |  | Powder | Atm. | Slow cooled (1K/min)
Cochain, B., et al. "Effects of the Iron Content and Redox State on the Structure of Sodium Borosilicate Glasses: AR aman, M össbauer and Boron K‐Edge XANES Spectroscopy Study." Journal of the American Ceramic Society 95.3 (2012): 962-971. | NBF67.18.0 | 0 | 17.25369 | 0 | 0 | 0 | 0 | 0 | 0 | 13.66407 | 0 | 69.08224 | 0 | 0 | 0 | 0 | 0 | 0 | 0 | 0 | 0 | 0 | 0 | 0 | 0 | 0 | 0 | 0 | 0 | 0 | 71 | XANES | 100 | Air quench |  | Crushed not ground | Atm. | Total iron reported as FeO. FeO was added as a raw material when preperaing glass samples. Wet chemical and Mossbauer spectroscopy analysis show that Fe3+ dominates in most of glasses, except 18.5-R17 and 18.10-R15
Cochain, B., et al. "Effects of the Iron Content and Redox State on the Structure of Sodium Borosilicate Glasses: AR aman, M össbauer and Boron K‐Edge XANES Spectroscopy Study." Journal of the American Ceramic Society 95.3 (2012): 962-971. | NBF67.18.1 | 0 | 17.85474 | 0 | 0 | 1.056364 | 0 | 0 | 0 | 12.6669 | 0 | 68.42199 | 0 | 0 | 0 | 0 | 0 | 0 | 0 | 0 | 0 | 0 | 0 | 0 | 0 | 0 | 0 | 0 | 0 | 0 | 70 | XANES | 100 | Air quench
Cochain, B., et al. "Effects of the Iron Content and Redox State on the Structure of Sodium Borosilicate Glasses: AR aman, M össbauer and Boron K‐Edge XANES Spectroscopy Study." Journal of the American Ceramic Society 95.3 (2012): 962-971. | NBF67.18.1-R12 | 0 | 18.22458 | 0 | 0 | 1.027342 | 0 | 0 | 0 | 13.10974 | 0 | 67.63834 | 0 | 0 | 0 | 0 | 0 | 0 | 0 | 0 | 0 | 0 | 0 | 0 | 0 | 0 | 0 | 0 | 0 | 0 | 75 | XANES | 100 | Air quench
Cochain, B., et al. "Effects of the Iron Content and Redox State on the Structure of Sodium Borosilicate Glasses: AR aman, M össbauer and Boron K‐Edge XANES Spectroscopy Study." Journal of the American Ceramic Society 95.3 (2012): 962-971. | NBF67.18.5-800 | 0 | 17.83885 | 0 | 0 | 4.74839 | 0 | 0 | 0 | 13.00803 | 0 | 64.40473 | 0 | 0 | 0 | 0 | 0 | 0 | 0 | 0 | 0 | 0 | 0 | 0 | 0 | 0 | 0 | 0 | 0 | 0 | 70 | XANES | 100 | Air quench
Cochain, B., et al. "Effects of the Iron Content and Redox State on the Structure of Sodium Borosilicate Glasses: AR aman, M össbauer and Boron K‐Edge XANES Spectroscopy Study." Journal of the American Ceramic Society 95.3 (2012): 962-971. | NBF67.18.5-R5 | 0 | 16.95184 | 0 | 0 | 4.963868 | 0 | 0 | 0 | 12.9718 | 0 | 65.11249 | 0 | 0 | 0 | 0 | 0 | 0 | 0 | 0 | 0 | 0 | 0 | 0 | 0 | 0 | 0 | 0 | 0 | 0 | 72 | XANES | 100 | Air quench
Cochain, B., et al. "Effects of the Iron Content and Redox State on the Structure of Sodium Borosilicate Glasses: AR aman, M össbauer and Boron K‐Edge XANES Spectroscopy Study." Journal of the American Ceramic Society 95.3 (2012): 962-971. | NBF67.18.5-R17 | 0 | 17.07492 | 0 | 0 | 4.858709 | 0 | 0 | 0 | 12.90344 | 0 | 65.16293 | 0 | 0 | 0 | 0 | 0 | 0 | 0 | 0 | 0 | 0 | 0 | 0 | 0 | 0 | 0 | 0 | 0 | 0 | 76 | XANES | 100 | Air quench
Cochain, B., et al. "Effects of the Iron Content and Redox State on the Structure of Sodium Borosilicate Glasses: AR aman, M össbauer and Boron K‐Edge XANES Spectroscopy Study." Journal of the American Ceramic Society 95.3 (2012): 962-971. | NBF67.18.10-R5 | 0 | 16.23693 | 0 | 0 | 9.686288 | 0 | 0 | 0 | 11.98199 | 0 | 62.09479 | 0 | 0 | 0 | 0 | 0 | 0 | 0 | 0 | 0 | 0 | 0 | 0 | 0 | 0 | 0 | 0 | 0 | 0 | 68 | XANES | 100 | Air quench
Cochain, B., et al. "Effects of the Iron Content and Redox State on the Structure of Sodium Borosilicate Glasses: AR aman, M össbauer and Boron K‐Edge XANES Spectroscopy Study." Journal of the American Ceramic Society 95.3 (2012): 962-971. | NBF67.18.10-R15 | 0 | 16.35344 | 0 | 0 | 9.942403 | 0 | 0 | 0 | 11.77876 | 0 | 61.9254 | 0 | 0 | 0 | 0 | 0 | 0 | 0 | 0 | 0 | 0 | 0 | 0 | 0 | 0 | 0 | 0 | 0 | 0 | 74 | XANES | 100 | Air quench
Quintas, Arnaud, et al. "ZrO2 addition in soda-lime aluminoborosilicate glasses containing rare earths: Impact on the network structure." Journal of Alloys and Compounds 714 (2017): 47-62. | Zr0La | 3.5 | 7.85 | 7.07 | 0 | 0 | 0 | 0 | 0 | 14.91 | 0 | 62.56 | 0 | 0 | 0 | 0 | 0 | 0 | 0 | 0 | 4.1 | 0 | 0 | 0 | 0 | 0 | 0 | 0 | 0 | 0 | 46.6 | NMR | 99.99 | Air quench |  |  | Atm.
Quintas, Arnaud, et al. "ZrO2 addition in soda-lime aluminoborosilicate glasses containing rare earths: Impact on the network structure." Journal of Alloys and Compounds 714 (2017): 47-62. | Zr1La | 3.14 | 8.63 | 6.88 | 0 | 0 | 0 | 0 | 0 | 14.5 | 0 | 60.91 | 0 | 0 | 0 | 1.93 | 0 | 0 | 0 | 0 | 4 | 0 | 0 | 0 | 0 | 0 | 0 | 0 | 0 | 0 | 41.6 | NMR | 99.99 | Air quench
Quintas, Arnaud, et al. "ZrO2 addition in soda-lime aluminoborosilicate glasses containing rare earths: Impact on the network structure." Journal of Alloys and Compounds 714 (2017): 47-62. | Zr2La | 3.27 | 7.48 | 6.78 | 0 | 0 | 0 | 0 | 0 | 14 | 0 | 60.45 | 0 | 0 | 0 | 4.17 | 0 | 0 | 0 | 0 | 3.83 | 0 | 0 | 0 | 0 | 0 | 0 | 0 | 0 | 0 | 37 | NMR | 99.98 | Air quench
Quintas, Arnaud, et al. "ZrO2 addition in soda-lime aluminoborosilicate glasses containing rare earths: Impact on the network structure." Journal of Alloys and Compounds 714 (2017): 47-62. | Zr3La | 3.4 | 7.34 | 6.96 | 0 | 0 | 0 | 0 | 0 | 14.34 | 0 | 57.45 | 0 | 0 | 0 | 6.57 | 0 | 0 | 0 | 0 | 3.91 | 0 | 0 | 0 | 0 | 0 | 0 | 0 | 0 | 0 | 29.2 | NMR | 99.97 | Air quench
Priven, A. I. "Evaluation of the fraction of fourfold-coordinated boron in oxide glasses from their composition." Glass physics and chemistry 26.5 (2000): 441-454. | Priven-1 | 0 | 26 | 0 | 0 | 0 | 0 | 0 | 0 | 20 | 0 | 54 | 0 | 0 | 0 | 0 | 0 | 0 | 0 | 0 | 0 | 0 | 0 | 0 | 0 | 0 | 0 | 0 | 0 | 0 | 64 | NMR | 100 | Air quench
Priven, A. I. "Evaluation of the fraction of fourfold-coordinated boron in oxide glasses from their composition." Glass physics and chemistry 26.5 (2000): 441-454. | Priven-2 | 0 | 27 | 0 | 0 | 0 | 0 | 0 | 0 | 18.9 | 0 | 54.1 | 0 | 0 | 0 | 0 | 0 | 0 | 0 | 0 | 0 | 0 | 0 | 0 | 0 | 0 | 0 | 0 | 0 | 0 | 61 | NMR | 100 | Air quench
Priven, A. I. "Evaluation of the fraction of fourfold-coordinated boron in oxide glasses from their composition." Glass physics and chemistry 26.5 (2000): 441-454. | Priven-3 | 0 | 26.3 | 0 | 0 | 0 | 0 | 0 | 0 | 21.1 | 0 | 52.6 | 0 | 0 | 0 | 0 | 0 | 0 | 0 | 0 | 0 | 0 | 0 | 0 | 0 | 0 | 0 | 0 | 0 | 0 | 60 | NMR | 100 | Air quench
Priven, A. I. "Evaluation of the fraction of fourfold-coordinated boron in oxide glasses from their composition." Glass physics and chemistry 26.5 (2000): 441-454. | Priven-4 | 0 | 26.7 | 0 | 0 | 0 | 0 | 0 | 0 | 20.6 | 0 | 52.7 | 0 | 0 | 0 | 0 | 0 | 0 | 0 | 0 | 0 | 0 | 0 | 0 | 0 | 0 | 0 | 0 | 0 | 0 | 66 | NMR | 100 | Air quench
Osipov, A. A., V. E. Eremyashev, and L. M. Osipova. "Structure of Ca–Sr–Ba Sodium–Borosilicate Glasses according to 11 B and 29 Si NMR Spectroscopy." Glass Physics and Chemistry 44.2 (2018): 71-77. | BSN | 0 | 25 | 0 | 0 | 0 | 0 | 0 | 0 | 25 | 0 | 50 | 0 | 0 | 0 | 0 | 0 | 0 | 0 | 0 | 0 | 0 | 0 | 0 | 0 | 0 | 0 | 0 | 0 | 0 | 64 | NMR | 100 | Air quench |  |  | Atm
Osipov, A. A., V. E. Eremyashev, and L. M. Osipova. "Structure of Ca–Sr–Ba Sodium–Borosilicate Glasses according to 11 B and 29 Si NMR Spectroscopy." Glass Physics and Chemistry 44.2 (2018): 71-77. | BSNC | 0 | 25 | 12.5 | 0 | 0 | 0 | 0 | 0 | 12.5 | 0 | 50 | 0 | 0 | 0 | 0 | 0 | 0 | 0 | 0 | 0 | 0 | 0 | 0 | 0 | 0 | 0 | 0 | 0 | 0 | 61 | NMR | 100 | Air quench
Osipov, A. A., V. E. Eremyashev, and L. M. Osipova. "Structure of Ca–Sr–Ba Sodium–Borosilicate Glasses according to 11 B and 29 Si NMR Spectroscopy." Glass Physics and Chemistry 44.2 (2018): 71-77. | BSNS | 0 | 25 | 0 | 0 | 0 | 0 | 0 | 0 | 12.5 | 0 | 50 | 0 | 0 | 0 | 0 | 0 | 0 | 0 | 0 | 0 | 0 | 12.5 | 0 | 0 | 0 | 0 | 0 | 0 | 0 | 62 | NMR | 100 | Air quench
Osipov, A. A., V. E. Eremyashev, and L. M. Osipova. "Structure of Ca–Sr–Ba Sodium–Borosilicate Glasses according to 11 B and 29 Si NMR Spectroscopy." Glass Physics and Chemistry 44.2 (2018): 71-77. | BSNB | 0 | 25 | 0 | 0 | 0 | 0 | 0 | 0 | 12.5 | 0 | 50 | 0 | 0 | 0 | 0 | 0 | 0 | 0 | 12.5 | 0 | 0 | 0 | 0 | 0 | 0 | 0 | 0 | 0 | 0 | 63 | NMR | 100 | Air quench
Morin, Elizabeth I., and Jonathan F. Stebbins. "Multinuclear NMR investigation of temperature effects on structural reactions involving non-bridging oxygens in multicomponent oxide glasses." Journal of Non-Crystalline Solids 471 (2017): 179-186. | NABS-Zr | 8 | 21 | 0 | 0 | 0 | 0 | 0 | 0 | 15 | 0 | 51 | 0 | 0 | 0 | 5 | 0 | 0 | 0 | 0 | 0 | 0 | 0 | 0 | 0 | 0 | 0 | 0 | 0 | 0 | 22 | NMR | 100 | Water quench |  |  | Atm | ZrO2 reported as Zr1/2O
Morin, Elizabeth I., and Jonathan F. Stebbins. "Multinuclear NMR investigation of temperature effects on structural reactions involving non-bridging oxygens in multicomponent oxide glasses." Journal of Non-Crystalline Solids 471 (2017): 179-186. | NABS21 | 8 | 21 | 0 | 0 | 0 | 0 | 0 | 0 | 20 | 0 | 51 | 0 | 0 | 0 | 0 | 0 | 0 | 0 | 0 | 0 | 0 | 0 | 0 | 0 | 0 | 0 | 0 | 0 | 0 | 45 | NMR | 100 | Water quench
Mendoza, C., et al. "Oxide glass structure evolution under swift heavy ion irradiation." Nuclear Instruments and Methods in Physics Research Section B: Beam Interactions with Materials and Atoms 325 (2014): 54-65. | BS3 | 0 | 18.04 | 0 | 0 | 0 | 0 | 0 | 0 | 14.23 | 0 | 67.73 | 0 | 0 | 0 | 0 | 0 | 0 | 0 | 0 | 0 | 0 | 0 | 0 | 0 | 0 | 0 | 0 | 0 | 0 | 73.7 | NMR | 100 | Air quench | Annealed above Tg
Mendoza, C., et al. "Oxide glass structure evolution under swift heavy ion irradiation." Nuclear Instruments and Methods in Physics Research Section B: Beam Interactions with Materials and Atoms 325 (2014): 54-65. | BS6 | 5.71 | 16.01 | 3.82 | 0 | 0 | 0 | 0 | 0 | 12.63 | 0 | 60.12 | 0 | 0 | 0 | 1.71 | 0 | 0 | 0 | 0 | 0 | 0 | 0 | 0 | 0 | 0 | 0 | 0 | 0 | 0 | 49.4 | NMR | 100 | Air quench
Martens, R., and W. Müller-Warmuth. "Structural groups and their mixing in borosilicate glasses of various compositions–an NMR study." Journal of non-crystalline solids 265.1-2 (2000): 167-175. | 1 | 0 | 91 | 0 | 0 | 0 | 0 | 0 | 0 | 1.5 | 0 | 7.5 | 0 | 0 | 0 | 0 | 0 | 0 | 0 | 0 | 0 | 0 | 0 | 0 | 0 | 0 | 0 | 0 | 0 | 0 | 1 | NMR | 100 | Water quench |  |  | Atm
Martens, R., and W. Müller-Warmuth. "Structural groups and their mixing in borosilicate glasses of various compositions–an NMR study." Journal of non-crystalline solids 265.1-2 (2000): 167-175. | 2 | 0 | 48.5 | 0 | 0 | 0 | 0 | 0 | 0 | 3 | 0 | 48.5 | 0 | 0 | 0 | 0 | 0 | 0 | 0 | 0 | 0 | 0 | 0 | 0 | 0 | 0 | 0 | 0 | 0 | 0 | 5 | NMR | 100 | Water quench
Martens, R., and W. Müller-Warmuth. "Structural groups and their mixing in borosilicate glasses of various compositions–an NMR study." Journal of non-crystalline solids 265.1-2 (2000): 167-175. | 3 | 0 | 85 | 0 | 0 | 0 | 0 | 0 | 0 | 5 | 0 | 10 | 0 | 0 | 0 | 0 | 0 | 0 | 0 | 0 | 0 | 0 | 0 | 0 | 0 | 0 | 0 | 0 | 0 | 0 | 2 | NMR | 100 | Water quench
Martens, R., and W. Müller-Warmuth. "Structural groups and their mixing in borosilicate glasses of various compositions–an NMR study." Journal of non-crystalline solids 265.1-2 (2000): 167-175. | 4 | 0 | 33.5 | 0 | 0 | 0 | 0 | 0 | 0 | 6.5 | 0 | 60 | 0 | 0 | 0 | 0 | 0 | 0 | 0 | 0 | 0 | 0 | 0 | 0 | 0 | 0 | 0 | 0 | 0 | 0 | 16 | NMR | 100 | Water quench
Martens, R., and W. Müller-Warmuth. "Structural groups and their mixing in borosilicate glasses of various compositions–an NMR study." Journal of non-crystalline solids 265.1-2 (2000): 167-175. | 5 | 0 | 5.9 | 0 | 0 | 0 | 0 | 0 | 0 | 11.8 | 0 | 87.3 | 0 | 0 | 0 | 0 | 0 | 0 | 0 | 0 | 0 | 0 | 0 | 0 | 0 | 0 | 0 | 0 | 0 | 0 | 67 | NMR | 105 | Water quench
Martens, R., and W. Müller-Warmuth. "Structural groups and their mixing in borosilicate glasses of various compositions–an NMR study." Journal of non-crystalline solids 265.1-2 (2000): 167-175. | 6 | 0 | 62.5 | 0 | 0 | 0 | 0 | 0 | 0 | 12.5 | 0 | 25 | 0 | 0 | 0 | 0 | 0 | 0 | 0 | 0 | 0 | 0 | 0 | 0 | 0 | 0 | 0 | 0 | 0 | 0 | 24 | NMR | 100 | Water quench
Martens, R., and W. Müller-Warmuth. "Structural groups and their mixing in borosilicate glasses of various compositions–an NMR study." Journal of non-crystalline solids 265.1-2 (2000): 167-175. | 7 | 0 | 12.5 | 0 | 0 | 0 | 0 | 0 | 0 | 12.5 | 0 | 75 | 0 | 0 | 0 | 0 | 0 | 0 | 0 | 0 | 0 | 0 | 0 | 0 | 0 | 0 | 0 | 0 | 0 | 0 | 85 | NMR | 100 | Water quench
Martens, R., and W. Müller-Warmuth. "Structural groups and their mixing in borosilicate glasses of various compositions–an NMR study." Journal of non-crystalline solids 265.1-2 (2000): 167-175. | 8 | 0 | 20 | 0 | 0 | 0 | 0 | 0 | 0 | 13.3 | 0 | 66.7 | 0 | 0 | 0 | 0 | 0 | 0 | 0 | 0 | 0 | 0 | 0 | 0 | 0 | 0 | 0 | 0 | 0 | 0 | 50 | NMR | 100 | Water quench
Martens, R., and W. Müller-Warmuth. "Structural groups and their mixing in borosilicate glasses of various compositions–an NMR study." Journal of non-crystalline solids 265.1-2 (2000): 167-175. | 9 | 0 | 42.5 | 0 | 0 | 0 | 0 | 0 | 0 | 15 | 0 | 42.5 | 0 | 0 | 0 | 0 | 0 | 0 | 0 | 0 | 0 | 0 | 0 | 0 | 0 | 0 | 0 | 0 | 0 | 0 | 39 | NMR | 100 | Water quench
Martens, R., and W. Müller-Warmuth. "Structural groups and their mixing in borosilicate glasses of various compositions–an NMR study." Journal of non-crystalline solids 265.1-2 (2000): 167-175. | 10 | 0 | 16.6 | 0 | 0 | 0 | 0 | 0 | 0 | 16.6 | 0 | 66.8 | 0 | 0 | 0 | 0 | 0 | 0 | 0 | 0 | 0 | 0 | 0 | 0 | 0 | 0 | 0 | 0 | 0 | 0 | 64 | NMR | 100 | Water quench
Martens, R., and W. Müller-Warmuth. "Structural groups and their mixing in borosilicate glasses of various compositions–an NMR study." Journal of non-crystalline solids 265.1-2 (2000): 167-175. | 11 | 0 | 16.6 | 0 | 0 | 0 | 0 | 0 | 0 | 16.6 | 0 | 66.8 | 0 | 0 | 0 | 0 | 0 | 0 | 0 | 0 | 0 | 0 | 0 | 0 | 0 | 0 | 0 | 0 | 0 | 0 | 77 | NMR | 100 | Water quench
Martens, R., and W. Müller-Warmuth. "Structural groups and their mixing in borosilicate glasses of various compositions–an NMR study." Journal of non-crystalline solids 265.1-2 (2000): 167-175. | 12 | 0 | 6.2 | 0 | 0 | 0 | 0 | 0 | 0 | 18.8 | 0 | 75 | 0 | 0 | 0 | 0 | 0 | 0 | 0 | 0 | 0 | 0 | 0 | 0 | 0 | 0 | 0 | 0 | 0 | 0 | 70 | NMR | 100 | Water quench
Martens, R., and W. Müller-Warmuth. "Structural groups and their mixing in borosilicate glasses of various compositions–an NMR study." Journal of non-crystalline solids 265.1-2 (2000): 167-175. | 13 | 0 | 6.2 | 0 | 0 | 0 | 0 | 0 | 0 | 18.8 | 0 | 75 | 0 | 0 | 0 | 0 | 0 | 0 | 0 | 0 | 0 | 0 | 0 | 0 | 0 | 0 | 0 | 0 | 0 | 0 | 72 | NMR | 100 | Water quench
Martens, R., and W. Müller-Warmuth. "Structural groups and their mixing in borosilicate glasses of various compositions–an NMR study." Journal of non-crystalline solids 265.1-2 (2000): 167-175. | 14 | 0 | 22.3 | 0 | 0 | 0 | 0 | 0 | 0 | 19.5 | 0 | 58.2 | 0 | 0 | 0 | 0 | 0 | 0 | 0 | 0 | 0 | 0 | 0 | 0 | 0 | 0 | 0 | 0 | 0 | 0 | 42 | NMR | 100 | Water quench
Martens, R., and W. Müller-Warmuth. "Structural groups and their mixing in borosilicate glasses of various compositions–an NMR study." Journal of non-crystalline solids 265.1-2 (2000): 167-175. | 15 | 0 | 22.3 | 0 | 0 | 0 | 0 | 0 | 0 | 19.5 | 0 | 58.2 | 0 | 0 | 0 | 0 | 0 | 0 | 0 | 0 | 0 | 0 | 0 | 0 | 0 | 0 | 0 | 0 | 0 | 0 | 51 | NMR | 100 | Water quench
Martens, R., and W. Müller-Warmuth. "Structural groups and their mixing in borosilicate glasses of various compositions–an NMR study." Journal of non-crystalline solids 265.1-2 (2000): 167-175. | 16 | 0 | 70 | 0 | 0 | 0 | 0 | 0 | 0 | 20 | 0 | 10 | 0 | 0 | 0 | 0 | 0 | 0 | 0 | 0 | 0 | 0 | 0 | 0 | 0 | 0 | 0 | 0 | 0 | 0 | 28 | NMR | 100 | Water quench
Martens, R., and W. Müller-Warmuth. "Structural groups and their mixing in borosilicate glasses of various compositions–an NMR study." Journal of non-crystalline solids 265.1-2 (2000): 167-175. | 17 | 0 | 65 | 0 | 0 | 0 | 0 | 0 | 0 | 20 | 0 | 15 | 0 | 0 | 0 | 0 | 0 | 0 | 0 | 0 | 0 | 0 | 0 | 0 | 0 | 0 | 0 | 0 | 0 | 0 | 28 | NMR | 100 | Water quench
Martens, R., and W. Müller-Warmuth. "Structural groups and their mixing in borosilicate glasses of various compositions–an NMR study." Journal of non-crystalline solids 265.1-2 (2000): 167-175. | 18 | 0 | 60 | 0 | 0 | 0 | 0 | 0 | 0 | 20 | 0 | 20 | 0 | 0 | 0 | 0 | 0 | 0 | 0 | 0 | 0 | 0 | 0 | 0 | 0 | 0 | 0 | 0 | 0 | 0 | 34 | NMR | 100 | Water quench
Martens, R., and W. Müller-Warmuth. "Structural groups and their mixing in borosilicate glasses of various compositions–an NMR study." Journal of non-crystalline solids 265.1-2 (2000): 167-175. | 19 | 0 | 50 | 0 | 0 | 0 | 0 | 0 | 0 | 20 | 0 | 30 | 0 | 0 | 0 | 0 | 0 | 0 | 0 | 0 | 0 | 0 | 0 | 0 | 0 | 0 | 0 | 0 | 0 | 0 | 28 | NMR | 100 | Water quench
Martens, R., and W. Müller-Warmuth. "Structural groups and their mixing in borosilicate glasses of various compositions–an NMR study." Journal of non-crystalline solids 265.1-2 (2000): 167-175. | 20 | 0 | 45 | 0 | 0 | 0 | 0 | 0 | 0 | 20 | 0 | 35 | 0 | 0 | 0 | 0 | 0 | 0 | 0 | 0 | 0 | 0 | 0 | 0 | 0 | 0 | 0 | 0 | 0 | 0 | 41 | NMR | 100 | Water quench
Martens, R., and W. Müller-Warmuth. "Structural groups and their mixing in borosilicate glasses of various compositions–an NMR study." Journal of non-crystalline solids 265.1-2 (2000): 167-175. | 21 | 0 | 37.5 | 0 | 0 | 0 | 0 | 0 | 0 | 20 | 0 | 42.5 | 0 | 0 | 0 | 0 | 0 | 0 | 0 | 0 | 0 | 0 | 0 | 0 | 0 | 0 | 0 | 0 | 0 | 0 | 38 | NMR | 100 | Water quench
Martens, R., and W. Müller-Warmuth. "Structural groups and their mixing in borosilicate glasses of various compositions–an NMR study." Journal of non-crystalline solids 265.1-2 (2000): 167-175. | 22 | 0 | 30 | 0 | 0 | 0 | 0 | 0 | 0 | 20 | 0 | 50 | 0 | 0 | 0 | 0 | 0 | 0 | 0 | 0 | 0 | 0 | 0 | 0 | 0 | 0 | 0 | 0 | 0 | 0 | 48 | NMR | 100 | Water quench
Martens, R., and W. Müller-Warmuth. "Structural groups and their mixing in borosilicate glasses of various compositions–an NMR study." Journal of non-crystalline solids 265.1-2 (2000): 167-175. | 23 | 0 | 20 | 0 | 0 | 0 | 0 | 0 | 0 | 20 | 0 | 60 | 0 | 0 | 0 | 0 | 0 | 0 | 0 | 0 | 0 | 0 | 0 | 0 | 0 | 0 | 0 | 0 | 0 | 0 | 59 | NMR | 100 | Water quench
Martens, R., and W. Müller-Warmuth. "Structural groups and their mixing in borosilicate glasses of various compositions–an NMR study." Journal of non-crystalline solids 265.1-2 (2000): 167-175. | 24 | 0 | 13.3 | 0 | 0 | 0 | 0 | 0 | 0 | 20 | 0 | 66.7 | 0 | 0 | 0 | 0 | 0 | 0 | 0 | 0 | 0 | 0 | 0 | 0 | 0 | 0 | 0 | 0 | 0 | 0 | 59 | NMR | 100 | Water quench
Martens, R., and W. Müller-Warmuth. "Structural groups and their mixing in borosilicate glasses of various compositions–an NMR study." Journal of non-crystalline solids 265.1-2 (2000): 167-175. | 25 | 0 | 13.3 | 0 | 0 | 0 | 0 | 0 | 0 | 20 | 0 | 66.7 | 0 | 0 | 0 | 0 | 0 | 0 | 0 | 0 | 0 | 0 | 0 | 0 | 0 | 0 | 0 | 0 | 0 | 0 | 67 | NMR | 100 | Water quench
Martens, R., and W. Müller-Warmuth. "Structural groups and their mixing in borosilicate glasses of various compositions–an NMR study." Journal of non-crystalline solids 265.1-2 (2000): 167-175. | 26 | 0 | 26 | 0 | 0 | 0 | 0 | 0 | 0 | 22.2 | 0 | 51.8 | 0 | 0 | 0 | 0 | 0 | 0 | 0 | 0 | 0 | 0 | 0 | 0 | 0 | 0 | 0 | 0 | 0 | 0 | 30 | NMR | 100 | Water quench
Martens, R., and W. Müller-Warmuth. "Structural groups and their mixing in borosilicate glasses of various compositions–an NMR study." Journal of non-crystalline solids 265.1-2 (2000): 167-175. | 27 | 0 | 26 | 0 | 0 | 0 | 0 | 0 | 0 | 22.2 | 0 | 51.8 | 0 | 0 | 0 | 0 | 0 | 0 | 0 | 0 | 0 | 0 | 0 | 0 | 0 | 0 | 0 | 0 | 0 | 0 | 55 | NMR | 100 | Water quench
Martens, R., and W. Müller-Warmuth. "Structural groups and their mixing in borosilicate glasses of various compositions–an NMR study." Journal of non-crystalline solids 265.1-2 (2000): 167-175. | 28 | 0 | 70 | 0 | 0 | 0 | 0 | 0 | 0 | 25 | 0 | 5 | 0 | 0 | 0 | 0 | 0 | 0 | 0 | 0 | 0 | 0 | 0 | 0 | 0 | 0 | 0 | 0 | 0 | 0 | 26 | NMR | 100 | Water quench
Martens, R., and W. Müller-Warmuth. "Structural groups and their mixing in borosilicate glasses of various compositions–an NMR study." Journal of non-crystalline solids 265.1-2 (2000): 167-175. | 29 | 0 | 60 | 0 | 0 | 0 | 0 | 0 | 0 | 25 | 0 | 15 | 0 | 0 | 0 | 0 | 0 | 0 | 0 | 0 | 0 | 0 | 0 | 0 | 0 | 0 | 0 | 0 | 0 | 0 | 32 | NMR | 100 | Water quench
Martens, R., and W. Müller-Warmuth. "Structural groups and their mixing in borosilicate glasses of various compositions–an NMR study." Journal of non-crystalline solids 265.1-2 (2000): 167-175. | 30 | 0 | 50 | 0 | 0 | 0 | 0 | 0 | 0 | 25 | 0 | 25 | 0 | 0 | 0 | 0 | 0 | 0 | 0 | 0 | 0 | 0 | 0 | 0 | 0 | 0 | 0 | 0 | 0 | 0 | 38 | NMR | 100 | Water quench
Martens, R., and W. Müller-Warmuth. "Structural groups and their mixing in borosilicate glasses of various compositions–an NMR study." Journal of non-crystalline solids 265.1-2 (2000): 167-175. | 31 | 0 | 40 | 0 | 0 | 0 | 0 | 0 | 0 | 25 | 0 | 35 | 0 | 0 | 0 | 0 | 0 | 0 | 0 | 0 | 0 | 0 | 0 | 0 | 0 | 0 | 0 | 0 | 0 | 0 | 45 | NMR | 100 | Water quench
Martens, R., and W. Müller-Warmuth. "Structural groups and their mixing in borosilicate glasses of various compositions–an NMR study." Journal of non-crystalline solids 265.1-2 (2000): 167-175. | 32 | 0 | 35 | 0 | 0 | 0 | 0 | 0 | 0 | 25 | 0 | 40 | 0 | 0 | 0 | 0 | 0 | 0 | 0 | 0 | 0 | 0 | 0 | 0 | 0 | 0 | 0 | 0 | 0 | 0 | 45 | NMR | 100 | Water quench
Martens, R., and W. Müller-Warmuth. "Structural groups and their mixing in borosilicate glasses of various compositions–an NMR study." Journal of non-crystalline solids 265.1-2 (2000): 167-175. | 33 | 0 | 25 | 0 | 0 | 0 | 0 | 0 | 0 | 25 | 0 | 50 | 0 | 0 | 0 | 0 | 0 | 0 | 0 | 0 | 0 | 0 | 0 | 0 | 0 | 0 | 0 | 0 | 0 | 0 | 70 | NMR | 100 | Water quench
Martens, R., and W. Müller-Warmuth. "Structural groups and their mixing in borosilicate glasses of various compositions–an NMR study." Journal of non-crystalline solids 265.1-2 (2000): 167-175. | 34 | 0 | 25 | 0 | 0 | 0 | 0 | 0 | 0 | 25 | 0 | 50 | 0 | 0 | 0 | 0 | 0 | 0 | 0 | 0 | 0 | 0 | 0 | 0 | 0 | 0 | 0 | 0 | 0 | 0 | 73 | NMR | 100 | Water quench
Martens, R., and W. Müller-Warmuth. "Structural groups and their mixing in borosilicate glasses of various compositions–an NMR study." Journal of non-crystalline solids 265.1-2 (2000): 167-175. | 35 | 0 | 15 | 0 | 0 | 0 | 0 | 0 | 0 | 25 | 0 | 60 | 0 | 0 | 0 | 0 | 0 | 0 | 0 | 0 | 0 | 0 | 0 | 0 | 0 | 0 | 0 | 0 | 0 | 0 | 50 | NMR | 100 | Water quench
Martens, R., and W. Müller-Warmuth. "Structural groups and their mixing in borosilicate glasses of various compositions–an NMR study." Journal of non-crystalline solids 265.1-2 (2000): 167-175. | 36 | 0 | 6.7 | 0 | 0 | 0 | 0 | 0 | 0 | 26.6 | 0 | 66.7 | 0 | 0 | 0 | 0 | 0 | 0 | 0 | 0 | 0 | 0 | 0 | 0 | 0 | 0 | 0 | 0 | 0 | 0 | 68 | NMR | 100 | Water quench
Martens, R., and W. Müller-Warmuth. "Structural groups and their mixing in borosilicate glasses of various compositions–an NMR study." Journal of non-crystalline solids 265.1-2 (2000): 167-175. | 37 | 0 | 64.5 | 0 | 0 | 0 | 0 | 0 | 0 | 29 | 0 | 6.5 | 0 | 0 | 0 | 0 | 0 | 0 | 0 | 0 | 0 | 0 | 0 | 0 | 0 | 0 | 0 | 0 | 0 | 0 | 33 | NMR | 100 | Water quench
Martens, R., and W. Müller-Warmuth. "Structural groups and their mixing in borosilicate glasses of various compositions–an NMR study." Journal of non-crystalline solids 265.1-2 (2000): 167-175. | 38 | 0 | 60 | 0 | 0 | 0 | 0 | 0 | 0 | 30 | 0 | 10 | 0 | 0 | 0 | 0 | 0 | 0 | 0 | 0 | 0 | 0 | 0 | 0 | 0 | 0 | 0 | 0 | 0 | 0 | 27 | NMR | 100 | Water quench
Martens, R., and W. Müller-Warmuth. "Structural groups and their mixing in borosilicate glasses of various compositions–an NMR study." Journal of non-crystalline solids 265.1-2 (2000): 167-175. | 39 | 0 | 50 | 0 | 0 | 0 | 0 | 0 | 0 | 30 | 0 | 20 | 0 | 0 | 0 | 0 | 0 | 0 | 0 | 0 | 0 | 0 | 0 | 0 | 0 | 0 | 0 | 0 | 0 | 0 | 35 | NMR | 100 | Water quench
Martens, R., and W. Müller-Warmuth. "Structural groups and their mixing in borosilicate glasses of various compositions–an NMR study." Journal of non-crystalline solids 265.1-2 (2000): 167-175. | 40 | 0 | 40 | 0 | 0 | 0 | 0 | 0 | 0 | 30 | 0 | 30 | 0 | 0 | 0 | 0 | 0 | 0 | 0 | 0 | 0 | 0 | 0 | 0 | 0 | 0 | 0 | 0 | 0 | 0 | 43 | NMR | 100 | Water quench
Martens, R., and W. Müller-Warmuth. "Structural groups and their mixing in borosilicate glasses of various compositions–an NMR study." Journal of non-crystalline solids 265.1-2 (2000): 167-175. | 41 | 0 | 30 | 0 | 0 | 0 | 0 | 0 | 0 | 30 | 0 | 40 | 0 | 0 | 0 | 0 | 0 | 0 | 0 | 0 | 0 | 0 | 0 | 0 | 0 | 0 | 0 | 0 | 0 | 0 | 44 | NMR | 100 | Water quench
Martens, R., and W. Müller-Warmuth. "Structural groups and their mixing in borosilicate glasses of various compositions–an NMR study." Journal of non-crystalline solids 265.1-2 (2000): 167-175. | 42 | 0 | 30 | 0 | 0 | 0 | 0 | 0 | 0 | 30 | 0 | 40 | 0 | 0 | 0 | 0 | 0 | 0 | 0 | 0 | 0 | 0 | 0 | 0 | 0 | 0 | 0 | 0 | 0 | 0 | 62 | NMR | 100 | Water quench
Martens, R., and W. Müller-Warmuth. "Structural groups and their mixing in borosilicate glasses of various compositions–an NMR study." Journal of non-crystalline solids 265.1-2 (2000): 167-175. | 43 | 0 | 15 | 0 | 0 | 0 | 0 | 0 | 0 | 30 | 0 | 55 | 0 | 0 | 0 | 0 | 0 | 0 | 0 | 0 | 0 | 0 | 0 | 0 | 0 | 0 | 0 | 0 | 0 | 0 | 50 | NMR | 100 | Water quench
Martens, R., and W. Müller-Warmuth. "Structural groups and their mixing in borosilicate glasses of various compositions–an NMR study." Journal of non-crystalline solids 265.1-2 (2000): 167-175. | 44 | 0 | 23 | 0 | 0 | 0 | 0 | 0 | 0 | 30.8 | 0 | 46.2 | 0 | 0 | 0 | 0 | 0 | 0 | 0 | 0 | 0 | 0 | 0 | 0 | 0 | 0 | 0 | 0 | 0 | 0 | 57 | NMR | 100 | Water quench
Martens, R., and W. Müller-Warmuth. "Structural groups and their mixing in borosilicate glasses of various compositions–an NMR study." Journal of non-crystalline solids 265.1-2 (2000): 167-175. | 45 | 0 | 55 | 0 | 0 | 0 | 0 | 0 | 0 | 35 | 0 | 10 | 0 | 0 | 0 | 0 | 0 | 0 | 0 | 0 | 0 | 0 | 0 | 0 | 0 | 0 | 0 | 0 | 0 | 0 | 39 | NMR | 100 | Water quench
Martens, R., and W. Müller-Warmuth. "Structural groups and their mixing in borosilicate glasses of various compositions–an NMR study." Journal of non-crystalline solids 265.1-2 (2000): 167-175. | 46 | 0 | 55 | 0 | 0 | 0 | 0 | 0 | 0 | 35 | 0 | 10 | 0 | 0 | 0 | 0 | 0 | 0 | 0 | 0 | 0 | 0 | 0 | 0 | 0 | 0 | 0 | 0 | 0 | 0 | 45 | NMR | 100 | Water quench
Martens, R., and W. Müller-Warmuth. "Structural groups and their mixing in borosilicate glasses of various compositions–an NMR study." Journal of non-crystalline solids 265.1-2 (2000): 167-175. | 47 | 0 | 45 | 0 | 0 | 0 | 0 | 0 | 0 | 35 | 0 | 20 | 0 | 0 | 0 | 0 | 0 | 0 | 0 | 0 | 0 | 0 | 0 | 0 | 0 | 0 | 0 | 0 | 0 | 0 | 40 | NMR | 100 | Water quench
Martens, R., and W. Müller-Warmuth. "Structural groups and their mixing in borosilicate glasses of various compositions–an NMR study." Journal of non-crystalline solids 265.1-2 (2000): 167-175. | 48 | 0 | 35 | 0 | 0 | 0 | 0 | 0 | 0 | 35 | 0 | 30 | 0 | 0 | 0 | 0 | 0 | 0 | 0 | 0 | 0 | 0 | 0 | 0 | 0 | 0 | 0 | 0 | 0 | 0 | 30 | NMR | 100 | Water quench
Martens, R., and W. Müller-Warmuth. "Structural groups and their mixing in borosilicate glasses of various compositions–an NMR study." Journal of non-crystalline solids 265.1-2 (2000): 167-175. | 49 | 0 | 25 | 0 | 0 | 0 | 0 | 0 | 0 | 35 | 0 | 40 | 0 | 0 | 0 | 0 | 0 | 0 | 0 | 0 | 0 | 0 | 0 | 0 | 0 | 0 | 0 | 0 | 0 | 0 | 44 | NMR | 100 | Water quench
Martens, R., and W. Müller-Warmuth. "Structural groups and their mixing in borosilicate glasses of various compositions–an NMR study." Journal of non-crystalline solids 265.1-2 (2000): 167-175. | 50 | 0 | 15 | 0 | 0 | 0 | 0 | 0 | 0 | 35 | 0 | 50 | 0 | 0 | 0 | 0 | 0 | 0 | 0 | 0 | 0 | 0 | 0 | 0 | 0 | 0 | 0 | 0 | 0 | 0 | 49 | NMR | 100 | Water quench
Martens, R., and W. Müller-Warmuth. "Structural groups and their mixing in borosilicate glasses of various compositions–an NMR study." Journal of non-crystalline solids 265.1-2 (2000): 167-175. | 51 | 0 | 7.1 | 0 | 0 | 0 | 0 | 0 | 0 | 35.7 | 0 | 57.2 | 0 | 0 | 0 | 0 | 0 | 0 | 0 | 0 | 0 | 0 | 0 | 0 | 0 | 0 | 0 | 0 | 0 | 0 | 60 | NMR | 100 | Water quench
Martens, R., and W. Müller-Warmuth. "Structural groups and their mixing in borosilicate glasses of various compositions–an NMR study." Journal of non-crystalline solids 265.1-2 (2000): 167-175. | 52 | 0 | 40 | 0 | 0 | 0 | 0 | 0 | 0 | 40 | 0 | 20 | 0 | 0 | 0 | 0 | 0 | 0 | 0 | 0 | 0 | 0 | 0 | 0 | 0 | 0 | 0 | 0 | 0 | 0 | 18 | NMR | 100 | Water quench
Martens, R., and W. Müller-Warmuth. "Structural groups and their mixing in borosilicate glasses of various compositions–an NMR study." Journal of non-crystalline solids 265.1-2 (2000): 167-175. | 53 | 0 | 20 | 0 | 0 | 0 | 0 | 0 | 0 | 40 | 0 | 40 | 0 | 0 | 0 | 0 | 0 | 0 | 0 | 0 | 0 | 0 | 0 | 0 | 0 | 0 | 0 | 0 | 0 | 0 | 55 | NMR | 100 | Water quench
Martens, R., and W. Müller-Warmuth. "Structural groups and their mixing in borosilicate glasses of various compositions–an NMR study." Journal of non-crystalline solids 265.1-2 (2000): 167-175. | 54 | 0 | 10 | 0 | 0 | 0 | 0 | 0 | 0 | 40 | 0 | 50 | 0 | 0 | 0 | 0 | 0 | 0 | 0 | 0 | 0 | 0 | 0 | 0 | 0 | 0 | 0 | 0 | 0 | 0 | 50 | NMR | 100 | Water quench
Yun, Y. H., and P. J. Bray. "Nuclear magnetic resonance studies of the glasses in the system Na2O-B2O3-SiO2." Journal of Non-Crystalline Solids 27.3 (1978): 363-380. | a)-R0.11 | 0 | 90.09009 | 0 | 0 | 0 | 0 | 0 | 0 | 9.90991 | 0 | 0 | 0 | 0 | 0 | 0 | 0 | 0 | 0 | 0 | 0 | 0 | 0 | 0 | 0 | 0 | 0 | 0 | 0 | 0 | 11.6 | NMR | 100 | Air quench |  |  | Atm
Yun, Y. H., and P. J. Bray. "Nuclear magnetic resonance studies of the glasses in the system Na2O-B2O3-SiO2." Journal of Non-Crystalline Solids 27.3 (1978): 363-380. | a)-R0.177 | 0 | 84.96177 | 0 | 0 | 0 | 0 | 0 | 0 | 15.03823 | 0 | 0 | 0 | 0 | 0 | 0 | 0 | 0 | 0 | 0 | 0 | 0 | 0 | 0 | 0 | 0 | 0 | 0 | 0 | 0 | 16 | NMR | 100 | Air quench
Yun, Y. H., and P. J. Bray. "Nuclear magnetic resonance studies of the glasses in the system Na2O-B2O3-SiO2." Journal of Non-Crystalline Solids 27.3 (1978): 363-380. | a)-R0.205 | 0 | 82.98755 | 0 | 0 | 0 | 0 | 0 | 0 | 17.01245 | 0 | 0 | 0 | 0 | 0 | 0 | 0 | 0 | 0 | 0 | 0 | 0 | 0 | 0 | 0 | 0 | 0 | 0 | 0 | 0 | 22.5 | NMR | 100 | Air quench
Yun, Y. H., and P. J. Bray. "Nuclear magnetic resonance studies of the glasses in the system Na2O-B2O3-SiO2." Journal of Non-Crystalline Solids 27.3 (1978): 363-380. | a)-R0.250 | 0 | 80 | 0 | 0 | 0 | 0 | 0 | 0 | 20 | 0 | 0 | 0 | 0 | 0 | 0 | 0 | 0 | 0 | 0 | 0 | 0 | 0 | 0 | 0 | 0 | 0 | 0 | 0 | 0 | 28 | NMR | 100 | Air quench
Yun, Y. H., and P. J. Bray. "Nuclear magnetic resonance studies of the glasses in the system Na2O-B2O3-SiO2." Journal of Non-Crystalline Solids 27.3 (1978): 363-380. | a)-R0.282 | 0 | 78.00312 | 0 | 0 | 0 | 0 | 0 | 0 | 21.99688 | 0 | 0 | 0 | 0 | 0 | 0 | 0 | 0 | 0 | 0 | 0 | 0 | 0 | 0 | 0 | 0 | 0 | 0 | 0 | 0 | 27.5 | NMR | 100 | Air quench
Yun, Y. H., and P. J. Bray. "Nuclear magnetic resonance studies of the glasses in the system Na2O-B2O3-SiO2." Journal of Non-Crystalline Solids 27.3 (1978): 363-380. | a)-R0.333 | 0 | 75.01875 | 0 | 0 | 0 | 0 | 0 | 0 | 24.98125 | 0 | 0 | 0 | 0 | 0 | 0 | 0 | 0 | 0 | 0 | 0 | 0 | 0 | 0 | 0 | 0 | 0 | 0 | 0 | 0 | 38 | NMR | 100 | Air quench
Yun, Y. H., and P. J. Bray. "Nuclear magnetic resonance studies of the glasses in the system Na2O-B2O3-SiO2." Journal of Non-Crystalline Solids 27.3 (1978): 363-380. | a)-R0.370 | 0 | 72.9927 | 0 | 0 | 0 | 0 | 0 | 0 | 27.0073 | 0 | 0 | 0 | 0 | 0 | 0 | 0 | 0 | 0 | 0 | 0 | 0 | 0 | 0 | 0 | 0 | 0 | 0 | 0 | 0 | 34 | NMR | 100 | Air quench
Yun, Y. H., and P. J. Bray. "Nuclear magnetic resonance studies of the glasses in the system Na2O-B2O3-SiO2." Journal of Non-Crystalline Solids 27.3 (1978): 363-380. | a)-R0.408 | 0 | 71.02273 | 0 | 0 | 0 | 0 | 0 | 0 | 28.97727 | 0 | 0 | 0 | 0 | 0 | 0 | 0 | 0 | 0 | 0 | 0 | 0 | 0 | 0 | 0 | 0 | 0 | 0 | 0 | 0 | 38 | NMR | 100 | Air quench
Yun, Y. H., and P. J. Bray. "Nuclear magnetic resonance studies of the glasses in the system Na2O-B2O3-SiO2." Journal of Non-Crystalline Solids 27.3 (1978): 363-380. | a)-R0.450 | 0 | 68.96552 | 0 | 0 | 0 | 0 | 0 | 0 | 31.03448 | 0 | 0 | 0 | 0 | 0 | 0 | 0 | 0 | 0 | 0 | 0 | 0 | 0 | 0 | 0 | 0 | 0 | 0 | 0 | 0 | 42 | NMR | 100 | Air quench
Yun, Y. H., and P. J. Bray. "Nuclear magnetic resonance studies of the glasses in the system Na2O-B2O3-SiO2." Journal of Non-Crystalline Solids 27.3 (1978): 363-380. | a)-R0.5 | 0 | 66.66667 | 0 | 0 | 0 | 0 | 0 | 0 | 33.33333 | 0 | 0 | 0 | 0 | 0 | 0 | 0 | 0 | 0 | 0 | 0 | 0 | 0 | 0 | 0 | 0 | 0 | 0 | 0 | 0 | 43 | NMR | 100 | Air quench
Yun, Y. H., and P. J. Bray. "Nuclear magnetic resonance studies of the glasses in the system Na2O-B2O3-SiO2." Journal of Non-Crystalline Solids 27.3 (1978): 363-380. | a)-R0.667 | 0 | 59.988 | 0 | 0 | 0 | 0 | 0 | 0 | 40.012 | 0 | 0 | 0 | 0 | 0 | 0 | 0 | 0 | 0 | 0 | 0 | 0 | 0 | 0 | 0 | 0 | 0 | 0 | 0 | 0 | 44.5 | NMR | 100 | Air quench
Yun, Y. H., and P. J. Bray. "Nuclear magnetic resonance studies of the glasses in the system Na2O-B2O3-SiO2." Journal of Non-Crystalline Solids 27.3 (1978): 363-380. | a)-R1.85 | 0 | 35.08772 | 0 | 0 | 0 | 0 | 0 | 0 | 64.91228 | 0 | 0 | 0 | 0 | 0 | 0 | 0 | 0 | 0 | 0 | 0 | 0 | 0 | 0 | 0 | 0 | 0 | 0 | 0 | 0 | 9.7 | NMR | 100 | Air quench
Yun, Y. H., and P. J. Bray. "Nuclear magnetic resonance studies of the glasses in the system Na2O-B2O3-SiO2." Journal of Non-Crystalline Solids 27.3 (1978): 363-380. | a)-R2.0 | 0 | 33.33333 | 0 | 0 | 0 | 0 | 0 | 0 | 66.66667 | 0 | 0 | 0 | 0 | 0 | 0 | 0 | 0 | 0 | 0 | 0 | 0 | 0 | 0 | 0 | 0 | 0 | 0 | 0 | 0 | 8 | NMR | 100 | Air quench
Yun, Y. H., and P. J. Bray. "Nuclear magnetic resonance studies of the glasses in the system Na2O-B2O3-SiO2." Journal of Non-Crystalline Solids 27.3 (1978): 363-380. | a)-R2.33 | 0 | 30.03003 | 0 | 0 | 0 | 0 | 0 | 0 | 69.96997 | 0 | 0 | 0 | 0 | 0 | 0 | 0 | 0 | 0 | 0 | 0 | 0 | 0 | 0 | 0 | 0 | 0 | 0 | 0 | 0 | 2.9 | NMR | 100 | Air quench
Yun, Y. H., and P. J. Bray. "Nuclear magnetic resonance studies of the glasses in the system Na2O-B2O3-SiO2." Journal of Non-Crystalline Solids 27.3 (1978): 363-380. | 1 | 0 | 62.5 | 0 | 0 | 0 | 0 | 0 | 0 | 6.25 | 0 | 31.25 | 0 | 0 | 0 | 0 | 0 | 0 | 0 | 0 | 0 | 0 | 0 | 0 | 0 | 0 | 0 | 0 | 0 | 0 | 11 | NMR | 100 | Air quench
Yun, Y. H., and P. J. Bray. "Nuclear magnetic resonance studies of the glasses in the system Na2O-B2O3-SiO2." Journal of Non-Crystalline Solids 27.3 (1978): 363-380. | 2 | 0 | 58.82353 | 0 | 0 | 0 | 0 | 0 | 0 | 11.76471 | 0 | 29.41176 | 0 | 0 | 0 | 0 | 0 | 0 | 0 | 0 | 0 | 0 | 0 | 0 | 0 | 0 | 0 | 0 | 0 | 0 | 21 | NMR | 100 | Air quench
Yun, Y. H., and P. J. Bray. "Nuclear magnetic resonance studies of the glasses in the system Na2O-B2O3-SiO2." Journal of Non-Crystalline Solids 27.3 (1978): 363-380. | 3 | 0 | 54.64481 | 0 | 0 | 0 | 0 | 0 | 0 | 18.03279 | 0 | 27.3224 | 0 | 0 | 0 | 0 | 0 | 0 | 0 | 0 | 0 | 0 | 0 | 0 | 0 | 0 | 0 | 0 | 0 | 0 | 33 | NMR | 100 | Air quench
Yun, Y. H., and P. J. Bray. "Nuclear magnetic resonance studies of the glasses in the system Na2O-B2O3-SiO2." Journal of Non-Crystalline Solids 27.3 (1978): 363-380. | 4 | 0 | 50 | 0 | 0 | 0 | 0 | 0 | 0 | 25 | 0 | 25 | 0 | 0 | 0 | 0 | 0 | 0 | 0 | 0 | 0 | 0 | 0 | 0 | 0 | 0 | 0 | 0 | 0 | 0 | 45 | NMR | 100 | Air quench
Yun, Y. H., and P. J. Bray. "Nuclear magnetic resonance studies of the glasses in the system Na2O-B2O3-SiO2." Journal of Non-Crystalline Solids 27.3 (1978): 363-380. | 5 | 0 | 47.61905 | 0 | 0 | 0 | 0 | 0 | 0 | 28.57143 | 0 | 23.80952 | 0 | 0 | 0 | 0 | 0 | 0 | 0 | 0 | 0 | 0 | 0 | 0 | 0 | 0 | 0 | 0 | 0 | 0 | 50 | NMR | 100 | Air quench
Yun, Y. H., and P. J. Bray. "Nuclear magnetic resonance studies of the glasses in the system Na2O-B2O3-SiO2." Journal of Non-Crystalline Solids 27.3 (1978): 363-380. | 6 | 0 | 45.45455 | 0 | 0 | 0 | 0 | 0 | 0 | 31.81818 | 0 | 22.72727 | 0 | 0 | 0 | 0 | 0 | 0 | 0 | 0 | 0 | 0 | 0 | 0 | 0 | 0 | 0 | 0 | 0 | 0 | 49 | NMR | 100 | Air quench
Yun, Y. H., and P. J. Bray. "Nuclear magnetic resonance studies of the glasses in the system Na2O-B2O3-SiO2." Journal of Non-Crystalline Solids 27.3 (1978): 363-380. | 7 | 0 | 43.47826 | 0 | 0 | 0 | 0 | 0 | 0 | 34.78261 | 0 | 21.73913 | 0 | 0 | 0 | 0 | 0 | 0 | 0 | 0 | 0 | 0 | 0 | 0 | 0 | 0 | 0 | 0 | 0 | 0 | 47 | NMR | 100 | Air quench
Yun, Y. H., and P. J. Bray. "Nuclear magnetic resonance studies of the glasses in the system Na2O-B2O3-SiO2." Journal of Non-Crystalline Solids 27.3 (1978): 363-380. | 8 | 0 | 41.66667 | 0 | 0 | 0 | 0 | 0 | 0 | 37.5 | 0 | 20.83333 | 0 | 0 | 0 | 0 | 0 | 0 | 0 | 0 | 0 | 0 | 0 | 0 | 0 | 0 | 0 | 0 | 0 | 0 | 45 | NMR | 100 | Air quench
Yun, Y. H., and P. J. Bray. "Nuclear magnetic resonance studies of the glasses in the system Na2O-B2O3-SiO2." Journal of Non-Crystalline Solids 27.3 (1978): 363-380. | 9 | 0 | 40 | 0 | 0 | 0 | 0 | 0 | 0 | 40 | 0 | 20 | 0 | 0 | 0 | 0 | 0 | 0 | 0 | 0 | 0 | 0 | 0 | 0 | 0 | 0 | 0 | 0 | 0 | 0 | 41 | NMR | 100 | Air quench
Yun, Y. H., and P. J. Bray. "Nuclear magnetic resonance studies of the glasses in the system Na2O-B2O3-SiO2." Journal of Non-Crystalline Solids 27.3 (1978): 363-380. | 10 | 0 | 47.39336 | 0 | 0 | 0 | 0 | 0 | 0 | 5.21327 | 0 | 47.39336 | 0 | 0 | 0 | 0 | 0 | 0 | 0 | 0 | 0 | 0 | 0 | 0 | 0 | 0 | 0 | 0 | 0 | 0 | 12 | NMR | 100 | Air quench
Yun, Y. H., and P. J. Bray. "Nuclear magnetic resonance studies of the glasses in the system Na2O-B2O3-SiO2." Journal of Non-Crystalline Solids 27.3 (1978): 363-380. | 11 | 0 | 45.45455 | 0 | 0 | 0 | 0 | 0 | 0 | 9.090909 | 0 | 45.45455 | 0 | 0 | 0 | 0 | 0 | 0 | 0 | 0 | 0 | 0 | 0 | 0 | 0 | 0 | 0 | 0 | 0 | 0 | 22 | NMR | 100 | Air quench
Yun, Y. H., and P. J. Bray. "Nuclear magnetic resonance studies of the glasses in the system Na2O-B2O3-SiO2." Journal of Non-Crystalline Solids 27.3 (1978): 363-380. | 12 | 0 | 42.91845 | 0 | 0 | 0 | 0 | 0 | 0 | 14.16309 | 0 | 42.91845 | 0 | 0 | 0 | 0 | 0 | 0 | 0 | 0 | 0 | 0 | 0 | 0 | 0 | 0 | 0 | 0 | 0 | 0 | 35 | NMR | 100 | Air quench
Yun, Y. H., and P. J. Bray. "Nuclear magnetic resonance studies of the glasses in the system Na2O-B2O3-SiO2." Journal of Non-Crystalline Solids 27.3 (1978): 363-380. | 13 | 0 | 40 | 0 | 0 | 0 | 0 | 0 | 0 | 20 | 0 | 40 | 0 | 0 | 0 | 0 | 0 | 0 | 0 | 0 | 0 | 0 | 0 | 0 | 0 | 0 | 0 | 0 | 0 | 0 | 45 | NMR | 100 | Air quench
Yun, Y. H., and P. J. Bray. "Nuclear magnetic resonance studies of the glasses in the system Na2O-B2O3-SiO2." Journal of Non-Crystalline Solids 27.3 (1978): 363-380. | 14 | 0 | 38.46154 | 0 | 0 | 0 | 0 | 0 | 0 | 23.07692 | 0 | 38.46154 | 0 | 0 | 0 | 0 | 0 | 0 | 0 | 0 | 0 | 0 | 0 | 0 | 0 | 0 | 0 | 0 | 0 | 0 | 54 | NMR | 100 | Air quench
Yun, Y. H., and P. J. Bray. "Nuclear magnetic resonance studies of the glasses in the system Na2O-B2O3-SiO2." Journal of Non-Crystalline Solids 27.3 (1978): 363-380. | 15 | 0 | 37.03704 | 0 | 0 | 0 | 0 | 0 | 0 | 25.92593 | 0 | 37.03704 | 0 | 0 | 0 | 0 | 0 | 0 | 0 | 0 | 0 | 0 | 0 | 0 | 0 | 0 | 0 | 0 | 0 | 0 | 55 | NMR | 100 | Air quench
Yun, Y. H., and P. J. Bray. "Nuclear magnetic resonance studies of the glasses in the system Na2O-B2O3-SiO2." Journal of Non-Crystalline Solids 27.3 (1978): 363-380. | 16 | 0 | 35.71429 | 0 | 0 | 0 | 0 | 0 | 0 | 28.57143 | 0 | 35.71429 | 0 | 0 | 0 | 0 | 0 | 0 | 0 | 0 | 0 | 0 | 0 | 0 | 0 | 0 | 0 | 0 | 0 | 0 | 54 | NMR | 100 | Air quench
Yun, Y. H., and P. J. Bray. "Nuclear magnetic resonance studies of the glasses in the system Na2O-B2O3-SiO2." Journal of Non-Crystalline Solids 27.3 (1978): 363-380. | 17 | 0 | 34.48276 | 0 | 0 | 0 | 0 | 0 | 0 | 31.03448 | 0 | 34.48276 | 0 | 0 | 0 | 0 | 0 | 0 | 0 | 0 | 0 | 0 | 0 | 0 | 0 | 0 | 0 | 0 | 0 | 0 | 54 | NMR | 100 | Air quench
Yun, Y. H., and P. J. Bray. "Nuclear magnetic resonance studies of the glasses in the system Na2O-B2O3-SiO2." Journal of Non-Crystalline Solids 27.3 (1978): 363-380. | 18 | 0 | 33.33333 | 0 | 0 | 0 | 0 | 0 | 0 | 33.33333 | 0 | 33.33333 | 0 | 0 | 0 | 0 | 0 | 0 | 0 | 0 | 0 | 0 | 0 | 0 | 0 | 0 | 0 | 0 | 0 | 0 | 51 | NMR | 100 | Air quench
Yun, Y. H., and P. J. Bray. "Nuclear magnetic resonance studies of the glasses in the system Na2O-B2O3-SiO2." Journal of Non-Crystalline Solids 27.3 (1978): 363-380. | 19 | 0 | 30.30303 | 0 | 0 | 0 | 0 | 0 | 0 | 39.39394 | 0 | 30.30303 | 0 | 0 | 0 | 0 | 0 | 0 | 0 | 0 | 0 | 0 | 0 | 0 | 0 | 0 | 0 | 0 | 0 | 0 | 47 | NMR | 100 | Air quench
Yun, Y. H., and P. J. Bray. "Nuclear magnetic resonance studies of the glasses in the system Na2O-B2O3-SiO2." Journal of Non-Crystalline Solids 27.3 (1978): 363-380. | 20 | 0 | 21.73913 | 0 | 0 | 0 | 0 | 0 | 0 | 34.78261 | 0 | 43.47826 | 0 | 0 | 0 | 0 | 0 | 0 | 0 | 0 | 0 | 0 | 0 | 0 | 0 | 0 | 0 | 0 | 0 | 0 | 38 | NMR | 100 | Air quench
Yun, Y. H., and P. J. Bray. "Nuclear magnetic resonance studies of the glasses in the system Na2O-B2O3-SiO2." Journal of Non-Crystalline Solids 27.3 (1978): 363-380. | 21 | 0 | 31.25 | 0 | 0 | 0 | 0 | 0 | 0 | 6.25 | 0 | 62.5 | 0 | 0 | 0 | 0 | 0 | 0 | 0 | 0 | 0 | 0 | 0 | 0 | 0 | 0 | 0 | 0 | 0 | 0 | 20 | NMR | 100 | Air quench
Yun, Y. H., and P. J. Bray. "Nuclear magnetic resonance studies of the glasses in the system Na2O-B2O3-SiO2." Journal of Non-Crystalline Solids 27.3 (1978): 363-380. | 22 | 0 | 30.03003 | 0 | 0 | 0 | 0 | 0 | 0 | 9.90991 | 0 | 60.06006 | 0 | 0 | 0 | 0 | 0 | 0 | 0 | 0 | 0 | 0 | 0 | 0 | 0 | 0 | 0 | 0 | 0 | 0 | 31 | NMR | 100 | Air quench
Yun, Y. H., and P. J. Bray. "Nuclear magnetic resonance studies of the glasses in the system Na2O-B2O3-SiO2." Journal of Non-Crystalline Solids 27.3 (1978): 363-380. | 23 | 0 | 28.57143 | 0 | 0 | 0 | 0 | 0 | 0 | 14.28571 | 0 | 57.14286 | 0 | 0 | 0 | 0 | 0 | 0 | 0 | 0 | 0 | 0 | 0 | 0 | 0 | 0 | 0 | 0 | 0 | 0 | 45 | NMR | 100 | Air quench
Yun, Y. H., and P. J. Bray. "Nuclear magnetic resonance studies of the glasses in the system Na2O-B2O3-SiO2." Journal of Non-Crystalline Solids 27.3 (1978): 363-380. | 24 | 0 | 27.77778 | 0 | 0 | 0 | 0 | 0 | 0 | 16.66667 | 0 | 55.55556 | 0 | 0 | 0 | 0 | 0 | 0 | 0 | 0 | 0 | 0 | 0 | 0 | 0 | 0 | 0 | 0 | 0 | 0 | 55 | NMR | 100 | Air quench
Yun, Y. H., and P. J. Bray. "Nuclear magnetic resonance studies of the glasses in the system Na2O-B2O3-SiO2." Journal of Non-Crystalline Solids 27.3 (1978): 363-380. | 25 | 0 | 27.02703 | 0 | 0 | 0 | 0 | 0 | 0 | 18.91892 | 0 | 54.05405 | 0 | 0 | 0 | 0 | 0 | 0 | 0 | 0 | 0 | 0 | 0 | 0 | 0 | 0 | 0 | 0 | 0 | 0 | 61 | NMR | 100 | Air quench
Yun, Y. H., and P. J. Bray. "Nuclear magnetic resonance studies of the glasses in the system Na2O-B2O3-SiO2." Journal of Non-Crystalline Solids 27.3 (1978): 363-380. | 26 | 0 | 26.31579 | 0 | 0 | 0 | 0 | 0 | 0 | 21.05263 | 0 | 52.63158 | 0 | 0 | 0 | 0 | 0 | 0 | 0 | 0 | 0 | 0 | 0 | 0 | 0 | 0 | 0 | 0 | 0 | 0 | 60 | NMR | 100 | Air quench
Yun, Y. H., and P. J. Bray. "Nuclear magnetic resonance studies of the glasses in the system Na2O-B2O3-SiO2." Journal of Non-Crystalline Solids 27.3 (1978): 363-380. | 27 | 0 | 25.64103 | 0 | 0 | 0 | 0 | 0 | 0 | 23.07692 | 0 | 51.28205 | 0 | 0 | 0 | 0 | 0 | 0 | 0 | 0 | 0 | 0 | 0 | 0 | 0 | 0 | 0 | 0 | 0 | 0 | 60 | NMR | 100 | Air quench
Yun, Y. H., and P. J. Bray. "Nuclear magnetic resonance studies of the glasses in the system Na2O-B2O3-SiO2." Journal of Non-Crystalline Solids 27.3 (1978): 363-380. | 28 | 0 | 25 | 0 | 0 | 0 | 0 | 0 | 0 | 25 | 0 | 50 | 0 | 0 | 0 | 0 | 0 | 0 | 0 | 0 | 0 | 0 | 0 | 0 | 0 | 0 | 0 | 0 | 0 | 0 | 58 | NMR | 100 | Air quench
Yun, Y. H., and P. J. Bray. "Nuclear magnetic resonance studies of the glasses in the system Na2O-B2O3-SiO2." Journal of Non-Crystalline Solids 27.3 (1978): 363-380. | 29 | 0 | 22.22222 | 0 | 0 | 0 | 0 | 0 | 0 | 33.33333 | 0 | 44.44444 | 0 | 0 | 0 | 0 | 0 | 0 | 0 | 0 | 0 | 0 | 0 | 0 | 0 | 0 | 0 | 0 | 0 | 0 | 53 | NMR | 100 | Air quench
Yun, Y. H., and P. J. Bray. "Nuclear magnetic resonance studies of the glasses in the system Na2O-B2O3-SiO2." Journal of Non-Crystalline Solids 27.3 (1978): 363-380. | 30 | 0 | 18.18182 | 0 | 0 | 0 | 0 | 0 | 0 | 45.45455 | 0 | 36.36364 | 0 | 0 | 0 | 0 | 0 | 0 | 0 | 0 | 0 | 0 | 0 | 0 | 0 | 0 | 0 | 0 | 0 | 0 | 39 | NMR | 100 | Air quench
Yun, Y. H., and P. J. Bray. "Nuclear magnetic resonance studies of the glasses in the system Na2O-B2O3-SiO2." Journal of Non-Crystalline Solids 27.3 (1978): 363-380. | 31 | 0 | 20.83333 | 0 | 0 | 0 | 0 | 0 | 0 | 16.66667 | 0 | 62.5 | 0 | 0 | 0 | 0 | 0 | 0 | 0 | 0 | 0 | 0 | 0 | 0 | 0 | 0 | 0 | 0 | 0 | 0 | 65 | NMR | 100 | Air quench
Yun, Y. H., and P. J. Bray. "Nuclear magnetic resonance studies of the glasses in the system Na2O-B2O3-SiO2." Journal of Non-Crystalline Solids 27.3 (1978): 363-380. | 32 | 0 | 20.40816 | 0 | 0 | 0 | 0 | 0 | 0 | 18.36735 | 0 | 61.22449 | 0 | 0 | 0 | 0 | 0 | 0 | 0 | 0 | 0 | 0 | 0 | 0 | 0 | 0 | 0 | 0 | 0 | 0 | 64 | NMR | 100 | Air quench
Yun, Y. H., and P. J. Bray. "Nuclear magnetic resonance studies of the glasses in the system Na2O-B2O3-SiO2." Journal of Non-Crystalline Solids 27.3 (1978): 363-380. | 33 | 0 | 20 | 0 | 0 | 0 | 0 | 0 | 0 | 20 | 0 | 60 | 0 | 0 | 0 | 0 | 0 | 0 | 0 | 0 | 0 | 0 | 0 | 0 | 0 | 0 | 0 | 0 | 0 | 0 | 64 | NMR | 100 | Air quench
Yun, Y. H., and P. J. Bray. "Nuclear magnetic resonance studies of the glasses in the system Na2O-B2O3-SiO2." Journal of Non-Crystalline Solids 27.3 (1978): 363-380. | 34 | 0 | 18.18182 | 0 | 0 | 0 | 0 | 0 | 0 | 27.27273 | 0 | 54.54545 | 0 | 0 | 0 | 0 | 0 | 0 | 0 | 0 | 0 | 0 | 0 | 0 | 0 | 0 | 0 | 0 | 0 | 0 | 61 | NMR | 100 | Air quench
Yun, Y. H., and P. J. Bray. "Nuclear magnetic resonance studies of the glasses in the system Na2O-B2O3-SiO2." Journal of Non-Crystalline Solids 27.3 (1978): 363-380. | 35 | 0 | 16.66667 | 0 | 0 | 0 | 0 | 0 | 0 | 33.33333 | 0 | 50 | 0 | 0 | 0 | 0 | 0 | 0 | 0 | 0 | 0 | 0 | 0 | 0 | 0 | 0 | 0 | 0 | 0 | 0 | 55 | NMR | 100 | Air quench
Yun, Y. H., and P. J. Bray. "Nuclear magnetic resonance studies of the glasses in the system Na2O-B2O3-SiO2." Journal of Non-Crystalline Solids 27.3 (1978): 363-380. | 36 | 0 | 14.28571 | 0 | 0 | 0 | 0 | 0 | 0 | 42.85714 | 0 | 42.85714 | 0 | 0 | 0 | 0 | 0 | 0 | 0 | 0 | 0 | 0 | 0 | 0 | 0 | 0 | 0 | 0 | 0 | 0 | 44 | NMR | 100 | Air quench
Roderick, J. M., et al. "Density–structure relations in mixed-alkali borosilicate glasses by 29Si and 11B MAS–NMR." Journal of non-crystalline solids 293 (2001): 746-751. | K1-R0.2 | 0 | 45.45455 | 0 | 0 | 0 | 0 | 0 | 0 | 9.090909 | 0 | 45.45455 | 0 | 0 | 0 | 0 | 0 | 0 | 0 | 0 | 0 | 0 | 0 | 0 | 0 | 0 | 0 | 0 | 0 | 0 | 25 | NMR | 100 | Water quench | Annealed 3h at Tg | Powder | Atm
Roderick, J. M., et al. "Density–structure relations in mixed-alkali borosilicate glasses by 29Si and 11B MAS–NMR." Journal of non-crystalline solids 293 (2001): 746-751. | K1-R0.32 | 0 | 43.10345 | 0 | 0 | 0 | 0 | 0 | 0 | 13.7931 | 0 | 43.10345 | 0 | 0 | 0 | 0 | 0 | 0 | 0 | 0 | 0 | 0 | 0 | 0 | 0 | 0 | 0 | 0 | 0 | 0 | 34 | NMR | 100 | Water quench
Roderick, J. M., et al. "Density–structure relations in mixed-alkali borosilicate glasses by 29Si and 11B MAS–NMR." Journal of non-crystalline solids 293 (2001): 746-751. | K1-R0.352 | 0 | 42.51701 | 0 | 0 | 0 | 0 | 0 | 0 | 14.96599 | 0 | 42.51701 | 0 | 0 | 0 | 0 | 0 | 0 | 0 | 0 | 0 | 0 | 0 | 0 | 0 | 0 | 0 | 0 | 0 | 0 | 40 | NMR | 100 | Water quench
Roderick, J. M., et al. "Density–structure relations in mixed-alkali borosilicate glasses by 29Si and 11B MAS–NMR." Journal of non-crystalline solids 293 (2001): 746-751. | K1-R0.4 | 0 | 41.66667 | 0 | 0 | 0 | 0 | 0 | 0 | 16.66667 | 0 | 41.66667 | 0 | 0 | 0 | 0 | 0 | 0 | 0 | 0 | 0 | 0 | 0 | 0 | 0 | 0 | 0 | 0 | 0 | 0 | 42 | NMR | 100 | Water quench
Roderick, J. M., et al. "Density–structure relations in mixed-alkali borosilicate glasses by 29Si and 11B MAS–NMR." Journal of non-crystalline solids 293 (2001): 746-751. | K1-R0.5 | 0 | 40 | 0 | 0 | 0 | 0 | 0 | 0 | 20 | 0 | 40 | 0 | 0 | 0 | 0 | 0 | 0 | 0 | 0 | 0 | 0 | 0 | 0 | 0 | 0 | 0 | 0 | 0 | 0 | 48 | NMR | 100 | Water quench
Roderick, J. M., et al. "Density–structure relations in mixed-alkali borosilicate glasses by 29Si and 11B MAS–NMR." Journal of non-crystalline solids 293 (2001): 746-751. | K1-R0.66 | 0 | 37.59398 | 0 | 0 | 0 | 0 | 0 | 0 | 24.81203 | 0 | 37.59398 | 0 | 0 | 0 | 0 | 0 | 0 | 0 | 0 | 0 | 0 | 0 | 0 | 0 | 0 | 0 | 0 | 0 | 0 | 56 | NMR | 100 | Water quench
Roderick, J. M., et al. "Density–structure relations in mixed-alkali borosilicate glasses by 29Si and 11B MAS–NMR." Journal of non-crystalline solids 293 (2001): 746-751. | K1-R0.75 | 0 | 36.36364 | 0 | 0 | 0 | 0 | 0 | 0 | 27.27273 | 0 | 36.36364 | 0 | 0 | 0 | 0 | 0 | 0 | 0 | 0 | 0 | 0 | 0 | 0 | 0 | 0 | 0 | 0 | 0 | 0 | 56 | NMR | 100 | Water quench
Roderick, J. M., et al. "Density–structure relations in mixed-alkali borosilicate glasses by 29Si and 11B MAS–NMR." Journal of non-crystalline solids 293 (2001): 746-751. | K1-R0.86 | 0 | 34.96503 | 0 | 0 | 0 | 0 | 0 | 0 | 30.06993 | 0 | 34.96503 | 0 | 0 | 0 | 0 | 0 | 0 | 0 | 0 | 0 | 0 | 0 | 0 | 0 | 0 | 0 | 0 | 0 | 0 | 58 | NMR | 100 | Water quench
Roderick, J. M., et al. "Density–structure relations in mixed-alkali borosilicate glasses by 29Si and 11B MAS–NMR." Journal of non-crystalline solids 293 (2001): 746-751. | K1-R1 | 0 | 33.33333 | 0 | 0 | 0 | 0 | 0 | 0 | 33.33333 | 0 | 33.33333 | 0 | 0 | 0 | 0 | 0 | 0 | 0 | 0 | 0 | 0 | 0 | 0 | 0 | 0 | 0 | 0 | 0 | 0 | 62 | NMR | 100 | Water quench
Roderick, J. M., et al. "Density–structure relations in mixed-alkali borosilicate glasses by 29Si and 11B MAS–NMR." Journal of non-crystalline solids 293 (2001): 746-751. | K1-R1.5 | 0 | 28.57143 | 0 | 0 | 0 | 0 | 0 | 0 | 42.85714 | 0 | 28.57143 | 0 | 0 | 0 | 0 | 0 | 0 | 0 | 0 | 0 | 0 | 0 | 0 | 0 | 0 | 0 | 0 | 0 | 0 | 53 | NMR | 100 | Water quench
Roderick, J. M., et al. "Density–structure relations in mixed-alkali borosilicate glasses by 29Si and 11B MAS–NMR." Journal of non-crystalline solids 293 (2001): 746-751. | K2-R0.15 | 0 | 31.74603 | 0 | 0 | 0 | 0 | 0 | 0 | 4.761905 | 0 | 63.49206 | 0 | 0 | 0 | 0 | 0 | 0 | 0 | 0 | 0 | 0 | 0 | 0 | 0 | 0 | 0 | 0 | 0 | 0 | 15 | NMR | 100 | Water quench
Roderick, J. M., et al. "Density–structure relations in mixed-alkali borosilicate glasses by 29Si and 11B MAS–NMR." Journal of non-crystalline solids 293 (2001): 746-751. | K2-R0.25 | 0 | 30.76923 | 0 | 0 | 0 | 0 | 0 | 0 | 7.692308 | 0 | 61.53846 | 0 | 0 | 0 | 0 | 0 | 0 | 0 | 0 | 0 | 0 | 0 | 0 | 0 | 0 | 0 | 0 | 0 | 0 | 27 | NMR | 100 | Water quench
Roderick, J. M., et al. "Density–structure relations in mixed-alkali borosilicate glasses by 29Si and 11B MAS–NMR." Journal of non-crystalline solids 293 (2001): 746-751. | K2-R0.33 | 0 | 30.03003 | 0 | 0 | 0 | 0 | 0 | 0 | 9.90991 | 0 | 60.06006 | 0 | 0 | 0 | 0 | 0 | 0 | 0 | 0 | 0 | 0 | 0 | 0 | 0 | 0 | 0 | 0 | 0 | 0 | 35 | NMR | 100 | Water quench
Roderick, J. M., et al. "Density–structure relations in mixed-alkali borosilicate glasses by 29Si and 11B MAS–NMR." Journal of non-crystalline solids 293 (2001): 746-751. | K2-R0.5 | 0 | 28.57143 | 0 | 0 | 0 | 0 | 0 | 0 | 14.28571 | 0 | 57.14286 | 0 | 0 | 0 | 0 | 0 | 0 | 0 | 0 | 0 | 0 | 0 | 0 | 0 | 0 | 0 | 0 | 0 | 0 | 49 | NMR | 100 | Water quench
Roderick, J. M., et al. "Density–structure relations in mixed-alkali borosilicate glasses by 29Si and 11B MAS–NMR." Journal of non-crystalline solids 293 (2001): 746-751. | K2-R0.6 | 0 | 27.77778 | 0 | 0 | 0 | 0 | 0 | 0 | 16.66667 | 0 | 55.55556 | 0 | 0 | 0 | 0 | 0 | 0 | 0 | 0 | 0 | 0 | 0 | 0 | 0 | 0 | 0 | 0 | 0 | 0 | 54 | NMR | 100 | Water quench
Roderick, J. M., et al. "Density–structure relations in mixed-alkali borosilicate glasses by 29Si and 11B MAS–NMR." Journal of non-crystalline solids 293 (2001): 746-751. | K2-R0.636 | 0 | 27.50275 | 0 | 0 | 0 | 0 | 0 | 0 | 17.49175 | 0 | 55.0055 | 0 | 0 | 0 | 0 | 0 | 0 | 0 | 0 | 0 | 0 | 0 | 0 | 0 | 0 | 0 | 0 | 0 | 0 | 57 | NMR | 100 | Water quench
Roderick, J. M., et al. "Density–structure relations in mixed-alkali borosilicate glasses by 29Si and 11B MAS–NMR." Journal of non-crystalline solids 293 (2001): 746-751. | K2-R0.64 | 0 | 27.47253 | 0 | 0 | 0 | 0 | 0 | 0 | 17.58242 | 0 | 54.94505 | 0 | 0 | 0 | 0 | 0 | 0 | 0 | 0 | 0 | 0 | 0 | 0 | 0 | 0 | 0 | 0 | 0 | 0 | 55 | NMR | 100 | Water quench
Roderick, J. M., et al. "Density–structure relations in mixed-alkali borosilicate glasses by 29Si and 11B MAS–NMR." Journal of non-crystalline solids 293 (2001): 746-751. | K2-R0.7 | 0 | 27.02703 | 0 | 0 | 0 | 0 | 0 | 0 | 18.91892 | 0 | 54.05405 | 0 | 0 | 0 | 0 | 0 | 0 | 0 | 0 | 0 | 0 | 0 | 0 | 0 | 0 | 0 | 0 | 0 | 0 | 57 | NMR | 100 | Water quench
Roderick, J. M., et al. "Density–structure relations in mixed-alkali borosilicate glasses by 29Si and 11B MAS–NMR." Journal of non-crystalline solids 293 (2001): 746-751. | K2-R1 | 0 | 25 | 0 | 0 | 0 | 0 | 0 | 0 | 25 | 0 | 50 | 0 | 0 | 0 | 0 | 0 | 0 | 0 | 0 | 0 | 0 | 0 | 0 | 0 | 0 | 0 | 0 | 0 | 0 | 67 | NMR | 100 | Water quench
Roderick, J. M., et al. "Density–structure relations in mixed-alkali borosilicate glasses by 29Si and 11B MAS–NMR." Journal of non-crystalline solids 293 (2001): 746-751. | K2-R1.22 | 0 | 23.69668 | 0 | 0 | 0 | 0 | 0 | 0 | 28.90995 | 0 | 47.39336 | 0 | 0 | 0 | 0 | 0 | 0 | 0 | 0 | 0 | 0 | 0 | 0 | 0 | 0 | 0 | 0 | 0 | 0 | 66 | NMR | 100 | Water quench
Roderick, J. M., et al. "Density–structure relations in mixed-alkali borosilicate glasses by 29Si and 11B MAS–NMR." Journal of non-crystalline solids 293 (2001): 746-751. | K2-R1.7 | 0 | 21.2766 | 0 | 0 | 0 | 0 | 0 | 0 | 36.17021 | 0 | 42.55319 | 0 | 0 | 0 | 0 | 0 | 0 | 0 | 0 | 0 | 0 | 0 | 0 | 0 | 0 | 0 | 0 | 0 | 0 | 63 | NMR | 100 | Water quench
Roderick, J. M., et al. "Density–structure relations in mixed-alkali borosilicate glasses by 29Si and 11B MAS–NMR." Journal of non-crystalline solids 293 (2001): 746-751. | K2-R2 | 0 | 20 | 0 | 0 | 0 | 0 | 0 | 0 | 40 | 0 | 40 | 0 | 0 | 0 | 0 | 0 | 0 | 0 | 0 | 0 | 0 | 0 | 0 | 0 | 0 | 0 | 0 | 0 | 0 | 63 | NMR | 100 | Water quench
Roderick, J. M., et al. "Density–structure relations in mixed-alkali borosilicate glasses by 29Si and 11B MAS–NMR." Journal of non-crystalline solids 293 (2001): 746-751. | K2-R2.26 | 0 | 19.01141 | 0 | 0 | 0 | 0 | 0 | 0 | 42.96578 | 0 | 38.02281 | 0 | 0 | 0 | 0 | 0 | 0 | 0 | 0 | 0 | 0 | 0 | 0 | 0 | 0 | 0 | 0 | 0 | 0 | 57 | NMR | 100 | Water quench
Roderick, J. M., et al. "Density–structure relations in mixed-alkali borosilicate glasses by 29Si and 11B MAS–NMR." Journal of non-crystalline solids 293 (2001): 746-751. | K2-R2.5 | 0 | 18.18182 | 0 | 0 | 0 | 0 | 0 | 0 | 45.45455 | 0 | 36.36364 | 0 | 0 | 0 | 0 | 0 | 0 | 0 | 0 | 0 | 0 | 0 | 0 | 0 | 0 | 0 | 0 | 0 | 0 | 52 | NMR | 100 | Water quench
Roderick, J. M., et al. "Density–structure relations in mixed-alkali borosilicate glasses by 29Si and 11B MAS–NMR." Journal of non-crystalline solids 293 (2001): 746-751. | K2.41-R0.15 | 0 | 28.08989 | 0 | 0 | 0 | 0 | 0 | 0 | 4.213483 | 0 | 67.69663 | 0 | 0 | 0 | 0 | 0 | 0 | 0 | 0 | 0 | 0 | 0 | 0 | 0 | 0 | 0 | 0 | 0 | 0 | 17 | NMR | 100 | Water quench
Roderick, J. M., et al. "Density–structure relations in mixed-alkali borosilicate glasses by 29Si and 11B MAS–NMR." Journal of non-crystalline solids 293 (2001): 746-751. | K2.41-R0.25 | 0 | 27.3224 | 0 | 0 | 0 | 0 | 0 | 0 | 6.830601 | 0 | 65.84699 | 0 | 0 | 0 | 0 | 0 | 0 | 0 | 0 | 0 | 0 | 0 | 0 | 0 | 0 | 0 | 0 | 0 | 0 | 26 | NMR | 100 | Water quench
Roderick, J. M., et al. "Density–structure relations in mixed-alkali borosilicate glasses by 29Si and 11B MAS–NMR." Journal of non-crystalline solids 293 (2001): 746-751. | K2.41-R0.379 | 0 | 26.39219 | 0 | 0 | 0 | 0 | 0 | 0 | 10.00264 | 0 | 63.60517 | 0 | 0 | 0 | 0 | 0 | 0 | 0 | 0 | 0 | 0 | 0 | 0 | 0 | 0 | 0 | 0 | 0 | 0 | 38 | NMR | 100 | Water quench
Roderick, J. M., et al. "Density–structure relations in mixed-alkali borosilicate glasses by 29Si and 11B MAS–NMR." Journal of non-crystalline solids 293 (2001): 746-751. | K2.41-R0.59 | 0 | 25 | 0 | 0 | 0 | 0 | 0 | 0 | 14.75 | 0 | 60.25 | 0 | 0 | 0 | 0 | 0 | 0 | 0 | 0 | 0 | 0 | 0 | 0 | 0 | 0 | 0 | 0 | 0 | 0 | 54 | NMR | 100 | Water quench
Roderick, J. M., et al. "Density–structure relations in mixed-alkali borosilicate glasses by 29Si and 11B MAS–NMR." Journal of non-crystalline solids 293 (2001): 746-751. | K2.41-R0.723 | 0 | 24.14293 | 0 | 0 | 0 | 0 | 0 | 0 | 17.67262 | 0 | 58.18445 | 0 | 0 | 0 | 0 | 0 | 0 | 0 | 0 | 0 | 0 | 0 | 0 | 0 | 0 | 0 | 0 | 0 | 0 | 58 | NMR | 100 | Water quench
Roderick, J. M., et al. "Density–structure relations in mixed-alkali borosilicate glasses by 29Si and 11B MAS–NMR." Journal of non-crystalline solids 293 (2001): 746-751. | K2.41-R0.852 | 0 | 23.46316 | 0 | 0 | 0 | 0 | 0 | 0 | 19.99061 | 0 | 56.54622 | 0 | 0 | 0 | 0 | 0 | 0 | 0 | 0 | 0 | 0 | 0 | 0 | 0 | 0 | 0 | 0 | 0 | 0 | 59 | NMR | 100 | Water quench
Roderick, J. M., et al. "Density–structure relations in mixed-alkali borosilicate glasses by 29Si and 11B MAS–NMR." Journal of non-crystalline solids 293 (2001): 746-751. | K2.41-R1.136 | 0 | 21.99736 | 0 | 0 | 0 | 0 | 0 | 0 | 24.989 | 0 | 53.01364 | 0 | 0 | 0 | 0 | 0 | 0 | 0 | 0 | 0 | 0 | 0 | 0 | 0 | 0 | 0 | 0 | 0 | 0 | 65 | NMR | 100 | Water quench
Roderick, J. M., et al. "Density–structure relations in mixed-alkali borosilicate glasses by 29Si and 11B MAS–NMR." Journal of non-crystalline solids 293 (2001): 746-751. | K2.41-R1.29 | 0 | 21.2766 | 0 | 0 | 0 | 0 | 0 | 0 | 27.44681 | 0 | 51.2766 | 0 | 0 | 0 | 0 | 0 | 0 | 0 | 0 | 0 | 0 | 0 | 0 | 0 | 0 | 0 | 0 | 0 | 0 | 69 | NMR | 100 | Water quench
Roderick, J. M., et al. "Density–structure relations in mixed-alkali borosilicate glasses by 29Si and 11B MAS–NMR." Journal of non-crystalline solids 293 (2001): 746-751. | K2.41-R1.46 | 0 | 20.53388 | 0 | 0 | 0 | 0 | 0 | 0 | 29.97947 | 0 | 49.48665 | 0 | 0 | 0 | 0 | 0 | 0 | 0 | 0 | 0 | 0 | 0 | 0 | 0 | 0 | 0 | 0 | 0 | 0 | 70 | NMR | 100 | Water quench
Roderick, J. M., et al. "Density–structure relations in mixed-alkali borosilicate glasses by 29Si and 11B MAS–NMR." Journal of non-crystalline solids 293 (2001): 746-751. | K2.41-R1.75 | 0 | 19.37984 | 0 | 0 | 0 | 0 | 0 | 0 | 33.91473 | 0 | 46.70543 | 0 | 0 | 0 | 0 | 0 | 0 | 0 | 0 | 0 | 0 | 0 | 0 | 0 | 0 | 0 | 0 | 0 | 0 | 68 | NMR | 100 | Water quench
Roderick, J. M., et al. "Density–structure relations in mixed-alkali borosilicate glasses by 29Si and 11B MAS–NMR." Journal of non-crystalline solids 293 (2001): 746-751. | K2.41-R2.26 | 0 | 17.63668 | 0 | 0 | 0 | 0 | 0 | 0 | 39.85891 | 0 | 42.50441 | 0 | 0 | 0 | 0 | 0 | 0 | 0 | 0 | 0 | 0 | 0 | 0 | 0 | 0 | 0 | 0 | 0 | 0 | 61 | NMR | 100 | Water quench
Roderick, J. M., et al. "Density–structure relations in mixed-alkali borosilicate glasses by 29Si and 11B MAS–NMR." Journal of non-crystalline solids 293 (2001): 746-751. | K3-R0.15 | 0 | 24.09639 | 0 | 0 | 0 | 0 | 0 | 0 | 3.614458 | 0 | 72.28916 | 0 | 0 | 0 | 0 | 0 | 0 | 0 | 0 | 0 | 0 | 0 | 0 | 0 | 0 | 0 | 0 | 0 | 0 | 18 | NMR | 100 | Water quench
Roderick, J. M., et al. "Density–structure relations in mixed-alkali borosilicate glasses by 29Si and 11B MAS–NMR." Journal of non-crystalline solids 293 (2001): 746-751. | K3-R0.25 | 0 | 23.52941 | 0 | 0 | 0 | 0 | 0 | 0 | 5.882353 | 0 | 70.58824 | 0 | 0 | 0 | 0 | 0 | 0 | 0 | 0 | 0 | 0 | 0 | 0 | 0 | 0 | 0 | 0 | 0 | 0 | 28 | NMR | 100 | Water quench
Roderick, J. M., et al. "Density–structure relations in mixed-alkali borosilicate glasses by 29Si and 11B MAS–NMR." Journal of non-crystalline solids 293 (2001): 746-751. | K3-R0.379 | 0 | 22.83626 | 0 | 0 | 0 | 0 | 0 | 0 | 8.654944 | 0 | 68.50879 | 0 | 0 | 0 | 0 | 0 | 0 | 0 | 0 | 0 | 0 | 0 | 0 | 0 | 0 | 0 | 0 | 0 | 0 | 37 | NMR | 100 | Water quench
Roderick, J. M., et al. "Density–structure relations in mixed-alkali borosilicate glasses by 29Si and 11B MAS–NMR." Journal of non-crystalline solids 293 (2001): 746-751. | K3-R0.5 | 0 | 22.22222 | 0 | 0 | 0 | 0 | 0 | 0 | 11.11111 | 0 | 66.66667 | 0 | 0 | 0 | 0 | 0 | 0 | 0 | 0 | 0 | 0 | 0 | 0 | 0 | 0 | 0 | 0 | 0 | 0 | 50 | NMR | 100 | Water quench
Roderick, J. M., et al. "Density–structure relations in mixed-alkali borosilicate glasses by 29Si and 11B MAS–NMR." Journal of non-crystalline solids 293 (2001): 746-751. | K3-R0.545 | 0 | 22.0022 | 0 | 0 | 0 | 0 | 0 | 0 | 11.9912 | 0 | 66.0066 | 0 | 0 | 0 | 0 | 0 | 0 | 0 | 0 | 0 | 0 | 0 | 0 | 0 | 0 | 0 | 0 | 0 | 0 | 51 | NMR | 100 | Water quench
Roderick, J. M., et al. "Density–structure relations in mixed-alkali borosilicate glasses by 29Si and 11B MAS–NMR." Journal of non-crystalline solids 293 (2001): 746-751. | K3-R0.75 | 0 | 21.05263 | 0 | 0 | 0 | 0 | 0 | 0 | 15.78947 | 0 | 63.15789 | 0 | 0 | 0 | 0 | 0 | 0 | 0 | 0 | 0 | 0 | 0 | 0 | 0 | 0 | 0 | 0 | 0 | 0 | 61 | NMR | 100 | Water quench
Roderick, J. M., et al. "Density–structure relations in mixed-alkali borosilicate glasses by 29Si and 11B MAS–NMR." Journal of non-crystalline solids 293 (2001): 746-751. | K3-R1 | 0 | 20 | 0 | 0 | 0 | 0 | 0 | 0 | 20 | 0 | 60 | 0 | 0 | 0 | 0 | 0 | 0 | 0 | 0 | 0 | 0 | 0 | 0 | 0 | 0 | 0 | 0 | 0 | 0 | 67 | NMR | 100 | Water quench
Roderick, J. M., et al. "Density–structure relations in mixed-alkali borosilicate glasses by 29Si and 11B MAS–NMR." Journal of non-crystalline solids 293 (2001): 746-751. | K3-R1.263 | 0 | 19.00057 | 0 | 0 | 0 | 0 | 0 | 0 | 23.99772 | 0 | 57.00171 | 0 | 0 | 0 | 0 | 0 | 0 | 0 | 0 | 0 | 0 | 0 | 0 | 0 | 0 | 0 | 0 | 0 | 0 | 69 | NMR | 100 | Water quench
Roderick, J. M., et al. "Density–structure relations in mixed-alkali borosilicate glasses by 29Si and 11B MAS–NMR." Journal of non-crystalline solids 293 (2001): 746-751. | K3-R1.6 | 0 | 17.85714 | 0 | 0 | 0 | 0 | 0 | 0 | 28.57143 | 0 | 53.57143 | 0 | 0 | 0 | 0 | 0 | 0 | 0 | 0 | 0 | 0 | 0 | 0 | 0 | 0 | 0 | 0 | 0 | 0 | 73 | NMR | 100 | Water quench
Roderick, J. M., et al. "Density–structure relations in mixed-alkali borosilicate glasses by 29Si and 11B MAS–NMR." Journal of non-crystalline solids 293 (2001): 746-751. | K3-R1.7 | 0 | 17.54386 | 0 | 0 | 0 | 0 | 0 | 0 | 29.82456 | 0 | 52.63158 | 0 | 0 | 0 | 0 | 0 | 0 | 0 | 0 | 0 | 0 | 0 | 0 | 0 | 0 | 0 | 0 | 0 | 0 | 71 | NMR | 100 | Water quench
Roderick, J. M., et al. "Density–structure relations in mixed-alkali borosilicate glasses by 29Si and 11B MAS–NMR." Journal of non-crystalline solids 293 (2001): 746-751. | K3-R2.25 | 0 | 16 | 0 | 0 | 0 | 0 | 0 | 0 | 36 | 0 | 48 | 0 | 0 | 0 | 0 | 0 | 0 | 0 | 0 | 0 | 0 | 0 | 0 | 0 | 0 | 0 | 0 | 0 | 0 | 66 | NMR | 100 | Water quench
Roderick, J. M., et al. "Density–structure relations in mixed-alkali borosilicate glasses by 29Si and 11B MAS–NMR." Journal of non-crystalline solids 293 (2001): 746-751. | K4-R0.333 | 0 | 18.75117 | 0 | 0 | 0 | 0 | 0 | 0 | 6.24414 | 0 | 75.00469 | 0 | 0 | 0 | 0 | 0 | 0 | 0 | 0 | 0 | 0 | 0 | 0 | 0 | 0 | 0 | 0 | 0 | 0 | 37 | NMR | 100 | Water quench
Roderick, J. M., et al. "Density–structure relations in mixed-alkali borosilicate glasses by 29Si and 11B MAS–NMR." Journal of non-crystalline solids 293 (2001): 746-751. | K4-R0.714 | 0 | 17.50088 | 0 | 0 | 0 | 0 | 0 | 0 | 12.49562 | 0 | 70.0035 | 0 | 0 | 0 | 0 | 0 | 0 | 0 | 0 | 0 | 0 | 0 | 0 | 0 | 0 | 0 | 0 | 0 | 0 | 68 | NMR | 100 | Water quench
Roderick, J. M., et al. "Density–structure relations in mixed-alkali borosilicate glasses by 29Si and 11B MAS–NMR." Journal of non-crystalline solids 293 (2001): 746-751. | K4-R1 | 0 | 16.66667 | 0 | 0 | 0 | 0 | 0 | 0 | 16.66667 | 0 | 66.66667 | 0 | 0 | 0 | 0 | 0 | 0 | 0 | 0 | 0 | 0 | 0 | 0 | 0 | 0 | 0 | 0 | 0 | 0 | 71 | NMR | 100 | Water quench
Roderick, J. M., et al. "Density–structure relations in mixed-alkali borosilicate glasses by 29Si and 11B MAS–NMR." Journal of non-crystalline solids 293 (2001): 746-751. | K4-R1.153 | 0 | 16.25223 | 0 | 0 | 0 | 0 | 0 | 0 | 18.73883 | 0 | 65.00894 | 0 | 0 | 0 | 0 | 0 | 0 | 0 | 0 | 0 | 0 | 0 | 0 | 0 | 0 | 0 | 0 | 0 | 0 | 66 | NMR | 100 | Water quench
Roderick, J. M., et al. "Density–structure relations in mixed-alkali borosilicate glasses by 29Si and 11B MAS–NMR." Journal of non-crystalline solids 293 (2001): 746-751. | K4-R1.666 | 0 | 15.0015 | 0 | 0 | 0 | 0 | 0 | 0 | 24.9925 | 0 | 60.006 | 0 | 0 | 0 | 0 | 0 | 0 | 0 | 0 | 0 | 0 | 0 | 0 | 0 | 0 | 0 | 0 | 0 | 0 | 77 | NMR | 100 | Water quench
Roderick, J. M., et al. "Density–structure relations in mixed-alkali borosilicate glasses by 29Si and 11B MAS–NMR." Journal of non-crystalline solids 293 (2001): 746-751. | K4-R2,27 | 0 | 13.75516 | 0 | 0 | 0 | 0 | 0 | 0 | 31.22421 | 0 | 55.02063 | 0 | 0 | 0 | 0 | 0 | 0 | 0 | 0 | 0 | 0 | 0 | 0 | 0 | 0 | 0 | 0 | 0 | 0 | 76 | NMR | 100 | Water quench
Roderick, J. M., et al. "Density–structure relations in mixed-alkali borosilicate glasses by 29Si and 11B MAS–NMR." Journal of non-crystalline solids 293 (2001): 746-751. | K4-R2.56 | 0 | 13.22751 | 0 | 0 | 0 | 0 | 0 | 0 | 33.86243 | 0 | 52.91005 | 0 | 0 | 0 | 0 | 0 | 0 | 0 | 0 | 0 | 0 | 0 | 0 | 0 | 0 | 0 | 0 | 0 | 0 | 73 | NMR | 100 | Water quench
Roderick, J. M., et al. "Density–structure relations in mixed-alkali borosilicate glasses by 29Si and 11B MAS–NMR." Journal of non-crystalline solids 293 (2001): 746-751. | K4-R3 | 0 | 12.5 | 0 | 0 | 0 | 0 | 0 | 0 | 37.5 | 0 | 50 | 0 | 0 | 0 | 0 | 0 | 0 | 0 | 0 | 0 | 0 | 0 | 0 | 0 | 0 | 0 | 0 | 0 | 0 | 68 | NMR | 100 | Water quench
Roderick, J. M., et al. "Density–structure relations in mixed-alkali borosilicate glasses by 29Si and 11B MAS–NMR." Journal of non-crystalline solids 293 (2001): 746-751. | K4-R3.88 | 0 | 11.26126 | 0 | 0 | 0 | 0 | 0 | 0 | 43.69369 | 0 | 45.04505 | 0 | 0 | 0 | 0 | 0 | 0 | 0 | 0 | 0 | 0 | 0 | 0 | 0 | 0 | 0 | 0 | 0 | 0 | 57 | NMR | 100 | Water quench
Marcial, José, et al. "Boron-speciation and aluminosilicate crystallization in alkali boroaluminosilicate glasses along the NaAl1-xBxSiO4 and LiAl1-xBxSiO4 joins." Journal of Non-Crystalline Solids 506 (2019): 58-67. | NAB10 | 22.5 | 2.5 | 0 | 0 | 0 | 0 | 0 | 0 | 25 | 0 | 50 | 0 | 0 | 0 | 0 | 0 | 0 | 0 | 0 | 0 | 0 | 0 | 0 | 0 | 0 | 0 | 0 | 0 | 0 | 13 | NMR | 100 | Slow cooled |  |  | Atm. | Slow cooled (10 °C/min)
Marcial, José, et al. "Boron-speciation and aluminosilicate crystallization in alkali boroaluminosilicate glasses along the NaAl1-xBxSiO4 and LiAl1-xBxSiO4 joins." Journal of Non-Crystalline Solids 506 (2019): 58-67. | NAB15 | 21.25 | 3.75 | 0 | 0 | 0 | 0 | 0 | 0 | 25.0125 | 0 | 49.9875 | 0 | 0 | 0 | 0 | 0 | 0 | 0 | 0 | 0 | 0 | 0 | 0 | 0 | 0 | 0 | 0 | 0 | 0 | 18 | NMR | 100 | Slow cooled
Marcial, José, et al. "Boron-speciation and aluminosilicate crystallization in alkali boroaluminosilicate glasses along the NaAl1-xBxSiO4 and LiAl1-xBxSiO4 joins." Journal of Non-Crystalline Solids 506 (2019): 58-67. | NAB20 | 20 | 5 | 0 | 0 | 0 | 0 | 0 | 0 | 25 | 0 | 50 | 0 | 0 | 0 | 0 | 0 | 0 | 0 | 0 | 0 | 0 | 0 | 0 | 0 | 0 | 0 | 0 | 0 | 0 | 33 | NMR | 100 | Slow cooled
Marcial, José, et al. "Boron-speciation and aluminosilicate crystallization in alkali boroaluminosilicate glasses along the NaAl1-xBxSiO4 and LiAl1-xBxSiO4 joins." Journal of Non-Crystalline Solids 506 (2019): 58-67. | NAB40 | 15 | 10 | 0 | 0 | 0 | 0 | 0 | 0 | 25 | 0 | 50 | 0 | 0 | 0 | 0 | 0 | 0 | 0 | 0 | 0 | 0 | 0 | 0 | 0 | 0 | 0 | 0 | 0 | 0 | 68 | NMR | 100 | Slow cooled
Marcial, José, et al. "Boron-speciation and aluminosilicate crystallization in alkali boroaluminosilicate glasses along the NaAl1-xBxSiO4 and LiAl1-xBxSiO4 joins." Journal of Non-Crystalline Solids 506 (2019): 58-67. | NAB60 | 10 | 15 | 0 | 0 | 0 | 0 | 0 | 0 | 25.05 | 0 | 49.95 | 0 | 0 | 0 | 0 | 0 | 0 | 0 | 0 | 0 | 0 | 0 | 0 | 0 | 0 | 0 | 0 | 0 | 0 | 78 | NMR | 100 | Slow cooled
Marcial, José, et al. "Boron-speciation and aluminosilicate crystallization in alkali boroaluminosilicate glasses along the NaAl1-xBxSiO4 and LiAl1-xBxSiO4 joins." Journal of Non-Crystalline Solids 506 (2019): 58-67. | NAB80 | 5 | 20 | 0 | 0 | 0 | 0 | 0 | 0 | 25 | 0 | 50 | 0 | 0 | 0 | 0 | 0 | 0 | 0 | 0 | 0 | 0 | 0 | 0 | 0 | 0 | 0 | 0 | 0 | 0 | 83 | NMR | 100 | Slow cooled
Marcial, José, et al. "Boron-speciation and aluminosilicate crystallization in alkali boroaluminosilicate glasses along the NaAl1-xBxSiO4 and LiAl1-xBxSiO4 joins." Journal of Non-Crystalline Solids 506 (2019): 58-67. | NBS | 0 | 25 | 0 | 0 | 0 | 0 | 0 | 0 | 25 | 0 | 50 | 0 | 0 | 0 | 0 | 0 | 0 | 0 | 0 | 0 | 0 | 0 | 0 | 0 | 0 | 0 | 0 | 0 | 0 | 85 | NMR | 100 | Slow cooled
Marcial, José, et al. "Boron-speciation and aluminosilicate crystallization in alkali boroaluminosilicate glasses along the NaAl1-xBxSiO4 and LiAl1-xBxSiO4 joins." Journal of Non-Crystalline Solids 506 (2019): 58-67. | LiB5 | 23.75 | 1.25 | 0 | 0 | 0 | 0 | 25 | 0 | 0 | 0 | 50 | 0 | 0 | 0 | 0 | 0 | 0 | 0 | 0 | 0 | 0 | 0 | 0 | 0 | 0 | 0 | 0 | 0 | 0 | 10 | NMR | 100 | Slow cooled
Marcial, José, et al. "Boron-speciation and aluminosilicate crystallization in alkali boroaluminosilicate glasses along the NaAl1-xBxSiO4 and LiAl1-xBxSiO4 joins." Journal of Non-Crystalline Solids 506 (2019): 58-67. | LiB10 | 22.5 | 2.5 | 0 | 0 | 0 | 0 | 25 | 0 | 0 | 0 | 50 | 0 | 0 | 0 | 0 | 0 | 0 | 0 | 0 | 0 | 0 | 0 | 0 | 0 | 0 | 0 | 0 | 0 | 0 | 11 | NMR | 100 | Slow cooled
Marcial, José, et al. "Boron-speciation and aluminosilicate crystallization in alkali boroaluminosilicate glasses along the NaAl1-xBxSiO4 and LiAl1-xBxSiO4 joins." Journal of Non-Crystalline Solids 506 (2019): 58-67. | LiB15 | 21.25 | 3.75 | 0 | 0 | 0 | 0 | 25.0125 | 0 | 0 | 0 | 49.9875 | 0 | 0 | 0 | 0 | 0 | 0 | 0 | 0 | 0 | 0 | 0 | 0 | 0 | 0 | 0 | 0 | 0 | 0 | 17 | NMR | 100 | Slow cooled
Du, Lin-Shu, and Jonathan F. Stebbins. "Nature of silicon− boron mixing in sodium borosilicate glasses: a high-resolution 11B and 17O NMR study." The Journal of Physical Chemistry B 107.37 (2003): 10063-10076. | NBS-K0.5R0.25 | 0 | 57.1 | 0 | 0 | 0 | 0 | 0 | 0 | 14.3 | 0 | 28.6 | 0 | 0 | 0 | 0 | 0 | 0 | 0 | 0 | 0 | 0 | 0 | 0 | 0 | 0 | 0 | 0 | 0 | 0 | 23.2 | NMR | 100 | Water quench |  |  | Atm.
Du, Lin-Shu, and Jonathan F. Stebbins. "Nature of silicon− boron mixing in sodium borosilicate glasses: a high-resolution 11B and 17O NMR study." The Journal of Physical Chemistry B 107.37 (2003): 10063-10076. | NBS-K0.5R0.5 | 0 | 50 | 0 | 0 | 0 | 0 | 0 | 0 | 25 | 0 | 25 | 0 | 0 | 0 | 0 | 0 | 0 | 0 | 0 | 0 | 0 | 0 | 0 | 0 | 0 | 0 | 0 | 0 | 0 | 42.7 | NMR | 100 | Water quench
Du, Lin-Shu, and Jonathan F. Stebbins. "Nature of silicon− boron mixing in sodium borosilicate glasses: a high-resolution 11B and 17O NMR study." The Journal of Physical Chemistry B 107.37 (2003): 10063-10076. | NBS-K0.5R0.75 | 0 | 44.4 | 0 | 0 | 0 | 0 | 0 | 0 | 33.3 | 0 | 22.2 | 0 | 0 | 0 | 0 | 0 | 0 | 0 | 0 | 0 | 0 | 0 | 0 | 0 | 0 | 0 | 0 | 0 | 0 | 48.7 | NMR | 99.9 | Water quench
Du, Lin-Shu, and Jonathan F. Stebbins. "Nature of silicon− boron mixing in sodium borosilicate glasses: a high-resolution 11B and 17O NMR study." The Journal of Physical Chemistry B 107.37 (2003): 10063-10076. | NBS-K2R0.25 | 0 | 30.8 | 0 | 0 | 0 | 0 | 0 | 0 | 7.7 | 0 | 61.5 | 0 | 0 | 0 | 0 | 0 | 0 | 0 | 0 | 0 | 0 | 0 | 0 | 0 | 0 | 0 | 0 | 0 | 0 | 18.7 | NMR | 100 | Water quench
Du, Lin-Shu, and Jonathan F. Stebbins. "Nature of silicon− boron mixing in sodium borosilicate glasses: a high-resolution 11B and 17O NMR study." The Journal of Physical Chemistry B 107.37 (2003): 10063-10076. | NBS-K2R0.5 | 0 | 28.6 | 0 | 0 | 0 | 0 | 0 | 0 | 14.3 | 0 | 57.1 | 0 | 0 | 0 | 0 | 0 | 0 | 0 | 0 | 0 | 0 | 0 | 0 | 0 | 0 | 0 | 0 | 0 | 0 | 40.4 | NMR | 100 | Water quench
Du, Lin-Shu, and Jonathan F. Stebbins. "Nature of silicon− boron mixing in sodium borosilicate glasses: a high-resolution 11B and 17O NMR study." The Journal of Physical Chemistry B 107.37 (2003): 10063-10076. | NBS-K2R0.75 | 0 | 26.7 | 0 | 0 | 0 | 0 | 0 | 0 | 20 | 0 | 53.3 | 0 | 0 | 0 | 0 | 0 | 0 | 0 | 0 | 0 | 0 | 0 | 0 | 0 | 0 | 0 | 0 | 0 | 0 | 56.6 | NMR | 100 | Water quench
Du, Lin-Shu, and Jonathan F. Stebbins. "Nature of silicon− boron mixing in sodium borosilicate glasses: a high-resolution 11B and 17O NMR study." The Journal of Physical Chemistry B 107.37 (2003): 10063-10076. | NBS-K4R0.25 | 0 | 19 | 0 | 0 | 0 | 0 | 0 | 0 | 4.8 | 0 | 76.2 | 0 | 0 | 0 | 0 | 0 | 0 | 0 | 0 | 0 | 0 | 0 | 0 | 0 | 0 | 0 | 0 | 0 | 0 | 19.2 | NMR | 100 | Water quench
Du, Lin-Shu, and Jonathan F. Stebbins. "Nature of silicon− boron mixing in sodium borosilicate glasses: a high-resolution 11B and 17O NMR study." The Journal of Physical Chemistry B 107.37 (2003): 10063-10076. | NBS-K4R0.5 | 0 | 18.2 | 0 | 0 | 0 | 0 | 0 | 0 | 9.1 | 0 | 72.7 | 0 | 0 | 0 | 0 | 0 | 0 | 0 | 0 | 0 | 0 | 0 | 0 | 0 | 0 | 0 | 0 | 0 | 0 | 41.2 | NMR | 100 | Water quench
Du, Lin-Shu, and Jonathan F. Stebbins. "Nature of silicon− boron mixing in sodium borosilicate glasses: a high-resolution 11B and 17O NMR study." The Journal of Physical Chemistry B 107.37 (2003): 10063-10076. | NBS-K4R0.75 | 0 | 17.4 | 0 | 0 | 0 | 0 | 0 | 0 | 13 | 0 | 69.6 | 0 | 0 | 0 | 0 | 0 | 0 | 0 | 0 | 0 | 0 | 0 | 0 | 0 | 0 | 0 | 0 | 0 | 0 | 56.3 | NMR | 100 | Water quench
Dell, W. J., P. J. Bray, and S. Z. Xiao. "11B NMR studies and structural modeling of Na2O-B2O3-SiO2 glasses of high soda content." Journal of Non-Crystalline Solids 58.1 (1983): 1-16. | 1 | 0 | 25 | 0 | 0 | 0 | 0 | 0 | 0 | 50 | 0 | 25 | 0 | 0 | 0 | 0 | 0 | 0 | 0 | 0 | 0 | 0 | 0 | 0 | 0 | 0 | 0 | 0 | 0 | 0 | 25 | NMR | 100 | Air quench |  |  | Atm
Dell, W. J., P. J. Bray, and S. Z. Xiao. "11B NMR studies and structural modeling of Na2O-B2O3-SiO2 glasses of high soda content." Journal of Non-Crystalline Solids 58.1 (1983): 1-16. | 2 | 0 | 22.22222 | 0 | 0 | 0 | 0 | 0 | 0 | 55.55556 | 0 | 22.22222 | 0 | 0 | 0 | 0 | 0 | 0 | 0 | 0 | 0 | 0 | 0 | 0 | 0 | 0 | 0 | 0 | 0 | 0 | 13 | NMR | 100 | Air quench
Dell, W. J., P. J. Bray, and S. Z. Xiao. "11B NMR studies and structural modeling of Na2O-B2O3-SiO2 glasses of high soda content." Journal of Non-Crystalline Solids 58.1 (1983): 1-16. | 3 | 0 | 20 | 0 | 0 | 0 | 0 | 0 | 0 | 60 | 0 | 20 | 0 | 0 | 0 | 0 | 0 | 0 | 0 | 0 | 0 | 0 | 0 | 0 | 0 | 0 | 0 | 0 | 0 | 0 | 3 | NMR | 100 | Air quench
Dell, W. J., P. J. Bray, and S. Z. Xiao. "11B NMR studies and structural modeling of Na2O-B2O3-SiO2 glasses of high soda content." Journal of Non-Crystalline Solids 58.1 (1983): 1-16. | 4 | 0 | 16.66667 | 0 | 0 | 0 | 0 | 0 | 0 | 66.66667 | 0 | 16.66667 | 0 | 0 | 0 | 0 | 0 | 0 | 0 | 0 | 0 | 0 | 0 | 0 | 0 | 0 | 0 | 0 | 0 | 0 | 0 | NMR | 100 | Air quench
Dell, W. J., P. J. Bray, and S. Z. Xiao. "11B NMR studies and structural modeling of Na2O-B2O3-SiO2 glasses of high soda content." Journal of Non-Crystalline Solids 58.1 (1983): 1-16. | 5 | 0 | 22.22222 | 0 | 0 | 0 | 0 | 0 | 0 | 33.33333 | 0 | 44.44444 | 0 | 0 | 0 | 0 | 0 | 0 | 0 | 0 | 0 | 0 | 0 | 0 | 0 | 0 | 0 | 0 | 0 | 0 | 52 | NMR | 100 | Air quench
Dell, W. J., P. J. Bray, and S. Z. Xiao. "11B NMR studies and structural modeling of Na2O-B2O3-SiO2 glasses of high soda content." Journal of Non-Crystalline Solids 58.1 (1983): 1-16. | 6 | 0 | 20 | 0 | 0 | 0 | 0 | 0 | 0 | 40 | 0 | 40 | 0 | 0 | 0 | 0 | 0 | 0 | 0 | 0 | 0 | 0 | 0 | 0 | 0 | 0 | 0 | 0 | 0 | 0 | 43 | NMR | 100 | Air quench
Dell, W. J., P. J. Bray, and S. Z. Xiao. "11B NMR studies and structural modeling of Na2O-B2O3-SiO2 glasses of high soda content." Journal of Non-Crystalline Solids 58.1 (1983): 1-16. | 7 | 0 | 18.18182 | 0 | 0 | 0 | 0 | 0 | 0 | 45.45455 | 0 | 36.36364 | 0 | 0 | 0 | 0 | 0 | 0 | 0 | 0 | 0 | 0 | 0 | 0 | 0 | 0 | 0 | 0 | 0 | 0 | 35 | NMR | 100 | Air quench
Dell, W. J., P. J. Bray, and S. Z. Xiao. "11B NMR studies and structural modeling of Na2O-B2O3-SiO2 glasses of high soda content." Journal of Non-Crystalline Solids 58.1 (1983): 1-16. | 8 | 0 | 16.66667 | 0 | 0 | 0 | 0 | 0 | 0 | 50 | 0 | 33.33333 | 0 | 0 | 0 | 0 | 0 | 0 | 0 | 0 | 0 | 0 | 0 | 0 | 0 | 0 | 0 | 0 | 0 | 0 | 22 | NMR | 100 | Air quench
Dell, W. J., P. J. Bray, and S. Z. Xiao. "11B NMR studies and structural modeling of Na2O-B2O3-SiO2 glasses of high soda content." Journal of Non-Crystalline Solids 58.1 (1983): 1-16. | 9 | 0 | 14.28571 | 0 | 0 | 0 | 0 | 0 | 0 | 57.14286 | 0 | 28.57143 | 0 | 0 | 0 | 0 | 0 | 0 | 0 | 0 | 0 | 0 | 0 | 0 | 0 | 0 | 0 | 0 | 0 | 0 | 2 | NMR | 100 | Air quench
Dell, W. J., P. J. Bray, and S. Z. Xiao. "11B NMR studies and structural modeling of Na2O-B2O3-SiO2 glasses of high soda content." Journal of Non-Crystalline Solids 58.1 (1983): 1-16. | 10 | 0 | 12.5 | 0 | 0 | 0 | 0 | 0 | 0 | 62.5 | 0 | 25 | 0 | 0 | 0 | 0 | 0 | 0 | 0 | 0 | 0 | 0 | 0 | 0 | 0 | 0 | 0 | 0 | 0 | 0 | 0 | NMR | 100 | Air quench
Dell, W. J., P. J. Bray, and S. Z. Xiao. "11B NMR studies and structural modeling of Na2O-B2O3-SiO2 glasses of high soda content." Journal of Non-Crystalline Solids 58.1 (1983): 1-16. | 11 | 0 | 18.18182 | 0 | 0 | 0 | 0 | 0 | 0 | 27.27273 | 0 | 54.54545 | 0 | 0 | 0 | 0 | 0 | 0 | 0 | 0 | 0 | 0 | 0 | 0 | 0 | 0 | 0 | 0 | 0 | 0 | 64 | NMR | 100 | Air quench
Dell, W. J., P. J. Bray, and S. Z. Xiao. "11B NMR studies and structural modeling of Na2O-B2O3-SiO2 glasses of high soda content." Journal of Non-Crystalline Solids 58.1 (1983): 1-16. | 12 | 0 | 16.66667 | 0 | 0 | 0 | 0 | 0 | 0 | 33.33333 | 0 | 50 | 0 | 0 | 0 | 0 | 0 | 0 | 0 | 0 | 0 | 0 | 0 | 0 | 0 | 0 | 0 | 0 | 0 | 0 | 58 | NMR | 100 | Air quench
Dell, W. J., P. J. Bray, and S. Z. Xiao. "11B NMR studies and structural modeling of Na2O-B2O3-SiO2 glasses of high soda content." Journal of Non-Crystalline Solids 58.1 (1983): 1-16. | 13 | 0 | 15.38462 | 0 | 0 | 0 | 0 | 0 | 0 | 38.46154 | 0 | 46.15385 | 0 | 0 | 0 | 0 | 0 | 0 | 0 | 0 | 0 | 0 | 0 | 0 | 0 | 0 | 0 | 0 | 0 | 0 | 49 | NMR | 100 | Air quench
Dell, W. J., P. J. Bray, and S. Z. Xiao. "11B NMR studies and structural modeling of Na2O-B2O3-SiO2 glasses of high soda content." Journal of Non-Crystalline Solids 58.1 (1983): 1-16. | 14 | 0 | 14.28571 | 0 | 0 | 0 | 0 | 0 | 0 | 42.85714 | 0 | 42.85714 | 0 | 0 | 0 | 0 | 0 | 0 | 0 | 0 | 0 | 0 | 0 | 0 | 0 | 0 | 0 | 0 | 0 | 0 | 40 | NMR | 100 | Air quench
Dell, W. J., P. J. Bray, and S. Z. Xiao. "11B NMR studies and structural modeling of Na2O-B2O3-SiO2 glasses of high soda content." Journal of Non-Crystalline Solids 58.1 (1983): 1-16. | 15 | 0 | 12.5 | 0 | 0 | 0 | 0 | 0 | 0 | 50 | 0 | 37.5 | 0 | 0 | 0 | 0 | 0 | 0 | 0 | 0 | 0 | 0 | 0 | 0 | 0 | 0 | 0 | 0 | 0 | 0 | 22 | NMR | 100 | Air quench
Dell, W. J., P. J. Bray, and S. Z. Xiao. "11B NMR studies and structural modeling of Na2O-B2O3-SiO2 glasses of high soda content." Journal of Non-Crystalline Solids 58.1 (1983): 1-16. | 16 | 0 | 11.11111 | 0 | 0 | 0 | 0 | 0 | 0 | 55.55556 | 0 | 33.33333 | 0 | 0 | 0 | 0 | 0 | 0 | 0 | 0 | 0 | 0 | 0 | 0 | 0 | 0 | 0 | 0 | 0 | 0 | 1 | NMR | 100 | Air quench
Dell, W. J., P. J. Bray, and S. Z. Xiao. "11B NMR studies and structural modeling of Na2O-B2O3-SiO2 glasses of high soda content." Journal of Non-Crystalline Solids 58.1 (1983): 1-16. | 17 | 0 | 10 | 0 | 0 | 0 | 0 | 0 | 0 | 60 | 0 | 30 | 0 | 0 | 0 | 0 | 0 | 0 | 0 | 0 | 0 | 0 | 0 | 0 | 0 | 0 | 0 | 0 | 0 | 0 | 0 | NMR | 100 | Air quench
Dell, W. J., P. J. Bray, and S. Z. Xiao. "11B NMR studies and structural modeling of Na2O-B2O3-SiO2 glasses of high soda content." Journal of Non-Crystalline Solids 58.1 (1983): 1-16. | 18 | 0 | 9.090909 | 0 | 0 | 0 | 0 | 0 | 0 | 63.63636 | 0 | 27.27273 | 0 | 0 | 0 | 0 | 0 | 0 | 0 | 0 | 0 | 0 | 0 | 0 | 0 | 0 | 0 | 0 | 0 | 0 | 0 | NMR | 100 | Air quench
Dell, W. J., P. J. Bray, and S. Z. Xiao. "11B NMR studies and structural modeling of Na2O-B2O3-SiO2 glasses of high soda content." Journal of Non-Crystalline Solids 58.1 (1983): 1-16. | 19 | 0 | 16.66667 | 0 | 0 | 0 | 0 | 0 | 0 | 16.66667 | 0 | 66.66667 | 0 | 0 | 0 | 0 | 0 | 0 | 0 | 0 | 0 | 0 | 0 | 0 | 0 | 0 | 0 | 0 | 0 | 0 | 72 | NMR | 100 | Air quench
Dell, W. J., P. J. Bray, and S. Z. Xiao. "11B NMR studies and structural modeling of Na2O-B2O3-SiO2 glasses of high soda content." Journal of Non-Crystalline Solids 58.1 (1983): 1-16. | 20 | 0 | 15.38462 | 0 | 0 | 0 | 0 | 0 | 0 | 23.07692 | 0 | 61.53846 | 0 | 0 | 0 | 0 | 0 | 0 | 0 | 0 | 0 | 0 | 0 | 0 | 0 | 0 | 0 | 0 | 0 | 0 | 70 | NMR | 100 | Air quench
Dell, W. J., P. J. Bray, and S. Z. Xiao. "11B NMR studies and structural modeling of Na2O-B2O3-SiO2 glasses of high soda content." Journal of Non-Crystalline Solids 58.1 (1983): 1-16. | 21 | 0 | 14.28571 | 0 | 0 | 0 | 0 | 0 | 0 | 28.57143 | 0 | 57.14286 | 0 | 0 | 0 | 0 | 0 | 0 | 0 | 0 | 0 | 0 | 0 | 0 | 0 | 0 | 0 | 0 | 0 | 0 | 66 | NMR | 100 | Air quench
Dell, W. J., P. J. Bray, and S. Z. Xiao. "11B NMR studies and structural modeling of Na2O-B2O3-SiO2 glasses of high soda content." Journal of Non-Crystalline Solids 58.1 (1983): 1-16. | 22 | 0 | 13.33333 | 0 | 0 | 0 | 0 | 0 | 0 | 33.33333 | 0 | 53.33333 | 0 | 0 | 0 | 0 | 0 | 0 | 0 | 0 | 0 | 0 | 0 | 0 | 0 | 0 | 0 | 0 | 0 | 0 | 63 | NMR | 100 | Air quench
Dell, W. J., P. J. Bray, and S. Z. Xiao. "11B NMR studies and structural modeling of Na2O-B2O3-SiO2 glasses of high soda content." Journal of Non-Crystalline Solids 58.1 (1983): 1-16. | 23 | 0 | 12.5 | 0 | 0 | 0 | 0 | 0 | 0 | 37.5 | 0 | 50 | 0 | 0 | 0 | 0 | 0 | 0 | 0 | 0 | 0 | 0 | 0 | 0 | 0 | 0 | 0 | 0 | 0 | 0 | 57 | NMR | 100 | Air quench
Dell, W. J., P. J. Bray, and S. Z. Xiao. "11B NMR studies and structural modeling of Na2O-B2O3-SiO2 glasses of high soda content." Journal of Non-Crystalline Solids 58.1 (1983): 1-16. | 24 | 0 | 11.11111 | 0 | 0 | 0 | 0 | 0 | 0 | 44.44444 | 0 | 44.44444 | 0 | 0 | 0 | 0 | 0 | 0 | 0 | 0 | 0 | 0 | 0 | 0 | 0 | 0 | 0 | 0 | 0 | 0 | 43 | NMR | 100 | Air quench
Dell, W. J., P. J. Bray, and S. Z. Xiao. "11B NMR studies and structural modeling of Na2O-B2O3-SiO2 glasses of high soda content." Journal of Non-Crystalline Solids 58.1 (1983): 1-16. | 25 | 0 | 10 | 0 | 0 | 0 | 0 | 0 | 0 | 50 | 0 | 40 | 0 | 0 | 0 | 0 | 0 | 0 | 0 | 0 | 0 | 0 | 0 | 0 | 0 | 0 | 0 | 0 | 0 | 0 | 27 | NMR | 100 | Air quench
Dell, W. J., P. J. Bray, and S. Z. Xiao. "11B NMR studies and structural modeling of Na2O-B2O3-SiO2 glasses of high soda content." Journal of Non-Crystalline Solids 58.1 (1983): 1-16. | 26 | 0 | 9.090909 | 0 | 0 | 0 | 0 | 0 | 0 | 54.54545 | 0 | 36.36364 | 0 | 0 | 0 | 0 | 0 | 0 | 0 | 0 | 0 | 0 | 0 | 0 | 0 | 0 | 0 | 0 | 0 | 0 | 6 | NMR | 100 | Air quench
Dell, W. J., P. J. Bray, and S. Z. Xiao. "11B NMR studies and structural modeling of Na2O-B2O3-SiO2 glasses of high soda content." Journal of Non-Crystalline Solids 58.1 (1983): 1-16. | 27 | 0 | 8.333333 | 0 | 0 | 0 | 0 | 0 | 0 | 58.33333 | 0 | 33.33333 | 0 | 0 | 0 | 0 | 0 | 0 | 0 | 0 | 0 | 0 | 0 | 0 | 0 | 0 | 0 | 0 | 0 | 0 | 0 | NMR | 100 | Air quench
Dell, W. J., P. J. Bray, and S. Z. Xiao. "11B NMR studies and structural modeling of Na2O-B2O3-SiO2 glasses of high soda content." Journal of Non-Crystalline Solids 58.1 (1983): 1-16. | 28 | 0 | 11.76471 | 0 | 0 | 0 | 0 | 0 | 0 | 17.64706 | 0 | 70.58824 | 0 | 0 | 0 | 0 | 0 | 0 | 0 | 0 | 0 | 0 | 0 | 0 | 0 | 0 | 0 | 0 | 0 | 0 | 81 | NMR | 100 | Air quench
Dell, W. J., P. J. Bray, and S. Z. Xiao. "11B NMR studies and structural modeling of Na2O-B2O3-SiO2 glasses of high soda content." Journal of Non-Crystalline Solids 58.1 (1983): 1-16. | 29 | 0 | 11.11111 | 0 | 0 | 0 | 0 | 0 | 0 | 22.22222 | 0 | 66.66667 | 0 | 0 | 0 | 0 | 0 | 0 | 0 | 0 | 0 | 0 | 0 | 0 | 0 | 0 | 0 | 0 | 0 | 0 | 79 | NMR | 100 | Air quench
Dell, W. J., P. J. Bray, and S. Z. Xiao. "11B NMR studies and structural modeling of Na2O-B2O3-SiO2 glasses of high soda content." Journal of Non-Crystalline Solids 58.1 (1983): 1-16. | 30 | 0 | 10.52632 | 0 | 0 | 0 | 0 | 0 | 0 | 26.31579 | 0 | 63.15789 | 0 | 0 | 0 | 0 | 0 | 0 | 0 | 0 | 0 | 0 | 0 | 0 | 0 | 0 | 0 | 0 | 0 | 0 | 79 | NMR | 100 | Air quench
Dell, W. J., P. J. Bray, and S. Z. Xiao. "11B NMR studies and structural modeling of Na2O-B2O3-SiO2 glasses of high soda content." Journal of Non-Crystalline Solids 58.1 (1983): 1-16. | 31 | 0 | 10 | 0 | 0 | 0 | 0 | 0 | 0 | 30 | 0 | 60 | 0 | 0 | 0 | 0 | 0 | 0 | 0 | 0 | 0 | 0 | 0 | 0 | 0 | 0 | 0 | 0 | 0 | 0 | 75 | NMR | 100 | Air quench
Dell, W. J., P. J. Bray, and S. Z. Xiao. "11B NMR studies and structural modeling of Na2O-B2O3-SiO2 glasses of high soda content." Journal of Non-Crystalline Solids 58.1 (1983): 1-16. | 32 | 0 | 9.090909 | 0 | 0 | 0 | 0 | 0 | 0 | 36.36364 | 0 | 54.54545 | 0 | 0 | 0 | 0 | 0 | 0 | 0 | 0 | 0 | 0 | 0 | 0 | 0 | 0 | 0 | 0 | 0 | 0 | 62 | NMR | 100 | Air quench
Dell, W. J., P. J. Bray, and S. Z. Xiao. "11B NMR studies and structural modeling of Na2O-B2O3-SiO2 glasses of high soda content." Journal of Non-Crystalline Solids 58.1 (1983): 1-16. | 33 | 0 | 8.333333 | 0 | 0 | 0 | 0 | 0 | 0 | 41.66667 | 0 | 50 | 0 | 0 | 0 | 0 | 0 | 0 | 0 | 0 | 0 | 0 | 0 | 0 | 0 | 0 | 0 | 0 | 0 | 0 | 50 | NMR | 100 | Air quench
Dell, W. J., P. J. Bray, and S. Z. Xiao. "11B NMR studies and structural modeling of Na2O-B2O3-SiO2 glasses of high soda content." Journal of Non-Crystalline Solids 58.1 (1983): 1-16. | 34 | 0 | 7.692308 | 0 | 0 | 0 | 0 | 0 | 0 | 46.15385 | 0 | 46.15385 | 0 | 0 | 0 | 0 | 0 | 0 | 0 | 0 | 0 | 0 | 0 | 0 | 0 | 0 | 0 | 0 | 0 | 0 | 27 | NMR | 100 | Air quench
Dell, W. J., P. J. Bray, and S. Z. Xiao. "11B NMR studies and structural modeling of Na2O-B2O3-SiO2 glasses of high soda content." Journal of Non-Crystalline Solids 58.1 (1983): 1-16. | 35 | 0 | 7.142857 | 0 | 0 | 0 | 0 | 0 | 0 | 50 | 0 | 42.85714 | 0 | 0 | 0 | 0 | 0 | 0 | 0 | 0 | 0 | 0 | 0 | 0 | 0 | 0 | 0 | 0 | 0 | 0 | 16 | NMR | 100 | Air quench
Jolivet, Valentin, et al. "Quantification of boron in aluminoborosilicate glasses using Raman and 11B NMR." Journal of Non-Crystalline Solids 511 (2019): 50-61. | ISG | 3.8 | 16 | 5.7 | 0 | 0 | 0 | 0 | 0 | 12.6 | 0 | 60.2 | 0 | 0 | 0 | 1.7 | 0 | 0 | 0 | 0 | 0 | 0 | 0 | 0 | 0 | 0 | 0 | 0 | 0 | 0 | 45 | NMR | 100 | Water quench |  |  | Atm
Jolivet, Valentin, et al. "Quantification of boron in aluminoborosilicate glasses using Raman and 11B NMR." Journal of Non-Crystalline Solids 511 (2019): 50-61. | ISGV | 3.9 | 16.3 | 5.8 | 0 | 0 | 0 | 0 | 0 | 12.8 | 0 | 61.2 | 0 | 0 | 0 | 0 | 0 | 0 | 0 | 0 | 0 | 0 | 0 | 0 | 0 | 0 | 0 | 0 | 0 | 0 | 57 | NMR | 100 | Water quench
Jolivet, Valentin, et al. "Quantification of boron in aluminoborosilicate glasses using Raman and 11B NMR." Journal of Non-Crystalline Solids 511 (2019): 50-61. | ISG-Si | 3.8 | 11.6 | 5.7 | 0 | 0 | 0 | 0 | 0 | 12.8 | 0 | 66.1 | 0 | 0 | 0 | 0 | 0 | 0 | 0 | 0 | 0 | 0 | 0 | 0 | 0 | 0 | 0 | 0 | 0 | 0 | 81 | NMR | 100 | Water quench
Jolivet, Valentin, et al. "Quantification of boron in aluminoborosilicate glasses using Raman and 11B NMR." Journal of Non-Crystalline Solids 511 (2019): 50-61. | BFS | 9.6 | 18.7 | 26.6 | 0 | 0 | 0 | 0 | 0 | 7.3 | 0 | 37.8 | 0 | 0 | 0 | 0 | 0 | 0 | 0 | 0 | 0 | 0 | 0 | 0 | 0 | 0 | 0 | 0 | 0 | 0 | 29 | NMR | 100 | Water quench
Jolivet, Valentin, et al. "Quantification of boron in aluminoborosilicate glasses using Raman and 11B NMR." Journal of Non-Crystalline Solids 511 (2019): 50-61. | BFS-Si | 9.5 | 13.9 | 26.4 | 0 | 0 | 0 | 0 | 0 | 7.3 | 0 | 42.9 | 0 | 0 | 0 | 0 | 0 | 0 | 0 | 0 | 0 | 0 | 0 | 0 | 0 | 0 | 0 | 0 | 0 | 0 | 33 | NMR | 100 | Water quench
Jolivet, Valentin, et al. "Quantification of boron in aluminoborosilicate glasses using Raman and 11B NMR." Journal of Non-Crystalline Solids 511 (2019): 50-61. | BFS-B1 | 9.6 | 23.5 | 26.8 | 0 | 0 | 0 | 0 | 0 | 7.4 | 0 | 32.7 | 0 | 0 | 0 | 0 | 0 | 0 | 0 | 0 | 0 | 0 | 0 | 0 | 0 | 0 | 0 | 0 | 0 | 0 | 28 | NMR | 100 | Water quench
Jolivet, Valentin, et al. "Quantification of boron in aluminoborosilicate glasses using Raman and 11B NMR." Journal of Non-Crystalline Solids 511 (2019): 50-61. | BFS-B2 | 9.6 | 21.5 | 26.7 | 0 | 0 | 0 | 0 | 0 | 7.4 | 0 | 34.7 | 0 | 0 | 0 | 0 | 0 | 0 | 0 | 0 | 0 | 0 | 0 | 0 | 0 | 0 | 0 | 0 | 0 | 0 | 25 | NMR | 99.9 | Water quench
Jolivet, Valentin, et al. "Quantification of boron in aluminoborosilicate glasses using Raman and 11B NMR." Journal of Non-Crystalline Solids 511 (2019): 50-61. | BASN1 | 9.9 | 29.1 | 0 | 0 | 0 | 0 | 0 | 0 | 21.8 | 0 | 39.3 | 0 | 0 | 0 | 0 | 0 | 0 | 0 | 0 | 0 | 0 | 0 | 0 | 0 | 0 | 0 | 0 | 0 | 0 | 31 | NMR | 100.1 | Water quench
Jolivet, Valentin, et al. "Quantification of boron in aluminoborosilicate glasses using Raman and 11B NMR." Journal of Non-Crystalline Solids 511 (2019): 50-61. | BASN2 | 10 | 34.2 | 0 | 0 | 0 | 0 | 0 | 0 | 21.9 | 0 | 33.9 | 0 | 0 | 0 | 0 | 0 | 0 | 0 | 0 | 0 | 0 | 0 | 0 | 0 | 0 | 0 | 0 | 0 | 0 | 28 | NMR | 100 | Water quench
Jolivet, Valentin, et al. "Quantification of boron in aluminoborosilicate glasses using Raman and 11B NMR." Journal of Non-Crystalline Solids 511 (2019): 50-61. | BASN3 | 9.6 | 4.7 | 0 | 0 | 0 | 0 | 0 | 0 | 21 | 0 | 64.8 | 0 | 0 | 0 | 0 | 0 | 0 | 0 | 0 | 0 | 0 | 0 | 0 | 0 | 0 | 0 | 0 | 0 | 0 | 52 | NMR | 100.1 | Water quench
Jolivet, Valentin, et al. "Quantification of boron in aluminoborosilicate glasses using Raman and 11B NMR." Journal of Non-Crystalline Solids 511 (2019): 50-61. | BASN4 | 9.6 | 9.4 | 0 | 0 | 0 | 0 | 0 | 0 | 21.1 | 0 | 59.9 | 0 | 0 | 0 | 0 | 0 | 0 | 0 | 0 | 0 | 0 | 0 | 0 | 0 | 0 | 0 | 0 | 0 | 0 | 48 | NMR | 100 | Water quench
Jolivet, Valentin, et al. "Quantification of boron in aluminoborosilicate glasses using Raman and 11B NMR." Journal of Non-Crystalline Solids 511 (2019): 50-61. | LJ1 | 0 | 46.6 | 0 | 0 | 0 | 0 | 0 | 0 | 21 | 0 | 32.4 | 0 | 0 | 0 | 0 | 0 | 0 | 0 | 0 | 0 | 0 | 0 | 0 | 0 | 0 | 0 | 0 | 0 | 0 | 38 | NMR | 100 | Water quench
Jolivet, Valentin, et al. "Quantification of boron in aluminoborosilicate glasses using Raman and 11B NMR." Journal of Non-Crystalline Solids 511 (2019): 50-61. | LJ2 | 0 | 41.7 | 0 | 0 | 0 | 0 | 0 | 0 | 20.8 | 0 | 37.5 | 0 | 0 | 0 | 0 | 0 | 0 | 0 | 0 | 0 | 0 | 0 | 0 | 0 | 0 | 0 | 0 | 0 | 0 | 41 | NMR | 100 | Water quench
Jolivet, Valentin, et al. "Quantification of boron in aluminoborosilicate glasses using Raman and 11B NMR." Journal of Non-Crystalline Solids 511 (2019): 50-61. | LJ3 | 3.2 | 37.5 | 0 | 0 | 0 | 0 | 0 | 0 | 15.8 | 0 | 43.5 | 0 | 0 | 0 | 0 | 0 | 0 | 0 | 0 | 0 | 0 | 0 | 0 | 0 | 0 | 0 | 0 | 0 | 0 | 36 | NMR | 100 | Water quench
Jolivet, Valentin, et al. "Quantification of boron in aluminoborosilicate glasses using Raman and 11B NMR." Journal of Non-Crystalline Solids 511 (2019): 50-61. | LJ4 | 3.2 | 32.6 | 0 | 0 | 0 | 0 | 0 | 0 | 15.7 | 0 | 48.5 | 0 | 0 | 0 | 0 | 0 | 0 | 0 | 0 | 0 | 0 | 0 | 0 | 0 | 0 | 0 | 0 | 0 | 0 | 34 | NMR | 100 | Water quench
Jolivet, Valentin, et al. "Quantification of boron in aluminoborosilicate glasses using Raman and 11B NMR." Journal of Non-Crystalline Solids 511 (2019): 50-61. | LJ5 | 5.1 | 27.9 | 8.1 | 0 | 0 | 0 | 0 | 0 | 10.4 | 0 | 48.5 | 0 | 0 | 0 | 0 | 0 | 0 | 0 | 0 | 0 | 0 | 0 | 0 | 0 | 0 | 0 | 0 | 0 | 0 | 34 | NMR | 100 | Water quench
Jolivet, Valentin, et al. "Quantification of boron in aluminoborosilicate glasses using Raman and 11B NMR." Journal of Non-Crystalline Solids 511 (2019): 50-61. | LJ6 | 5 | 23.1 | 8 | 0 | 0 | 0 | 0 | 0 | 10.4 | 0 | 53.5 | 0 | 0 | 0 | 0 | 0 | 0 | 0 | 0 | 0 | 0 | 0 | 0 | 0 | 0 | 0 | 0 | 0 | 0 | 37 | NMR | 100 | Water quench
Jolivet, Valentin, et al. "Quantification of boron in aluminoborosilicate glasses using Raman and 11B NMR." Journal of Non-Crystalline Solids 511 (2019): 50-61. | LJ2b Al | 3.2 | 39.6 | 0 | 0 | 0 | 0 | 0 | 0 | 21.2 | 0 | 36 | 0 | 0 | 0 | 0 | 0 | 0 | 0 | 0 | 0 | 0 | 0 | 0 | 0 | 0 | 0 | 0 | 0 | 0 | 38 | NMR | 100 | Water quench
Jolivet, Valentin, et al. "Quantification of boron in aluminoborosilicate glasses using Raman and 11B NMR." Journal of Non-Crystalline Solids 511 (2019): 50-61. | LJ4b Al free | 0 | 33.8 | 0 | 0 | 0 | 0 | 0 | 0 | 16.4 | 0 | 49.8 | 0 | 0 | 0 | 0 | 0 | 0 | 0 | 0 | 0 | 0 | 0 | 0 | 0 | 0 | 0 | 0 | 0 | 0 | 42 | NMR | 100 | Water quench
Nanba, Tokuro, Mitsunori Nishimura, and Yoshinari Miura. "A theoretical interpretation of the chemical shift of 29Si NMR peaks in alkali borosilicate glasses." Geochimica et Cosmochimica Acta 68.24 (2004): 5103-5111. | K0.5-R0 | 0 | 66.66667 | 0 | 0 | 0 | 0 | 0 | 0 | 0 | 0 | 33.33333 | 0 | 0 | 0 | 0 | 0 | 0 | 0 | 0 | 0 | 0 | 0 | 0 | 0 | 0 | 0 | 0 | 0 | 0 | 0 | NMR | 100 | Air quench |  |  | Atm
Nanba, Tokuro, Mitsunori Nishimura, and Yoshinari Miura. "A theoretical interpretation of the chemical shift of 29Si NMR peaks in alkali borosilicate glasses." Geochimica et Cosmochimica Acta 68.24 (2004): 5103-5111. | K0.5-R0.4 | 0 | 52.63158 | 0 | 0 | 0 | 0 | 0 | 0 | 21.05263 | 0 | 26.31579 | 0 | 0 | 0 | 0 | 0 | 0 | 0 | 0 | 0 | 0 | 0 | 0 | 0 | 0 | 0 | 0 | 0 | 0 | 42 | NMR | 100 | Air quench
Nanba, Tokuro, Mitsunori Nishimura, and Yoshinari Miura. "A theoretical interpretation of the chemical shift of 29Si NMR peaks in alkali borosilicate glasses." Geochimica et Cosmochimica Acta 68.24 (2004): 5103-5111. | K0.5-R0.8 | 0 | 43.47826 | 0 | 0 | 0 | 0 | 0 | 0 | 34.78261 | 0 | 21.73913 | 0 | 0 | 0 | 0 | 0 | 0 | 0 | 0 | 0 | 0 | 0 | 0 | 0 | 0 | 0 | 0 | 0 | 0 | 49 | NMR | 100 | Air quench
Nanba, Tokuro, Mitsunori Nishimura, and Yoshinari Miura. "A theoretical interpretation of the chemical shift of 29Si NMR peaks in alkali borosilicate glasses." Geochimica et Cosmochimica Acta 68.24 (2004): 5103-5111. | K0.5-R1.0 | 0 | 40 | 0 | 0 | 0 | 0 | 0 | 0 | 40 | 0 | 20 | 0 | 0 | 0 | 0 | 0 | 0 | 0 | 0 | 0 | 0 | 0 | 0 | 0 | 0 | 0 | 0 | 0 | 0 | 47 | NMR | 100 | Air quench
Nanba, Tokuro, Mitsunori Nishimura, and Yoshinari Miura. "A theoretical interpretation of the chemical shift of 29Si NMR peaks in alkali borosilicate glasses." Geochimica et Cosmochimica Acta 68.24 (2004): 5103-5111. | K0.5-R1.2 | 0 | 37.03704 | 0 | 0 | 0 | 0 | 0 | 0 | 44.44444 | 0 | 18.51852 | 0 | 0 | 0 | 0 | 0 | 0 | 0 | 0 | 0 | 0 | 0 | 0 | 0 | 0 | 0 | 0 | 0 | 0 | 39 | NMR | 100 | Air quench
Nanba, Tokuro, Mitsunori Nishimura, and Yoshinari Miura. "A theoretical interpretation of the chemical shift of 29Si NMR peaks in alkali borosilicate glasses." Geochimica et Cosmochimica Acta 68.24 (2004): 5103-5111. | K2.0-R0.45 | 0 | 28.98551 | 0 | 0 | 0 | 0 | 0 | 0 | 13.04348 | 0 | 57.97101 | 0 | 0 | 0 | 0 | 0 | 0 | 0 | 0 | 0 | 0 | 0 | 0 | 0 | 0 | 0 | 0 | 0 | 0 | 38 | NMR | 100 | Air quench
Nanba, Tokuro, Mitsunori Nishimura, and Yoshinari Miura. "A theoretical interpretation of the chemical shift of 29Si NMR peaks in alkali borosilicate glasses." Geochimica et Cosmochimica Acta 68.24 (2004): 5103-5111. | K2.0-R0.6 | 0 | 27.77778 | 0 | 0 | 0 | 0 | 0 | 0 | 16.66667 | 0 | 55.55556 | 0 | 0 | 0 | 0 | 0 | 0 | 0 | 0 | 0 | 0 | 0 | 0 | 0 | 0 | 0 | 0 | 0 | 0 | 45 | NMR | 100 | Air quench
Nanba, Tokuro, Mitsunori Nishimura, and Yoshinari Miura. "A theoretical interpretation of the chemical shift of 29Si NMR peaks in alkali borosilicate glasses." Geochimica et Cosmochimica Acta 68.24 (2004): 5103-5111. | K2.0-R1.0 | 0 | 25 | 0 | 0 | 0 | 0 | 0 | 0 | 25 | 0 | 50 | 0 | 0 | 0 | 0 | 0 | 0 | 0 | 0 | 0 | 0 | 0 | 0 | 0 | 0 | 0 | 0 | 0 | 0 | 60 | NMR | 100 | Air quench
Nanba, Tokuro, Mitsunori Nishimura, and Yoshinari Miura. "A theoretical interpretation of the chemical shift of 29Si NMR peaks in alkali borosilicate glasses." Geochimica et Cosmochimica Acta 68.24 (2004): 5103-5111. | K2.0-R2.0 | 0 | 20 | 0 | 0 | 0 | 0 | 0 | 0 | 40 | 0 | 40 | 0 | 0 | 0 | 0 | 0 | 0 | 0 | 0 | 0 | 0 | 0 | 0 | 0 | 0 | 0 | 0 | 0 | 0 | 45 | NMR | 100 | Air quench
Nanba, Tokuro, Mitsunori Nishimura, and Yoshinari Miura. "A theoretical interpretation of the chemical shift of 29Si NMR peaks in alkali borosilicate glasses." Geochimica et Cosmochimica Acta 68.24 (2004): 5103-5111. | K2.0-R2.5 | 0 | 18.18182 | 0 | 0 | 0 | 0 | 0 | 0 | 45.45455 | 0 | 36.36364 | 0 | 0 | 0 | 0 | 0 | 0 | 0 | 0 | 0 | 0 | 0 | 0 | 0 | 0 | 0 | 0 | 0 | 0 | 33 | NMR | 100 | Air quench
Parkinson, B. G., et al. "The effect of Cs2O additions on HLW wasteform glasses." Journal of non-crystalline solids 351.30-32 (2005): 2425-2432. | Cs0 | 0 | 18.57 | 0 | 0 | 0 | 0 | 10.29 | 0 | 10.53 | 0 | 60.61 | 0 | 0 | 0 | 0 | 0 | 0 | 0 | 0 | 0 | 0 | 0 | 0 | 0 | 0 | 0 | 0 | 0 | 0 | 69 | NMR | 100 | Air quench | Annealed 50 °C below Tg |  | Atm
Parkinson, B. G., et al. "The effect of Cs2O additions on HLW wasteform glasses." Journal of non-crystalline solids 351.30-32 (2005): 2425-2432. | Cs2.42 | 0 | 18.121 | 0 | 0 | 0 | 0 | 10.041 | 0 | 10.275 | 0 | 59.143 | 0 | 0 | 0 | 0 | 0 | 0 | 2.42 | 0 | 0 | 0 | 0 | 0 | 0 | 0 | 0 | 0 | 0 | 0 | 70 | NMR | 100 | Air quench
Parkinson, B. G., et al. "The effect of Cs2O additions on HLW wasteform glasses." Journal of non-crystalline solids 351.30-32 (2005): 2425-2432. | Cs3.62 | 0 | 17.898 | 0 | 0 | 0 | 0 | 9.918 | 0 | 10.149 | 0 | 58.416 | 0 | 0 | 0 | 0 | 0 | 0 | 3.62 | 0 | 0 | 0 | 0 | 0 | 0 | 0 | 0 | 0 | 0 | 0 | 69 | NMR | 100.001 | Air quench
Parkinson, B. G., et al. "The effect of Cs2O additions on HLW wasteform glasses." Journal of non-crystalline solids 351.30-32 (2005): 2425-2432. | Cs4.83 | 0 | 17.673 | 0 | 0 | 0 | 0 | 9.793 | 0 | 10.021 | 0 | 57.683 | 0 | 0 | 0 | 0 | 0 | 0 | 4.83 | 0 | 0 | 0 | 0 | 0 | 0 | 0 | 0 | 0 | 0 | 0 | 70 | NMR | 100 | Air quench
Parkinson, B. G., et al. "The effect of Cs2O additions on HLW wasteform glasses." Journal of non-crystalline solids 351.30-32 (2005): 2425-2432. | Cs7.25 | 0 | 17.224 | 0 | 0 | 0 | 0 | 9.544 | 0 | 9.767 | 0 | 56.216 | 0 | 0 | 0 | 0 | 0 | 0 | 7.25 | 0 | 0 | 0 | 0 | 0 | 0 | 0 | 0 | 0 | 0 | 0 | 72 | NMR | 100.001 | Air quench
Parkinson, B. G., et al. "The effect of Cs2O additions on HLW wasteform glasses." Journal of non-crystalline solids 351.30-32 (2005): 2425-2432. | Cs9.66 | 0 | 16.776 | 0 | 0 | 0 | 0 | 9.296 | 0 | 9.513 | 0 | 54.755 | 0 | 0 | 0 | 0 | 0 | 0 | 9.66 | 0 | 0 | 0 | 0 | 0 | 0 | 0 | 0 | 0 | 0 | 0 | 75 | NMR | 100 | Air quench
Connelly, A. J., et al. "The effect of uranium oxide additions on the structure of alkali borosilicate glasses." Journal of Non-Crystalline Solids 378 (2013): 282-289. | U-0 | 0 | 15.88 | 0 | 0 | 0 | 0 | 12.1 | 0 | 10.37 | 0 | 61.65 | 0 | 0 | 0 | 0 | 0 | 0 | 0 | 0 | 0 | 0 | 0 | 0 | 0 | 0 | 0 | 0 | 0 | 0 | 77.1 | NMR | 100 | Air quench | Annealed at 550 °C |  | Atm
Connelly, A. J., et al. "The effect of uranium oxide additions on the structure of alkali borosilicate glasses." Journal of Non-Crystalline Solids 378 (2013): 282-289. | U-2 | 0 | 15.87 | 0 | 0 | 0 | 0 | 12.8 | 0 | 10.01 | 0 | 60.8 | 0 | 0 | 0 | 0 | 0 | 0 | 0 | 0 | 0 | 0 | 0 | 0 | 0 | 0.52 | 0 | 0 | 0 | 0 | 74.4 | NMR | 100 | Air quench
Connelly, A. J., et al. "The effect of uranium oxide additions on the structure of alkali borosilicate glasses." Journal of Non-Crystalline Solids 378 (2013): 282-289. | U-3 | 0 | 16.72 | 0 | 0 | 0 | 0 | 12.01 | 0 | 9.97 | 0 | 60.32 | 0 | 0 | 0 | 0 | 0 | 0 | 0 | 0 | 0 | 0 | 0 | 0 | 0 | 0.99 | 0 | 0 | 0 | 0 | 72.7 | NMR | 100.01 | Air quench
Connelly, A. J., et al. "The effect of uranium oxide additions on the structure of alkali borosilicate glasses." Journal of Non-Crystalline Solids 378 (2013): 282-289. | U-4 | 0 | 17.53 | 0 | 0 | 0 | 0 | 11.76 | 0 | 10.48 | 0 | 58.39 | 0 | 0 | 0 | 0 | 0 | 0 | 0 | 0 | 0 | 0 | 0 | 0 | 0 | 1.84 | 0 | 0 | 0 | 0 | 71.1 | NMR | 100 | Air quench
Connelly, A. J., et al. "The effect of uranium oxide additions on the structure of alkali borosilicate glasses." Journal of Non-Crystalline Solids 378 (2013): 282-289. | U-5 | 0 | 16.74 | 0 | 0 | 0 | 0 | 12.3 | 0 | 9.2 | 0 | 56.94 | 0 | 0 | 0 | 0 | 0 | 0 | 0 | 0 | 0 | 0 | 0 | 0 | 0 | 4.83 | 0 | 0 | 0 | 0 | 63.1 | NMR | 100.01 | Air quench
Yamashita, Hiroshi, et al. "Nuclear magnetic resonance studies of alkaline earth phosphosilicate and aluminoborosilicate glasses." Journal of Non-Crystalline Solids 270.1-3 (2000): 48-59. | Yamashita-Al2-B1-Na2 | 12.5 | 6.3 | 0 | 0 | 0 | 0 | 0 | 0 | 13.9 | 0 | 67.3 | 0 | 0 | 0 | 0 | 0 | 0 | 0 | 0 | 0 | 0 | 0 | 0 | 0 | 0 | 0 | 0 | 0 | 0 | 18.09631 | NMR | 100 | Air quench |  | Powder | Atm
Yamashita, Hiroshi, et al. "Nuclear magnetic resonance studies of alkaline earth phosphosilicate and aluminoborosilicate glasses." Journal of Non-Crystalline Solids 270.1-3 (2000): 48-59. | Yamashita-Al1.5-B1.5-Na2 | 9.4 | 9.4 | 0 | 0 | 0 | 0 | 0 | 0 | 13.9 | 0 | 67.3 | 0 | 0 | 0 | 0 | 0 | 0 | 0 | 0 | 0 | 0 | 0 | 0 | 0 | 0 | 0 | 0 | 0 | 0 | 38.70814 | NMR | 100 | Air quench
Yamashita, Hiroshi, et al. "Nuclear magnetic resonance studies of alkaline earth phosphosilicate and aluminoborosilicate glasses." Journal of Non-Crystalline Solids 270.1-3 (2000): 48-59. | Yamashita-AL1-B2-Na2 | 6.2 | 12.6 | 0 | 0 | 0 | 0 | 0 | 0 | 13.9 | 0 | 67.3 | 0 | 0 | 0 | 0 | 0 | 0 | 0 | 0 | 0 | 0 | 0 | 0 | 0 | 0 | 0 | 0 | 0 | 0 | 48.08484 | NMR | 100 | Air quench
Yamashita, Hiroshi, et al. "Nuclear magnetic resonance studies of alkaline earth phosphosilicate and aluminoborosilicate glasses." Journal of Non-Crystalline Solids 270.1-3 (2000): 48-59. | Yamashita-Al0.5-B2.5-Na2 | 3.1 | 15.7 | 0 | 0 | 0 | 0 | 0 | 0 | 13.9 | 0 | 67.3 | 0 | 0 | 0 | 0 | 0 | 0 | 0 | 0 | 0 | 0 | 0 | 0 | 0 | 0 | 0 | 0 | 0 | 0 | 51.63278 | NMR | 100 | Air quench
Yamashita, Hiroshi, et al. "Nuclear magnetic resonance studies of alkaline earth phosphosilicate and aluminoborosilicate glasses." Journal of Non-Crystalline Solids 270.1-3 (2000): 48-59. | Yamashita-B3-Na2 | 0 | 18.8 | 0 | 0 | 0 | 0 | 0 | 0 | 13.9 | 0 | 67.3 | 0 | 0 | 0 | 0 | 0 | 0 | 0 | 0 | 0 | 0 | 0 | 0 | 0 | 0 | 0 | 0 | 0 | 0 | 66.09908 | NMR | 100 | Air quench
Yamashita, Hiroshi, et al. "Nuclear magnetic resonance studies of alkaline earth phosphosilicate and aluminoborosilicate glasses." Journal of Non-Crystalline Solids 270.1-3 (2000): 48-59. | Yamashita-B2-Na3 | 0 | 13.9 | 0 | 0 | 0 | 0 | 0 | 0 | 18.8 | 0 | 67.3 | 0 | 0 | 0 | 0 | 0 | 0 | 0 | 0 | 0 | 0 | 0 | 0 | 0 | 0 | 0 | 0 | 0 | 0 | 69.94268 | NMR | 100 | Air quench
Yamashita, Hiroshi, et al. "Nuclear magnetic resonance studies of alkaline earth phosphosilicate and aluminoborosilicate glasses." Journal of Non-Crystalline Solids 270.1-3 (2000): 48-59. | Yamashita-Al0.5-B2-Na3 | 2.3 | 11.6 | 0 | 0 | 0 | 0 | 0 | 0 | 18.8 | 0 | 67.3 | 0 | 0 | 0 | 0 | 0 | 0 | 0 | 0 | 0 | 0 | 0 | 0 | 0 | 0 | 0 | 0 | 0 | 0 | 69.94268 | NMR | 100 | Air quench
Yamashita, Hiroshi, et al. "Nuclear magnetic resonance studies of alkaline earth phosphosilicate and aluminoborosilicate glasses." Journal of Non-Crystalline Solids 270.1-3 (2000): 48-59. | Yamashita-Al0.5-B1.5-Na3 | 4.6 | 9.3 | 0 | 0 | 0 | 0 | 0 | 0 | 18.8 | 0 | 67.3 | 0 | 0 | 0 | 0 | 0 | 0 | 0 | 0 | 0 | 0 | 0 | 0 | 0 | 0 | 0 | 0 | 0 | 0 | 66.71152 | NMR | 100 | Air quench
Yamashita, Hiroshi, et al. "Nuclear magnetic resonance studies of alkaline earth phosphosilicate and aluminoborosilicate glasses." Journal of Non-Crystalline Solids 270.1-3 (2000): 48-59. | Yamashita-Al1-B1-Na3 | 7 | 6.9 | 0 | 0 | 0 | 0 | 0 | 0 | 18.8 | 0 | 67.3 | 0 | 0 | 0 | 0 | 0 | 0 | 0 | 0 | 0 | 0 | 0 | 0 | 0 | 0 | 0 | 0 | 0 | 0 | 62.86792 | NMR | 100 | Air quench
Yamashita, Hiroshi, et al. "Nuclear magnetic resonance studies of alkaline earth phosphosilicate and aluminoborosilicate glasses." Journal of Non-Crystalline Solids 270.1-3 (2000): 48-59. | Yamashita-Al1.5-B1-Na3 | 9.3 | 4.6 | 0 | 0 | 0 | 0 | 0 | 0 | 18.8 | 0 | 67.3 | 0 | 0 | 0 | 0 | 0 | 0 | 0 | 0 | 0 | 0 | 0 | 0 | 0 | 0 | 0 | 0 | 0 | 0 | 58.39076 | NMR | 100 | Air quench
Yamashita, Hiroshi, et al. "Nuclear magnetic resonance studies of alkaline earth phosphosilicate and aluminoborosilicate glasses." Journal of Non-Crystalline Solids 270.1-3 (2000): 48-59. | Yamashita-Al2-B0.5-Na3 | 11.6 | 2.3 | 0 | 0 | 0 | 0 | 0 | 0 | 18.8 | 0 | 67.3 | 0 | 0 | 0 | 0 | 0 | 0 | 0 | 0 | 0 | 0 | 0 | 0 | 0 | 0 | 0 | 0 | 0 | 0 | 51.316 | NMR | 100 | Air quench
Edén, Mattias, Peter Sundberg, and Christina Stålhandske. "The split network analysis for exploring composition–structure correlations in multi-component glasses: II. Multinuclear NMR studies of alumino-borosilicates and glass-wool fibers." Journal of Non-Crystalline Solids 357.6 (2011): 1587-1594. | (NC)BS | 0 | 5.5 | 11.22 | 0 | 0 | 0 | 0 | 0 | 16.23 | 0 | 67.05 | 0 | 0 | 0 | 0 | 0 | 0 | 0 | 0 | 0 | 0 | 0 | 0 | 0 | 0 | 0 | 0 | 0 | 0 | 64 | NMR | 100 | Air quench |  |  | Atm
Edén, Mattias, Peter Sundberg, and Christina Stålhandske. "The split network analysis for exploring composition–structure correlations in multi-component glasses: II. Multinuclear NMR studies of alumino-borosilicates and glass-wool fibers." Journal of Non-Crystalline Solids 357.6 (2011): 1587-1594. | (NC)ABS | 1.54 | 4.03 | 11.69 | 0 | 0 | 0 | 0 | 0 | 16.85 | 0 | 65.89 | 0 | 0 | 0 | 0 | 0 | 0 | 0 | 0 | 0 | 0 | 0 | 0 | 0 | 0 | 0 | 0 | 0 | 0 | 72 | NMR | 100 | Air quench
Bouty, O., et al. "Modelling borosilicate glasses of nuclear interest with the help of RMC, WAXS, neutron diffraction and 11B NMR." Journal of non-crystalline solids 401 (2014): 27-31. | S3 | 0 | 18.04 | 0 | 0 | 0 | 0 | 0 | 0 | 14.23 | 0 | 67.73 | 0 | 0 | 0 | 0 | 0 | 0 | 0 | 0 | 0 | 0 | 0 | 0 | 0 | 0 | 0 | 0 | 0 | 0 | 73 | NMR | 100 | Air quench
Bouty, O., et al. "Modelling borosilicate glasses of nuclear interest with the help of RMC, WAXS, neutron diffraction and 11B NMR." Journal of non-crystalline solids 401 (2014): 27-31. | S4 | 4.13 | 17.3 | 0 | 0 | 0 | 0 | 0 | 0 | 13.64 | 0 | 64.93 | 0 | 0 | 0 | 0 | 0 | 0 | 0 | 0 | 0 | 0 | 0 | 0 | 0 | 0 | 0 | 0 | 0 | 0 | 52 | NMR | 100 | Air quench
Bouty, O., et al. "Modelling borosilicate glasses of nuclear interest with the help of RMC, WAXS, neutron diffraction and 11B NMR." Journal of non-crystalline solids 401 (2014): 27-31. | S5 | 3.89 | 16.29 | 5.81 | 0 | 0 | 0 | 0 | 0 | 12.85 | 0 | 61.16 | 0 | 0 | 0 | 0 | 0 | 0 | 0 | 0 | 0 | 0 | 0 | 0 | 0 | 0 | 0 | 0 | 0 | 0 | 51 | NMR | 100 | Air quench
Bouty, O., et al. "Modelling borosilicate glasses of nuclear interest with the help of RMC, WAXS, neutron diffraction and 11B NMR." Journal of non-crystalline solids 401 (2014): 27-31. | S6 | 3.82 | 16.01 | 5.71 | 0 | 0 | 0 | 0 | 0 | 12.63 | 0 | 60.12 | 0 | 0 | 0 | 1.71 | 0 | 0 | 0 | 0 | 0 | 0 | 0 | 0 | 0 | 0 | 0 | 0 | 0 | 0 | 47 | NMR | 100 | Air quench
Du, W-F., et al. "Study of Al2O3 effect on structural change and phase separation in Na2O-B2O3-SiO2 glass by NMR." Journal of materials science 35.19 (2000): 4865-4871. | Al0 | 0 | 25.4 | 0 | 0 | 0 | 0 | 0 | 0 | 9.4 | 0 | 65.2 | 0 | 0 | 0 | 0 | 0 | 0 | 0 | 0 | 0 | 0 | 0 | 0 | 0 | 0 | 0 | 0 | 0 | 0 | 29.0922 | NMR | 100 | Air quench |  |  | Atm
Du, W-F., et al. "Study of Al2O3 effect on structural change and phase separation in Na2O-B2O3-SiO2 glass by NMR." Journal of materials science 35.19 (2000): 4865-4871. | Al0.5 | 0.4975124 | 25.27363 | 0 | 0 | 0 | 0 | 0 | 0 | 9.353234 | 0 | 64.87562 | 0 | 0 | 0 | 0 | 0 | 0 | 0 | 0 | 0 | 0 | 0 | 0 | 0 | 0 | 0 | 0 | 0 | 0 | 25.11473 | NMR | 100 | Air quench
Du, W-F., et al. "Study of Al2O3 effect on structural change and phase separation in Na2O-B2O3-SiO2 glass by NMR." Journal of materials science 35.19 (2000): 4865-4871. | Al1 | 0.990099 | 25.14851 | 0 | 0 | 0 | 0 | 0 | 0 | 9.306931 | 0 | 64.55446 | 0 | 0 | 0 | 0 | 0 | 0 | 0 | 0 | 0 | 0 | 0 | 0 | 0 | 0 | 0 | 0 | 0 | 0 | 25.08371 | NMR | 100 | Air quench
Du, W-F., et al. "Study of Al2O3 effect on structural change and phase separation in Na2O-B2O3-SiO2 glass by NMR." Journal of materials science 35.19 (2000): 4865-4871. | Al2 | 1.960784 | 24.90196 | 0 | 0 | 0 | 0 | 0 | 0 | 9.215686 | 0 | 63.92157 | 0 | 0 | 0 | 0 | 0 | 0 | 0 | 0 | 0 | 0 | 0 | 0 | 0 | 0 | 0 | 0 | 0 | 0 | 22.60555 | NMR | 100 | Air quench
Du, W-F., et al. "Study of Al2O3 effect on structural change and phase separation in Na2O-B2O3-SiO2 glass by NMR." Journal of materials science 35.19 (2000): 4865-4871. | Al3 | 2.912621 | 24.66019 | 0 | 0 | 0 | 0 | 0 | 0 | 9.126214 | 0 | 63.30097 | 0 | 0 | 0 | 0 | 0 | 0 | 0 | 0 | 0 | 0 | 0 | 0 | 0 | 0 | 0 | 0 | 0 | 0 | 20.5858 | NMR | 100 | Air quench
El-Damrawi, G., et al. "11B, 29Si and 27AI nuclear magnetic resonance studies of Na2 0-Al2 0 3-B2 0 3-Si02 glasses." Physics and chemistry of glasses 34.2 (1993). | G1 | 0 | 30 | 0 | 0 | 0 | 0 | 0 | 0 | 40 | 0 | 30 | 0 | 0 | 0 | 0 | 0 | 0 | 0 | 0 | 0 | 0 | 0 | 0 | 0 | 0 | 0 | 0 | 0 | 0 | 41 | NMR | 100 | Water quench |  |  | Atm
El-Damrawi, G., et al. "11B, 29Si and 27AI nuclear magnetic resonance studies of Na2 0-Al2 0 3-B2 0 3-Si02 glasses." Physics and chemistry of glasses 34.2 (1993). | G2 | 1.5 | 30 | 0 | 0 | 0 | 0 | 0 | 0 | 38.5 | 0 | 30 | 0 | 0 | 0 | 0 | 0 | 0 | 0 | 0 | 0 | 0 | 0 | 0 | 0 | 0 | 0 | 0 | 0 | 0 | 43 | NMR | 100 | Water quench
El-Damrawi, G., et al. "11B, 29Si and 27AI nuclear magnetic resonance studies of Na2 0-Al2 0 3-B2 0 3-Si02 glasses." Physics and chemistry of glasses 34.2 (1993). | G3 | 5 | 30 | 0 | 0 | 0 | 0 | 0 | 0 | 35 | 0 | 30 | 0 | 0 | 0 | 0 | 0 | 0 | 0 | 0 | 0 | 0 | 0 | 0 | 0 | 0 | 0 | 0 | 0 | 0 | 54 | NMR | 100 | Water quench
El-Damrawi, G., et al. "11B, 29Si and 27AI nuclear magnetic resonance studies of Na2 0-Al2 0 3-B2 0 3-Si02 glasses." Physics and chemistry of glasses 34.2 (1993). | G4 | 10 | 30 | 0 | 0 | 0 | 0 | 0 | 0 | 30 | 0 | 30 | 0 | 0 | 0 | 0 | 0 | 0 | 0 | 0 | 0 | 0 | 0 | 0 | 0 | 0 | 0 | 0 | 0 | 0 | 37 | NMR | 100 | Water quench
El-Damrawi, G., et al. "11B, 29Si and 27AI nuclear magnetic resonance studies of Na2 0-Al2 0 3-B2 0 3-Si02 glasses." Physics and chemistry of glasses 34.2 (1993). | G5 | 15 | 30 | 0 | 0 | 0 | 0 | 0 | 0 | 25 | 0 | 30 | 0 | 0 | 0 | 0 | 0 | 0 | 0 | 0 | 0 | 0 | 0 | 0 | 0 | 0 | 0 | 0 | 0 | 0 | 17 | NMR | 100 | Water quench
El-Damrawi, G., et al. "11B, 29Si and 27AI nuclear magnetic resonance studies of Na2 0-Al2 0 3-B2 0 3-Si02 glasses." Physics and chemistry of glasses 34.2 (1993). | G6 | 20 | 30 | 0 | 0 | 0 | 0 | 0 | 0 | 20 | 0 | 30 | 0 | 0 | 0 | 0 | 0 | 0 | 0 | 0 | 0 | 0 | 0 | 0 | 0 | 0 | 0 | 0 | 0 | 0 | 0 | NMR | 100 | Water quench
El-Damrawi, G., et al. "11B, 29Si and 27AI nuclear magnetic resonance studies of Na2 0-Al2 0 3-B2 0 3-Si02 glasses." Physics and chemistry of glasses 34.2 (1993). | G7 | 25 | 30 | 0 | 0 | 0 | 0 | 0 | 0 | 15 | 0 | 30 | 0 | 0 | 0 | 0 | 0 | 0 | 0 | 0 | 0 | 0 | 0 | 0 | 0 | 0 | 0 | 0 | 0 | 0 | 0 | NMR | 100 | Water quench
El-Damrawi, G., et al. "11B, 29Si and 27AI nuclear magnetic resonance studies of Na2 0-Al2 0 3-B2 0 3-Si02 glasses." Physics and chemistry of glasses 34.2 (1993). | G8 | 11 | 54 | 0 | 0 | 0 | 0 | 0 | 0 | 7 | 0 | 28 | 0 | 0 | 0 | 0 | 0 | 0 | 0 | 0 | 0 | 0 | 0 | 0 | 0 | 0 | 0 | 0 | 0 | 0 | 0 | NMR | 100 | Water quench
El-Damrawi, G., et al. "11B, 29Si and 27AI nuclear magnetic resonance studies of Na2 0-Al2 0 3-B2 0 3-Si02 glasses." Physics and chemistry of glasses 34.2 (1993). | G9 | 14 | 71 | 0 | 0 | 0 | 0 | 0 | 0 | 10 | 0 | 5 | 0 | 0 | 0 | 0 | 0 | 0 | 0 | 0 | 0 | 0 | 0 | 0 | 0 | 0 | 0 | 0 | 0 | 0 | 4 | NMR | 100 | Water quench
Grandjean, A., et al. "Electrical conductivity and 11B NMR studies of sodium borosilicate glasses." Journal of Non-Crystalline Solids 354.15-16 (2008): 1664-1670. | SNB-K2.12-R0.43 | 0 | 28.1 | 0 | 0 | 0 | 0 | 0 | 0 | 12.2 | 0 | 59.7 | 0 | 0 | 0 | 0 | 0 | 0 | 0 | 0 | 0 | 0 | 0 | 0 | 0 | 0 | 0 | 0 | 0 | 0 | 34 | NMR | 100 | Air quench |  | Powder | Atm
Grandjean, A., et al. "Electrical conductivity and 11B NMR studies of sodium borosilicate glasses." Journal of Non-Crystalline Solids 354.15-16 (2008): 1664-1670. | SNB-K2.12-R0.56 | 0 | 27.1 | 0 | 0 | 0 | 0 | 0 | 0 | 15.2 | 0 | 57.6 | 0 | 0 | 0 | 0 | 0 | 0 | 0 | 0 | 0 | 0 | 0 | 0 | 0 | 0 | 0 | 0 | 0 | 0 | 48 | NMR | 99.9 | Air quench
Grandjean, A., et al. "Electrical conductivity and 11B NMR studies of sodium borosilicate glasses." Journal of Non-Crystalline Solids 354.15-16 (2008): 1664-1670. | SNB-K2.12-R0.8 | 0 | 25.5 | 0 | 0 | 0 | 0 | 0 | 0 | 20.3 | 0 | 54.2 | 0 | 0 | 0 | 0 | 0 | 0 | 0 | 0 | 0 | 0 | 0 | 0 | 0 | 0 | 0 | 0 | 0 | 0 | 54 | NMR | 100 | Air quench
Grandjean, A., et al. "Electrical conductivity and 11B NMR studies of sodium borosilicate glasses." Journal of Non-Crystalline Solids 354.15-16 (2008): 1664-1670. | SNB-K2.12-R1.06 | 0 | 23.9 | 0 | 0 | 0 | 0 | 0 | 0 | 25.3 | 0 | 50.8 | 0 | 0 | 0 | 0 | 0 | 0 | 0 | 0 | 0 | 0 | 0 | 0 | 0 | 0 | 0 | 0 | 0 | 0 | 61 | NMR | 100 | Air quench
Grandjean, A., et al. "Electrical conductivity and 11B NMR studies of sodium borosilicate glasses." Journal of Non-Crystalline Solids 354.15-16 (2008): 1664-1670. | SNB-K2.12-R1.36 | 0 | 22.3 | 0 | 0 | 0 | 0 | 0 | 0 | 30.4 | 0 | 47.3 | 0 | 0 | 0 | 0 | 0 | 0 | 0 | 0 | 0 | 0 | 0 | 0 | 0 | 0 | 0 | 0 | 0 | 0 | 57 | NMR | 100 | Air quench
Grandjean, A., et al. "Electrical conductivity and 11B NMR studies of sodium borosilicate glasses." Journal of Non-Crystalline Solids 354.15-16 (2008): 1664-1670. | SNB-K2.12-R0.72 | 0 | 20.6 | 0 | 0 | 0 | 0 | 0 | 0 | 35.4 | 0 | 43.9 | 0 | 0 | 0 | 0 | 0 | 0 | 0 | 0 | 0 | 0 | 0 | 0 | 0 | 0 | 0 | 0 | 0 | 0 | 49 | NMR | 99.9 | Air quench
Howes, A. P., et al. "Boron environments in Pyrex® glass—a high resolution, Double-Rotation NMR and thermodynamic modelling study." Physical Chemistry Chemical Physics 13.25 (2011): 11919-11928. | Pyrex® | 1.4 | 11.6 | 0 | 0 | 0 | 0 | 0 | 0 | 4 | 0 | 83 | 0 | 0 | 0 | 0 | 0 | 0 | 0 | 0 | 0 | 0 | 0 | 0 | 0 | 0 | 0 | 0 | 0 | 0 | 26 | NMR | 100 | Air quench | Annealed
Kiczenski, T. J., Du, L. S., & Stebbins, J. (2005). The effect of fictive temperature on the structure of E-glass: A high resolution, multinuclear NMR study. Journal of Non-Crystalline Solids, 351(46-48), 3571-3578. | E-glass | 8.7 | 6 | 24.9 | 0 | 0 | 0 | 0 | 0.9 | 0.8 | 0 | 57.3 | 0 | 0 | 0 | 0 | 0 | 0 | 0 | 0 | 0 | 0 | 0 | 0 | 0 | 0 | 0 | 0 | 0 | 0 | 14 | NMR | 98.6 | Slow cooled |  |  |  | Slow cooling (0.017 °C/s)
Khanna, Atul, et al. "Structural study of bismuth borosilicate, aluminoborate and aluminoborosilicate glasses by 11B and 27Al MAS NMR spectroscopy and thermal analysis." Journal of non-crystalline solids 373 (2013): 34-41. | Bi40B | 0 | 60 | 0 | 0 | 0 | 0 | 0 | 0 | 0 | 0 | 0 | 0 | 0 | 0 | 0 | 0 | 40 | 0 | 0 | 0 | 0 | 0 | 0 | 0 | 0 | 0 | 0 | 0 | 0 | 46 | NMR | 100 | Air quench | Annealed at 350 °C for 30 min
Khanna, Atul, et al. "Structural study of bismuth borosilicate, aluminoborate and aluminoborosilicate glasses by 11B and 27Al MAS NMR spectroscopy and thermal analysis." Journal of non-crystalline solids 373 (2013): 34-41. | Bi40BSi5 | 0 | 55 | 0 | 0 | 0 | 0 | 0 | 0 | 0 | 0 | 5 | 0 | 0 | 0 | 0 | 0 | 40 | 0 | 0 | 0 | 0 | 0 | 0 | 0 | 0 | 0 | 0 | 0 | 0 | 46 | NMR | 100 | Air quench
Khanna, Atul, et al. "Structural study of bismuth borosilicate, aluminoborate and aluminoborosilicate glasses by 11B and 27Al MAS NMR spectroscopy and thermal analysis." Journal of non-crystalline solids 373 (2013): 34-41. | Bi40BSi10 | 0 | 50 | 0 | 0 | 0 | 0 | 0 | 0 | 0 | 0 | 10 | 0 | 0 | 0 | 0 | 0 | 40 | 0 | 0 | 0 | 0 | 0 | 0 | 0 | 0 | 0 | 0 | 0 | 0 | 46 | NMR | 100 | Air quench
Khanna, Atul, et al. "Structural study of bismuth borosilicate, aluminoborate and aluminoborosilicate glasses by 11B and 27Al MAS NMR spectroscopy and thermal analysis." Journal of non-crystalline solids 373 (2013): 34-41. | Bi40BSi20 | 0 | 40 | 0 | 0 | 0 | 0 | 0 | 0 | 0 | 0 | 20 | 0 | 0 | 0 | 0 | 0 | 40 | 0 | 0 | 0 | 0 | 0 | 0 | 0 | 0 | 0 | 0 | 0 | 0 | 46 | NMR | 100 | Air quench
Khanna, Atul, et al. "Structural study of bismuth borosilicate, aluminoborate and aluminoborosilicate glasses by 11B and 27Al MAS NMR spectroscopy and thermal analysis." Journal of non-crystalline solids 373 (2013): 34-41. | Bi50B | 0 | 50 | 0 | 0 | 0 | 0 | 0 | 0 | 0 | 0 | 0 | 0 | 0 | 0 | 0 | 0 | 50 | 0 | 0 | 0 | 0 | 0 | 0 | 0 | 0 | 0 | 0 | 0 | 0 | 45 | NMR | 100 | Air quench
Khanna, Atul, et al. "Structural study of bismuth borosilicate, aluminoborate and aluminoborosilicate glasses by 11B and 27Al MAS NMR spectroscopy and thermal analysis." Journal of non-crystalline solids 373 (2013): 34-41. | Bi50BSi5 | 0 | 45 | 0 | 0 | 0 | 0 | 0 | 0 | 0 | 0 | 5 | 0 | 0 | 0 | 0 | 0 | 50 | 0 | 0 | 0 | 0 | 0 | 0 | 0 | 0 | 0 | 0 | 0 | 0 | 43 | NMR | 100 | Air quench
Khanna, Atul, et al. "Structural study of bismuth borosilicate, aluminoborate and aluminoborosilicate glasses by 11B and 27Al MAS NMR spectroscopy and thermal analysis." Journal of non-crystalline solids 373 (2013): 34-41. | Bi50BSi10 | 0 | 40 | 0 | 0 | 0 | 0 | 0 | 0 | 0 | 0 | 10 | 0 | 0 | 0 | 0 | 0 | 50 | 0 | 0 | 0 | 0 | 0 | 0 | 0 | 0 | 0 | 0 | 0 | 0 | 43 | NMR | 100 | Air quench
Khanna, Atul, et al. "Structural study of bismuth borosilicate, aluminoborate and aluminoborosilicate glasses by 11B and 27Al MAS NMR spectroscopy and thermal analysis." Journal of non-crystalline solids 373 (2013): 34-41. | Bi50BSi20 | 0 | 30 | 0 | 0 | 0 | 0 | 0 | 0 | 0 | 0 | 20 | 0 | 0 | 0 | 0 | 0 | 50 | 0 | 0 | 0 | 0 | 0 | 0 | 0 | 0 | 0 | 0 | 0 | 0 | 42 | NMR | 100 | Air quench
Khanna, Atul, et al. "Structural study of bismuth borosilicate, aluminoborate and aluminoborosilicate glasses by 11B and 27Al MAS NMR spectroscopy and thermal analysis." Journal of non-crystalline solids 373 (2013): 34-41. | Bi50BAl2 | 2 | 48 | 0 | 0 | 0 | 0 | 0 | 0 | 0 | 0 | 0 | 0 | 0 | 0 | 0 | 0 | 50 | 0 | 0 | 0 | 0 | 0 | 0 | 0 | 0 | 0 | 0 | 0 | 0 | 41 | NMR | 100 | Air quench
Khanna, Atul, et al. "Structural study of bismuth borosilicate, aluminoborate and aluminoborosilicate glasses by 11B and 27Al MAS NMR spectroscopy and thermal analysis." Journal of non-crystalline solids 373 (2013): 34-41. | Bi50BAl4 | 4 | 46 | 0 | 0 | 0 | 0 | 0 | 0 | 0 | 0 | 0 | 0 | 0 | 0 | 0 | 0 | 50 | 0 | 0 | 0 | 0 | 0 | 0 | 0 | 0 | 0 | 0 | 0 | 0 | 36 | NMR | 100 | Air quench
Khanna, Atul, et al. "Structural study of bismuth borosilicate, aluminoborate and aluminoborosilicate glasses by 11B and 27Al MAS NMR spectroscopy and thermal analysis." Journal of non-crystalline solids 373 (2013): 34-41. | Bi50BAl6 | 6 | 44 | 0 | 0 | 0 | 0 | 0 | 0 | 0 | 0 | 0 | 0 | 0 | 0 | 0 | 0 | 50 | 0 | 0 | 0 | 0 | 0 | 0 | 0 | 0 | 0 | 0 | 0 | 0 | 34 | NMR | 100 | Air quench
Khanna, Atul, et al. "Structural study of bismuth borosilicate, aluminoborate and aluminoborosilicate glasses by 11B and 27Al MAS NMR spectroscopy and thermal analysis." Journal of non-crystalline solids 373 (2013): 34-41. | Bi50BAl8 | 8 | 42 | 0 | 0 | 0 | 0 | 0 | 0 | 0 | 0 | 0 | 0 | 0 | 0 | 0 | 0 | 50 | 0 | 0 | 0 | 0 | 0 | 0 | 0 | 0 | 0 | 0 | 0 | 0 | 33 | NMR | 100 | Air quench
Khanna, Atul, et al. "Structural study of bismuth borosilicate, aluminoborate and aluminoborosilicate glasses by 11B and 27Al MAS NMR spectroscopy and thermal analysis." Journal of non-crystalline solids 373 (2013): 34-41. | Bi50BAl2Si5 | 2 | 43 | 0 | 0 | 0 | 0 | 0 | 0 | 0 | 0 | 5 | 0 | 0 | 0 | 0 | 0 | 50 | 0 | 0 | 0 | 0 | 0 | 0 | 0 | 0 | 0 | 0 | 0 | 0 | 41 | NMR | 100 | Air quench
Khanna, Atul, et al. "Structural study of bismuth borosilicate, aluminoborate and aluminoborosilicate glasses by 11B and 27Al MAS NMR spectroscopy and thermal analysis." Journal of non-crystalline solids 373 (2013): 34-41. | Bi50BAl2Si10 | 2 | 38 | 0 | 0 | 0 | 0 | 0 | 0 | 0 | 0 | 10 | 0 | 0 | 0 | 0 | 0 | 50 | 0 | 0 | 0 | 0 | 0 | 0 | 0 | 0 | 0 | 0 | 0 | 0 | 40 | NMR | 100 | Air quench
Khanna, Atul, et al. "Structural study of bismuth borosilicate, aluminoborate and aluminoborosilicate glasses by 11B and 27Al MAS NMR spectroscopy and thermal analysis." Journal of non-crystalline solids 373 (2013): 34-41. | Bi50BAl2Si20 | 2 | 28 | 0 | 0 | 0 | 0 | 0 | 0 | 0 | 0 | 20 | 0 | 0 | 0 | 0 | 0 | 50 | 0 | 0 | 0 | 0 | 0 | 0 | 0 | 0 | 0 | 0 | 0 | 0 | 38 | NMR | 100 | Air quench
Khanna, Atul, et al. "Structural study of bismuth borosilicate, aluminoborate and aluminoborosilicate glasses by 11B and 27Al MAS NMR spectroscopy and thermal analysis." Journal of non-crystalline solids 373 (2013): 34-41. | Bi50BAl4Si5 | 4 | 41 | 0 | 0 | 0 | 0 | 0 | 0 | 0 | 0 | 5 | 0 | 0 | 0 | 0 | 0 | 50 | 0 | 0 | 0 | 0 | 0 | 0 | 0 | 0 | 0 | 0 | 0 | 0 | 35 | NMR | 100 | Air quench
Khanna, Atul, et al. "Structural study of bismuth borosilicate, aluminoborate and aluminoborosilicate glasses by 11B and 27Al MAS NMR spectroscopy and thermal analysis." Journal of non-crystalline solids 373 (2013): 34-41. | Bi50BAl4Si10 | 4 | 36 | 0 | 0 | 0 | 0 | 0 | 0 | 0 | 0 | 10 | 0 | 0 | 0 | 0 | 0 | 50 | 0 | 0 | 0 | 0 | 0 | 0 | 0 | 0 | 0 | 0 | 0 | 0 | 35 | NMR | 100 | Air quench
Khanna, Atul, et al. "Structural study of bismuth borosilicate, aluminoborate and aluminoborosilicate glasses by 11B and 27Al MAS NMR spectroscopy and thermal analysis." Journal of non-crystalline solids 373 (2013): 34-41. | Bi50BAl4Si20 | 4 | 26 | 0 | 0 | 0 | 0 | 0 | 0 | 0 | 0 | 20 | 0 | 0 | 0 | 0 | 0 | 50 | 0 | 0 | 0 | 0 | 0 | 0 | 0 | 0 | 0 | 0 | 0 | 0 | 30 | NMR | 100 | Air quench
Khanna, Atul, et al. "Structural study of bismuth borosilicate, aluminoborate and aluminoborosilicate glasses by 11B and 27Al MAS NMR spectroscopy and thermal analysis." Journal of non-crystalline solids 373 (2013): 34-41. | Bi50BAl6Si5 | 6 | 39 | 0 | 0 | 0 | 0 | 0 | 0 | 0 | 0 | 5 | 0 | 0 | 0 | 0 | 0 | 50 | 0 | 0 | 0 | 0 | 0 | 0 | 0 | 0 | 0 | 0 | 0 | 0 | 32 | NMR | 100 | Air quench
Khanna, Atul, et al. "Structural study of bismuth borosilicate, aluminoborate and aluminoborosilicate glasses by 11B and 27Al MAS NMR spectroscopy and thermal analysis." Journal of non-crystalline solids 373 (2013): 34-41. | Bi50BAl6Si10 | 6 | 34 | 0 | 0 | 0 | 0 | 0 | 0 | 0 | 0 | 10 | 0 | 0 | 0 | 0 | 0 | 50 | 0 | 0 | 0 | 0 | 0 | 0 | 0 | 0 | 0 | 0 | 0 | 0 | 33 | NMR | 100 | Air quench
Khanna, Atul, et al. "Structural study of bismuth borosilicate, aluminoborate and aluminoborosilicate glasses by 11B and 27Al MAS NMR spectroscopy and thermal analysis." Journal of non-crystalline solids 373 (2013): 34-41. | Bi50BAl6Si20 | 6 | 24 | 0 | 0 | 0 | 0 | 0 | 0 | 0 | 0 | 20 | 0 | 0 | 0 | 0 | 0 | 50 | 0 | 0 | 0 | 0 | 0 | 0 | 0 | 0 | 0 | 0 | 0 | 0 | 29 | NMR | 100 | Air quench
Khanna, Atul, et al. "Structural study of bismuth borosilicate, aluminoborate and aluminoborosilicate glasses by 11B and 27Al MAS NMR spectroscopy and thermal analysis." Journal of non-crystalline solids 373 (2013): 34-41. | Bi50BAl8Si5 | 8 | 37 | 0 | 0 | 0 | 0 | 0 | 0 | 0 | 0 | 5 | 0 | 0 | 0 | 0 | 0 | 50 | 0 | 0 | 0 | 0 | 0 | 0 | 0 | 0 | 0 | 0 | 0 | 0 | 28 | NMR | 100 | Air quench
Khanna, Atul, et al. "Structural study of bismuth borosilicate, aluminoborate and aluminoborosilicate glasses by 11B and 27Al MAS NMR spectroscopy and thermal analysis." Journal of non-crystalline solids 373 (2013): 34-41. | Bi50BAl8Si10 | 8 | 32 | 0 | 0 | 0 | 0 | 0 | 0 | 0 | 0 | 10 | 0 | 0 | 0 | 0 | 0 | 50 | 0 | 0 | 0 | 0 | 0 | 0 | 0 | 0 | 0 | 0 | 0 | 0 | 27 | NMR | 100 | Air quench
Khanna, Atul, et al. "Structural study of bismuth borosilicate, aluminoborate and aluminoborosilicate glasses by 11B and 27Al MAS NMR spectroscopy and thermal analysis." Journal of non-crystalline solids 373 (2013): 34-41. | Bi50BAl8Si20 | 8 | 22 | 0 | 0 | 0 | 0 | 0 | 0 | 0 | 0 | 20 | 0 | 0 | 0 | 0 | 0 | 50 | 0 | 0 | 0 | 0 | 0 | 0 | 0 | 0 | 0 | 0 | 0 | 0 | 25 | NMR | 100 | Air quench
Michaelis, Vladimir K., Pedro M. Aguiar, and Scott Kroeker. "Probing alkali coordination environments in alkali borate glasses by multinuclear magnetic resonance." Journal of Non-Crystalline Solids 353.26 (2007): 2582-2590. | Li-R0.03 | 0 | 97.08738 | 0 | 0 | 0 | 0 | 2.912621 | 0 | 0 | 0 | 0 | 0 | 0 | 0 | 0 | 0 | 0 | 0 | 0 | 0 | 0 | 0 | 0 | 0 | 0 | 0 | 0 | 0 | 0 | 3 | NMR | 100 | Water quench |  | Powder | Atm | Water or liquid nitrogen quench
Michaelis, Vladimir K., Pedro M. Aguiar, and Scott Kroeker. "Probing alkali coordination environments in alkali borate glasses by multinuclear magnetic resonance." Journal of Non-Crystalline Solids 353.26 (2007): 2582-2590. | Li-R0.1 | 0 | 90.90909 | 0 | 0 | 0 | 0 | 9.090909 | 0 | 0 | 0 | 0 | 0 | 0 | 0 | 0 | 0 | 0 | 0 | 0 | 0 | 0 | 0 | 0 | 0 | 0 | 0 | 0 | 0 | 0 | 12 | NMR | 100 | Water quench
Michaelis, Vladimir K., Pedro M. Aguiar, and Scott Kroeker. "Probing alkali coordination environments in alkali borate glasses by multinuclear magnetic resonance." Journal of Non-Crystalline Solids 353.26 (2007): 2582-2590. | Li-R0.2 | 0 | 83.33333 | 0 | 0 | 0 | 0 | 16.66667 | 0 | 0 | 0 | 0 | 0 | 0 | 0 | 0 | 0 | 0 | 0 | 0 | 0 | 0 | 0 | 0 | 0 | 0 | 0 | 0 | 0 | 0 | 21 | NMR | 100 | Water quench
Michaelis, Vladimir K., Pedro M. Aguiar, and Scott Kroeker. "Probing alkali coordination environments in alkali borate glasses by multinuclear magnetic resonance." Journal of Non-Crystalline Solids 353.26 (2007): 2582-2590. | Li-R0.3 | 0 | 76.92308 | 0 | 0 | 0 | 0 | 23.07692 | 0 | 0 | 0 | 0 | 0 | 0 | 0 | 0 | 0 | 0 | 0 | 0 | 0 | 0 | 0 | 0 | 0 | 0 | 0 | 0 | 0 | 0 | 32 | NMR | 100 | Water quench
Michaelis, Vladimir K., Pedro M. Aguiar, and Scott Kroeker. "Probing alkali coordination environments in alkali borate glasses by multinuclear magnetic resonance." Journal of Non-Crystalline Solids 353.26 (2007): 2582-2590. | Li-R0.4 | 0 | 71.42857 | 0 | 0 | 0 | 0 | 28.57143 | 0 | 0 | 0 | 0 | 0 | 0 | 0 | 0 | 0 | 0 | 0 | 0 | 0 | 0 | 0 | 0 | 0 | 0 | 0 | 0 | 0 | 0 | 38 | NMR | 100 | Water quench
Michaelis, Vladimir K., Pedro M. Aguiar, and Scott Kroeker. "Probing alkali coordination environments in alkali borate glasses by multinuclear magnetic resonance." Journal of Non-Crystalline Solids 353.26 (2007): 2582-2590. | Li-R0.5 | 0 | 66.66667 | 0 | 0 | 0 | 0 | 33.33333 | 0 | 0 | 0 | 0 | 0 | 0 | 0 | 0 | 0 | 0 | 0 | 0 | 0 | 0 | 0 | 0 | 0 | 0 | 0 | 0 | 0 | 0 | 43 | NMR | 100 | Water quench
Michaelis, Vladimir K., Pedro M. Aguiar, and Scott Kroeker. "Probing alkali coordination environments in alkali borate glasses by multinuclear magnetic resonance." Journal of Non-Crystalline Solids 353.26 (2007): 2582-2590. | Li-R0.7 | 0 | 58.82353 | 0 | 0 | 0 | 0 | 41.17647 | 0 | 0 | 0 | 0 | 0 | 0 | 0 | 0 | 0 | 0 | 0 | 0 | 0 | 0 | 0 | 0 | 0 | 0 | 0 | 0 | 0 | 0 | 44 | NMR | 100 | Water quench
Michaelis, Vladimir K., Pedro M. Aguiar, and Scott Kroeker. "Probing alkali coordination environments in alkali borate glasses by multinuclear magnetic resonance." Journal of Non-Crystalline Solids 353.26 (2007): 2582-2590. | Li-R0.9 | 0 | 52.63158 | 0 | 0 | 0 | 0 | 47.36842 | 0 | 0 | 0 | 0 | 0 | 0 | 0 | 0 | 0 | 0 | 0 | 0 | 0 | 0 | 0 | 0 | 0 | 0 | 0 | 0 | 0 | 0 | 40 | NMR | 100 | Water quench
Michaelis, Vladimir K., Pedro M. Aguiar, and Scott Kroeker. "Probing alkali coordination environments in alkali borate glasses by multinuclear magnetic resonance." Journal of Non-Crystalline Solids 353.26 (2007): 2582-2590. | Na-R0.03 | 0 | 97.08738 | 0 | 0 | 0 | 0 | 0 | 0 | 2.912621 | 0 | 0 | 0 | 0 | 0 | 0 | 0 | 0 | 0 | 0 | 0 | 0 | 0 | 0 | 0 | 0 | 0 | 0 | 0 | 0 | 3 | NMR | 100 | Water quench
Michaelis, Vladimir K., Pedro M. Aguiar, and Scott Kroeker. "Probing alkali coordination environments in alkali borate glasses by multinuclear magnetic resonance." Journal of Non-Crystalline Solids 353.26 (2007): 2582-2590. | Na-R0.1 | 0 | 90.90909 | 0 | 0 | 0 | 0 | 0 | 0 | 9.090909 | 0 | 0 | 0 | 0 | 0 | 0 | 0 | 0 | 0 | 0 | 0 | 0 | 0 | 0 | 0 | 0 | 0 | 0 | 0 | 0 | 10 | NMR | 100 | Water quench
Michaelis, Vladimir K., Pedro M. Aguiar, and Scott Kroeker. "Probing alkali coordination environments in alkali borate glasses by multinuclear magnetic resonance." Journal of Non-Crystalline Solids 353.26 (2007): 2582-2590. | Na-R0.2 | 0 | 83.33333 | 0 | 0 | 0 | 0 | 0 | 0 | 16.66667 | 0 | 0 | 0 | 0 | 0 | 0 | 0 | 0 | 0 | 0 | 0 | 0 | 0 | 0 | 0 | 0 | 0 | 0 | 0 | 0 | 22 | NMR | 100 | Water quench
Michaelis, Vladimir K., Pedro M. Aguiar, and Scott Kroeker. "Probing alkali coordination environments in alkali borate glasses by multinuclear magnetic resonance." Journal of Non-Crystalline Solids 353.26 (2007): 2582-2590. | Na-R0.4 | 0 | 71.42857 | 0 | 0 | 0 | 0 | 0 | 0 | 28.57143 | 0 | 0 | 0 | 0 | 0 | 0 | 0 | 0 | 0 | 0 | 0 | 0 | 0 | 0 | 0 | 0 | 0 | 0 | 0 | 0 | 38 | NMR | 100 | Water quench
Michaelis, Vladimir K., Pedro M. Aguiar, and Scott Kroeker. "Probing alkali coordination environments in alkali borate glasses by multinuclear magnetic resonance." Journal of Non-Crystalline Solids 353.26 (2007): 2582-2590. | Na-R0.7 | 0 | 58.82353 | 0 | 0 | 0 | 0 | 0 | 0 | 41.17647 | 0 | 0 | 0 | 0 | 0 | 0 | 0 | 0 | 0 | 0 | 0 | 0 | 0 | 0 | 0 | 0 | 0 | 0 | 0 | 0 | 39 | NMR | 100 | Water quench
Michaelis, Vladimir K., Pedro M. Aguiar, and Scott Kroeker. "Probing alkali coordination environments in alkali borate glasses by multinuclear magnetic resonance." Journal of Non-Crystalline Solids 353.26 (2007): 2582-2590. | Na-R0.8 | 0 | 55.55556 | 0 | 0 | 0 | 0 | 0 | 0 | 44.44444 | 0 | 0 | 0 | 0 | 0 | 0 | 0 | 0 | 0 | 0 | 0 | 0 | 0 | 0 | 0 | 0 | 0 | 0 | 0 | 0 | 33 | NMR | 100 | Water quench
Michaelis, Vladimir K., Pedro M. Aguiar, and Scott Kroeker. "Probing alkali coordination environments in alkali borate glasses by multinuclear magnetic resonance." Journal of Non-Crystalline Solids 353.26 (2007): 2582-2590. | K-R0.2 | 0 | 83.33333 | 0 | 0 | 0 | 16.66667 | 0 | 0 | 0 | 0 | 0 | 0 | 0 | 0 | 0 | 0 | 0 | 0 | 0 | 0 | 0 | 0 | 0 | 0 | 0 | 0 | 0 | 0 | 0 | 25 | NMR | 100 | Water quench
Michaelis, Vladimir K., Pedro M. Aguiar, and Scott Kroeker. "Probing alkali coordination environments in alkali borate glasses by multinuclear magnetic resonance." Journal of Non-Crystalline Solids 353.26 (2007): 2582-2590. | K-R0.54 | 0 | 64.93506 | 0 | 0 | 0 | 35.06494 | 0 | 0 | 0 | 0 | 0 | 0 | 0 | 0 | 0 | 0 | 0 | 0 | 0 | 0 | 0 | 0 | 0 | 0 | 0 | 0 | 0 | 0 | 0 | 40 | NMR | 100 | Water quench
Michaelis, Vladimir K., Pedro M. Aguiar, and Scott Kroeker. "Probing alkali coordination environments in alkali borate glasses by multinuclear magnetic resonance." Journal of Non-Crystalline Solids 353.26 (2007): 2582-2590. | K-R0.7 | 0 | 58.82353 | 0 | 0 | 0 | 41.17647 | 0 | 0 | 0 | 0 | 0 | 0 | 0 | 0 | 0 | 0 | 0 | 0 | 0 | 0 | 0 | 0 | 0 | 0 | 0 | 0 | 0 | 0 | 0 | 34 | NMR | 100 | Water quench
Michaelis, Vladimir K., Pedro M. Aguiar, and Scott Kroeker. "Probing alkali coordination environments in alkali borate glasses by multinuclear magnetic resonance." Journal of Non-Crystalline Solids 353.26 (2007): 2582-2590. | Rb-R0.1 | 0 | 90.90909 | 0 | 0 | 0 | 0 | 0 | 0 | 0 | 0 | 0 | 0 | 0 | 0 | 0 | 0 | 0 | 0 | 0 | 0 | 0 | 0 | 0 | 9.090909 | 0 | 0 | 0 | 0 | 0 | 12 | NMR | 100 | Water quench
Michaelis, Vladimir K., Pedro M. Aguiar, and Scott Kroeker. "Probing alkali coordination environments in alkali borate glasses by multinuclear magnetic resonance." Journal of Non-Crystalline Solids 353.26 (2007): 2582-2590. | Rb-R0.2 | 0 | 83.33333 | 0 | 0 | 0 | 0 | 0 | 0 | 0 | 0 | 0 | 0 | 0 | 0 | 0 | 0 | 0 | 0 | 0 | 0 | 0 | 0 | 0 | 16.66667 | 0 | 0 | 0 | 0 | 0 | 22 | NMR | 100 | Water quench
Michaelis, Vladimir K., Pedro M. Aguiar, and Scott Kroeker. "Probing alkali coordination environments in alkali borate glasses by multinuclear magnetic resonance." Journal of Non-Crystalline Solids 353.26 (2007): 2582-2590. | Rb-R0.48 | 0 | 67.56757 | 0 | 0 | 0 | 0 | 0 | 0 | 0 | 0 | 0 | 0 | 0 | 0 | 0 | 0 | 0 | 0 | 0 | 0 | 0 | 0 | 0 | 32.43243 | 0 | 0 | 0 | 0 | 0 | 41 | NMR | 100 | Water quench
Michaelis, Vladimir K., Pedro M. Aguiar, and Scott Kroeker. "Probing alkali coordination environments in alkali borate glasses by multinuclear magnetic resonance." Journal of Non-Crystalline Solids 353.26 (2007): 2582-2590. | Rb-R0.54 | 0 | 64.93506 | 0 | 0 | 0 | 0 | 0 | 0 | 0 | 0 | 0 | 0 | 0 | 0 | 0 | 0 | 0 | 0 | 0 | 0 | 0 | 0 | 0 | 35.06494 | 0 | 0 | 0 | 0 | 0 | 39 | NMR | 100 | Water quench
Michaelis, Vladimir K., Pedro M. Aguiar, and Scott Kroeker. "Probing alkali coordination environments in alkali borate glasses by multinuclear magnetic resonance." Journal of Non-Crystalline Solids 353.26 (2007): 2582-2590. | Rb-R0.7 | 0 | 58.82353 | 0 | 0 | 0 | 0 | 0 | 0 | 0 | 0 | 0 | 0 | 0 | 0 | 0 | 0 | 0 | 0 | 0 | 0 | 0 | 0 | 0 | 41.17647 | 0 | 0 | 0 | 0 | 0 | 34 | NMR | 100 | Water quench
Michaelis, Vladimir K., Pedro M. Aguiar, and Scott Kroeker. "Probing alkali coordination environments in alkali borate glasses by multinuclear magnetic resonance." Journal of Non-Crystalline Solids 353.26 (2007): 2582-2590. | Rb-R0.8 | 0 | 55.55556 | 0 | 0 | 0 | 0 | 0 | 0 | 0 | 0 | 0 | 0 | 0 | 0 | 0 | 0 | 0 | 0 | 0 | 0 | 0 | 0 | 0 | 44.44444 | 0 | 0 | 0 | 0 | 0 | 30 | NMR | 100 | Water quench
Michaelis, Vladimir K., Pedro M. Aguiar, and Scott Kroeker. "Probing alkali coordination environments in alkali borate glasses by multinuclear magnetic resonance." Journal of Non-Crystalline Solids 353.26 (2007): 2582-2590. | Cs-R0.03 | 0 | 97.08738 | 0 | 0 | 0 | 0 | 0 | 0 | 0 | 0 | 0 | 0 | 0 | 0 | 0 | 0 | 0 | 2.912621 | 0 | 0 | 0 | 0 | 0 | 0 | 0 | 0 | 0 | 0 | 0 | 5 | NMR | 100 | Water quench
Michaelis, Vladimir K., Pedro M. Aguiar, and Scott Kroeker. "Probing alkali coordination environments in alkali borate glasses by multinuclear magnetic resonance." Journal of Non-Crystalline Solids 353.26 (2007): 2582-2590. | Cs-R0.1 | 0 | 90.90909 | 0 | 0 | 0 | 0 | 0 | 0 | 0 | 0 | 0 | 0 | 0 | 0 | 0 | 0 | 0 | 9.090909 | 0 | 0 | 0 | 0 | 0 | 0 | 0 | 0 | 0 | 0 | 0 | 12 | NMR | 100 | Water quench
Michaelis, Vladimir K., Pedro M. Aguiar, and Scott Kroeker. "Probing alkali coordination environments in alkali borate glasses by multinuclear magnetic resonance." Journal of Non-Crystalline Solids 353.26 (2007): 2582-2590. | Cs-R0.2 | 0 | 83.33333 | 0 | 0 | 0 | 0 | 0 | 0 | 0 | 0 | 0 | 0 | 0 | 0 | 0 | 0 | 0 | 16.66667 | 0 | 0 | 0 | 0 | 0 | 0 | 0 | 0 | 0 | 0 | 0 | 23 | NMR | 100 | Water quench
Michaelis, Vladimir K., Pedro M. Aguiar, and Scott Kroeker. "Probing alkali coordination environments in alkali borate glasses by multinuclear magnetic resonance." Journal of Non-Crystalline Solids 353.26 (2007): 2582-2590. | Cs-R0.32 | 0 | 75.75758 | 0 | 0 | 0 | 0 | 0 | 0 | 0 | 0 | 0 | 0 | 0 | 0 | 0 | 0 | 0 | 24.24242 | 0 | 0 | 0 | 0 | 0 | 0 | 0 | 0 | 0 | 0 | 0 | 32 | NMR | 100 | Water quench
Michaelis, Vladimir K., Pedro M. Aguiar, and Scott Kroeker. "Probing alkali coordination environments in alkali borate glasses by multinuclear magnetic resonance." Journal of Non-Crystalline Solids 353.26 (2007): 2582-2590. | Cs-R0.4 | 0 | 71.42857 | 0 | 0 | 0 | 0 | 0 | 0 | 0 | 0 | 0 | 0 | 0 | 0 | 0 | 0 | 0 | 28.57143 | 0 | 0 | 0 | 0 | 0 | 0 | 0 | 0 | 0 | 0 | 0 | 39 | NMR | 100 | Water quench
Michaelis, Vladimir K., Pedro M. Aguiar, and Scott Kroeker. "Probing alkali coordination environments in alkali borate glasses by multinuclear magnetic resonance." Journal of Non-Crystalline Solids 353.26 (2007): 2582-2590. | Cs-R0.54 | 0 | 64.93506 | 0 | 0 | 0 | 0 | 0 | 0 | 0 | 0 | 0 | 0 | 0 | 0 | 0 | 0 | 0 | 35.06494 | 0 | 0 | 0 | 0 | 0 | 0 | 0 | 0 | 0 | 0 | 0 | 41 | NMR | 100 | Water quench
Michaelis, Vladimir K., Pedro M. Aguiar, and Scott Kroeker. "Probing alkali coordination environments in alkali borate glasses by multinuclear magnetic resonance." Journal of Non-Crystalline Solids 353.26 (2007): 2582-2590. | Cs-R0.6 | 0 | 62.5 | 0 | 0 | 0 | 0 | 0 | 0 | 0 | 0 | 0 | 0 | 0 | 0 | 0 | 0 | 0 | 37.5 | 0 | 0 | 0 | 0 | 0 | 0 | 0 | 0 | 0 | 0 | 0 | 40 | NMR | 100 | Water quench
Michaelis, Vladimir K., Pedro M. Aguiar, and Scott Kroeker. "Probing alkali coordination environments in alkali borate glasses by multinuclear magnetic resonance." Journal of Non-Crystalline Solids 353.26 (2007): 2582-2590. | Cs-R0.7 | 0 | 58.82353 | 0 | 0 | 0 | 0 | 0 | 0 | 0 | 0 | 0 | 0 | 0 | 0 | 0 | 0 | 0 | 41.17647 | 0 | 0 | 0 | 0 | 0 | 0 | 0 | 0 | 0 | 0 | 0 | 36 | NMR | 100 | Water quench
Michaelis, Vladimir K., Pedro M. Aguiar, and Scott Kroeker. "Probing alkali coordination environments in alkali borate glasses by multinuclear magnetic resonance." Journal of Non-Crystalline Solids 353.26 (2007): 2582-2590. | Cs-R0.8 | 0 | 55.55556 | 0 | 0 | 0 | 0 | 0 | 0 | 0 | 0 | 0 | 0 | 0 | 0 | 0 | 0 | 0 | 44.44444 | 0 | 0 | 0 | 0 | 0 | 0 | 0 | 0 | 0 | 0 | 0 | 35 | NMR | 100 | Water quench
Michaelis, Vladimir K., Pedro M. Aguiar, and Scott Kroeker. "Probing alkali coordination environments in alkali borate glasses by multinuclear magnetic resonance." Journal of Non-Crystalline Solids 353.26 (2007): 2582-2590. | Cs-R0.9 | 0 | 52.63158 | 0 | 0 | 0 | 0 | 0 | 0 | 0 | 0 | 0 | 0 | 0 | 0 | 0 | 0 | 0 | 47.36842 | 0 | 0 | 0 | 0 | 0 | 0 | 0 | 0 | 0 | 0 | 0 | 33 | NMR | 100 | Water quench
Michaelis, Vladimir K., Pedro M. Aguiar, and Scott Kroeker. "Probing alkali coordination environments in alkali borate glasses by multinuclear magnetic resonance." Journal of Non-Crystalline Solids 353.26 (2007): 2582-2590. | Cs-R1.1 | 0 | 47.61905 | 0 | 0 | 0 | 0 | 0 | 0 | 0 | 0 | 0 | 0 | 0 | 0 | 0 | 0 | 0 | 52.38095 | 0 | 0 | 0 | 0 | 0 | 0 | 0 | 0 | 0 | 0 | 0 | 28 | NMR | 100 | Water quench
Michaelis, Vladimir K., Pedro M. Aguiar, and Scott Kroeker. "Probing alkali coordination environments in alkali borate glasses by multinuclear magnetic resonance." Journal of Non-Crystalline Solids 353.26 (2007): 2582-2590. | Cs-R1.4 | 0 | 41.66667 | 0 | 0 | 0 | 0 | 0 | 0 | 0 | 0 | 0 | 0 | 0 | 0 | 0 | 0 | 0 | 58.33333 | 0 | 0 | 0 | 0 | 0 | 0 | 0 | 0 | 0 | 0 | 0 | 30 | NMR | 100 | Water quench
Morin, Elizabeth I., and Jonathan F. Stebbins. "Separating the effects of composition and fictive temperature on Al and B coordination in Ca, La, Y aluminosilicate, aluminoborosilicate and aluminoborate glasses." Journal of Non-Crystalline Solids 432 (2016): 384-392. | CABS-20_0.1 | 8 | 7 | 20 | 0 | 0 | 0 | 0 | 0 | 0 | 0 | 65 | 0 | 0 | 0 | 0 | 0 | 0 | 0 | 0 | 0 | 0 | 0 | 0 | 0 | 0 | 0 | 0 | 0 | 0 | 17 | NMR | 100 | Water quench | Annealed 50 °C above Tg |  | Atm | water quench without annealing
Morin, Elizabeth I., and Jonathan F. Stebbins. "Separating the effects of composition and fictive temperature on Al and B coordination in Ca, La, Y aluminosilicate, aluminoborosilicate and aluminoborate glasses." Journal of Non-Crystalline Solids 432 (2016): 384-392. | CABS-43_0.1 | 14 | 4 | 43 | 0 | 0 | 0 | 0 | 0 | 0 | 0 | 38 | 0 | 0 | 0 | 0 | 0 | 0 | 0 | 0 | 0 | 0 | 0 | 0 | 0 | 0 | 0 | 0 | 0 | 0 | 5.6 | NMR | 99 | Water quench
Morin, Elizabeth I., and Jonathan F. Stebbins. "Separating the effects of composition and fictive temperature on Al and B coordination in Ca, La, Y aluminosilicate, aluminoborosilicate and aluminoborate glasses." Journal of Non-Crystalline Solids 432 (2016): 384-392. | LABS-43_0.1 | 14 | 4 | 0 | 0 | 0 | 0 | 0 | 0 | 0 | 0 | 38 | 0 | 0 | 0 | 0 | 0 | 0 | 0 | 0 | 43 | 0 | 0 | 0 | 0 | 0 | 0 | 0 | 0 | 0 | 8.2 | NMR | 99 | Water quench
Morin, Elizabeth I., and Jonathan F. Stebbins. "Separating the effects of composition and fictive temperature on Al and B coordination in Ca, La, Y aluminosilicate, aluminoborosilicate and aluminoborate glasses." Journal of Non-Crystalline Solids 432 (2016): 384-392. | YABS-43_0.1 | 14 | 4 | 0 | 0 | 0 | 0 | 0 | 0 | 0 | 0 | 38 | 0 | 0 | 0 | 0 | 0 | 0 | 0 | 0 | 0 | 0 | 0 | 0 | 0 | 0 | 43 | 0 | 0 | 0 | 8.5 | NMR | 99 | Water quench
Morin, Elizabeth I., and Jonathan F. Stebbins. "Separating the effects of composition and fictive temperature on Al and B coordination in Ca, La, Y aluminosilicate, aluminoborosilicate and aluminoborate glasses." Journal of Non-Crystalline Solids 432 (2016): 384-392. | CABS-20_0.3 | 8 | 21 | 20 | 0 | 0 | 0 | 0 | 0 | 0 | 0 | 51 | 0 | 0 | 0 | 0 | 0 | 0 | 0 | 0 | 0 | 0 | 0 | 0 | 0 | 0 | 0 | 0 | 0 | 0 | 24 | NMR | 100 | Water quench
Morin, Elizabeth I., and Jonathan F. Stebbins. "Separating the effects of composition and fictive temperature on Al and B coordination in Ca, La, Y aluminosilicate, aluminoborosilicate and aluminoborate glasses." Journal of Non-Crystalline Solids 432 (2016): 384-392. | CABS-43_0.5 | 14 | 21 | 43 | 0 | 0 | 0 | 0 | 0 | 0 | 0 | 21 | 0 | 0 | 0 | 0 | 0 | 0 | 0 | 0 | 0 | 0 | 0 | 0 | 0 | 0 | 0 | 0 | 0 | 0 | 15.5 | NMR | 99 | Water quench
Morin, Elizabeth I., and Jonathan F. Stebbins. "Separating the effects of composition and fictive temperature on Al and B coordination in Ca, La, Y aluminosilicate, aluminoborosilicate and aluminoborate glasses." Journal of Non-Crystalline Solids 432 (2016): 384-392. | LABS-43_0.5 | 14 | 21 | 0 | 0 | 0 | 0 | 0 | 0 | 0 | 0 | 21 | 0 | 0 | 0 | 0 | 0 | 0 | 0 | 0 | 43 | 0 | 0 | 0 | 0 | 0 | 0 | 0 | 0 | 0 | 12.5 | NMR | 99 | Water quench
Morin, Elizabeth I., and Jonathan F. Stebbins. "Separating the effects of composition and fictive temperature on Al and B coordination in Ca, La, Y aluminosilicate, aluminoborosilicate and aluminoborate glasses." Journal of Non-Crystalline Solids 432 (2016): 384-392. | YABS-43_0.5 | 14 | 21 | 0 | 0 | 0 | 0 | 0 | 0 | 0 | 0 | 21 | 0 | 0 | 0 | 0 | 0 | 0 | 0 | 0 | 0 | 0 | 0 | 0 | 0 | 0 | 43 | 0 | 0 | 0 | 11.5 | NMR | 99 | Water quench
Morin, Elizabeth I., and Jonathan F. Stebbins. "Separating the effects of composition and fictive temperature on Al and B coordination in Ca, La, Y aluminosilicate, aluminoborosilicate and aluminoborate glasses." Journal of Non-Crystalline Solids 432 (2016): 384-392. | CABS-43_0.7 | 14 | 28 | 43 | 0 | 0 | 0 | 0 | 0 | 0 | 0 | 14 | 0 | 0 | 0 | 0 | 0 | 0 | 0 | 0 | 0 | 0 | 0 | 0 | 0 | 0 | 0 | 0 | 0 | 0 | 17.1 | NMR | 99 | Water quench
Morin, Elizabeth I., and Jonathan F. Stebbins. "Separating the effects of composition and fictive temperature on Al and B coordination in Ca, La, Y aluminosilicate, aluminoborosilicate and aluminoborate glasses." Journal of Non-Crystalline Solids 432 (2016): 384-392. | LABS-43_0.7 | 14 | 28 | 0 | 0 | 0 | 0 | 0 | 0 | 0 | 0 | 14 | 0 | 0 | 0 | 0 | 0 | 0 | 0 | 0 | 43 | 0 | 0 | 0 | 0 | 0 | 0 | 0 | 0 | 0 | 15.7 | NMR | 99 | Water quench
Morin, Elizabeth I., and Jonathan F. Stebbins. "Separating the effects of composition and fictive temperature on Al and B coordination in Ca, La, Y aluminosilicate, aluminoborosilicate and aluminoborate glasses." Journal of Non-Crystalline Solids 432 (2016): 384-392. | YABS-43_0.7 | 14 | 28 | 0 | 0 | 0 | 0 | 0 | 0 | 0 | 0 | 14 | 0 | 0 | 0 | 0 | 0 | 0 | 0 | 0 | 0 | 0 | 0 | 0 | 0 | 0 | 43 | 0 | 0 | 0 | 14.2 | NMR | 99 | Water quench
Morin, Elizabeth I., and Jonathan F. Stebbins. "Separating the effects of composition and fictive temperature on Al and B coordination in Ca, La, Y aluminosilicate, aluminoborosilicate and aluminoborate glasses." Journal of Non-Crystalline Solids 432 (2016): 384-392. | LAB-33_1.0 | 12 | 56 | 0 | 0 | 0 | 0 | 0 | 0 | 0 | 0 | 0 | 0 | 0 | 0 | 0 | 0 | 0 | 0 | 0 | 33 | 0 | 0 | 0 | 0 | 0 | 0 | 0 | 0 | 0 | 25 | NMR | 101 | Water quench
Morin, Elizabeth I., and Jonathan F. Stebbins. "Separating the effects of composition and fictive temperature on Al and B coordination in Ca, La, Y aluminosilicate, aluminoborosilicate and aluminoborate glasses." Journal of Non-Crystalline Solids 432 (2016): 384-392. | LAB-47_1.0 | 16 | 36 | 0 | 0 | 0 | 0 | 0 | 0 | 0 | 0 | 0 | 0 | 0 | 0 | 0 | 0 | 0 | 0 | 0 | 47 | 0 | 0 | 0 | 0 | 0 | 0 | 0 | 0 | 0 | 16.6 | NMR | 99 | Water quench
Morin, Elizabeth I., Jingshi Wu, and Jonathan F. Stebbins. "Modifier cation (Ba, Ca, La, Y) field strength effects on aluminum and boron coordination in aluminoborosilicate glasses: the roles of fictive temperature and boron content." Applied Physics A 116.2 (2014): 479-490. | Ba1M | 14.28571 | 21.42857 | 0 | 0 | 0 | 0 | 0 | 0 | 0 | 0 | 21.42857 | 0 | 0 | 0 | 0 | 42.85714 | 0 | 0 | 0 | 0 | 0 | 0 | 0 | 0 | 0 | 0 | 0 | 0 | 0 | 16.5 | NMR | 100 | Water quench | Annealed 50 °C above Tg |  | Atm | water quench without annealing
Morin, Elizabeth I., Jingshi Wu, and Jonathan F. Stebbins. "Modifier cation (Ba, Ca, La, Y) field strength effects on aluminum and boron coordination in aluminoborosilicate glasses: the roles of fictive temperature and boron content." Applied Physics A 116.2 (2014): 479-490. | Ca1M | 14.28571 | 21.42857 | 42.85714 | 0 | 0 | 0 | 0 | 0 | 0 | 0 | 21.42857 | 0 | 0 | 0 | 0 | 0 | 0 | 0 | 0 | 0 | 0 | 0 | 0 | 0 | 0 | 0 | 0 | 0 | 0 | 15.5 | NMR | 100 | Water quench
Morin, Elizabeth I., Jingshi Wu, and Jonathan F. Stebbins. "Modifier cation (Ba, Ca, La, Y) field strength effects on aluminum and boron coordination in aluminoborosilicate glasses: the roles of fictive temperature and boron content." Applied Physics A 116.2 (2014): 479-490. | La1M | 20 | 30 | 0 | 0 | 0 | 0 | 0 | 0 | 0 | 0 | 30 | 0 | 0 | 0 | 0 | 0 | 0 | 0 | 0 | 20 | 0 | 0 | 0 | 0 | 0 | 0 | 0 | 0 | 0 | 12.5 | NMR | 100 | Water quench
Morin, Elizabeth I., Jingshi Wu, and Jonathan F. Stebbins. "Modifier cation (Ba, Ca, La, Y) field strength effects on aluminum and boron coordination in aluminoborosilicate glasses: the roles of fictive temperature and boron content." Applied Physics A 116.2 (2014): 479-490. | Y1M | 20 | 30 | 0 | 0 | 0 | 0 | 0 | 0 | 0 | 0 | 30 | 0 | 0 | 0 | 0 | 0 | 0 | 0 | 0 | 0 | 0 | 0 | 0 | 0 | 0 | 20 | 0 | 0 | 0 | 11.5 | NMR | 100 | Water quench
Morin, Elizabeth I., Jingshi Wu, and Jonathan F. Stebbins. "Modifier cation (Ba, Ca, La, Y) field strength effects on aluminum and boron coordination in aluminoborosilicate glasses: the roles of fictive temperature and boron content." Applied Physics A 116.2 (2014): 479-490. | Ba2M | 14.28571 | 28.57143 | 0 | 0 | 0 | 0 | 0 | 0 | 0 | 0 | 14.28571 | 0 | 0 | 0 | 0 | 42.85714 | 0 | 0 | 0 | 0 | 0 | 0 | 0 | 0 | 0 | 0 | 0 | 0 | 0 | 16.8 | NMR | 100 | Water quench
Morin, Elizabeth I., Jingshi Wu, and Jonathan F. Stebbins. "Modifier cation (Ba, Ca, La, Y) field strength effects on aluminum and boron coordination in aluminoborosilicate glasses: the roles of fictive temperature and boron content." Applied Physics A 116.2 (2014): 479-490. | Ca2M | 14.28571 | 28.57143 | 42.85714 | 0 | 0 | 0 | 0 | 0 | 0 | 0 | 14.28571 | 0 | 0 | 0 | 0 | 0 | 0 | 0 | 0 | 0 | 0 | 0 | 0 | 0 | 0 | 0 | 0 | 0 | 0 | 17.1 | NMR | 100 | Water quench
Morin, Elizabeth I., Jingshi Wu, and Jonathan F. Stebbins. "Modifier cation (Ba, Ca, La, Y) field strength effects on aluminum and boron coordination in aluminoborosilicate glasses: the roles of fictive temperature and boron content." Applied Physics A 116.2 (2014): 479-490. | La2M | 20 | 40 | 0 | 0 | 0 | 0 | 0 | 0 | 0 | 0 | 20 | 0 | 0 | 0 | 0 | 0 | 0 | 0 | 0 | 20 | 0 | 0 | 0 | 0 | 0 | 0 | 0 | 0 | 0 | 15.7 | NMR | 100 | Water quench
Morin, Elizabeth I., Jingshi Wu, and Jonathan F. Stebbins. "Modifier cation (Ba, Ca, La, Y) field strength effects on aluminum and boron coordination in aluminoborosilicate glasses: the roles of fictive temperature and boron content." Applied Physics A 116.2 (2014): 479-490. | Y2M | 20 | 40 | 0 | 0 | 0 | 0 | 0 | 0 | 0 | 0 | 20 | 0 | 0 | 0 | 0 | 0 | 0 | 0 | 0 | 0 | 0 | 0 | 0 | 0 | 0 | 20 | 0 | 0 | 0 | 14.2 | NMR | 100 | Water quench
Takaishi, Taigo, et al. "Structural Study of PbO–B2O3 Glasses by X‐ray Diffraction and 11B MAS NMR Techniques." Journal of the American Ceramic Society 83.10 (2000): 2543-2548. | Pb80 | 0 | 20 | 0 | 0 | 0 | 0 | 0 | 0 | 0 | 0 | 0 | 0 | 0 | 0 | 0 | 0 | 0 | 0 | 0 | 0 | 80 | 0 | 0 | 0 | 0 | 0 | 0 | 0 | 0 | 12 | NMR | 100 | Air quench |  |  | Atm
Takaishi, Taigo, et al. "Structural Study of PbO–B2O3 Glasses by X‐ray Diffraction and 11B MAS NMR Techniques." Journal of the American Ceramic Society 83.10 (2000): 2543-2548. | Pb70 | 0 | 30 | 0 | 0 | 0 | 0 | 0 | 0 | 0 | 0 | 0 | 0 | 0 | 0 | 0 | 0 | 0 | 0 | 0 | 0 | 70 | 0 | 0 | 0 | 0 | 0 | 0 | 0 | 0 | 20 | NMR | 100 | Air quench
Takaishi, Taigo, et al. "Structural Study of PbO–B2O3 Glasses by X‐ray Diffraction and 11B MAS NMR Techniques." Journal of the American Ceramic Society 83.10 (2000): 2543-2548. | Pb60 | 0 | 40 | 0 | 0 | 0 | 0 | 0 | 0 | 0 | 0 | 0 | 0 | 0 | 0 | 0 | 0 | 0 | 0 | 0 | 0 | 60 | 0 | 0 | 0 | 0 | 0 | 0 | 0 | 0 | 33 | NMR | 100 | Air quench
Takaishi, Taigo, et al. "Structural Study of PbO–B2O3 Glasses by X‐ray Diffraction and 11B MAS NMR Techniques." Journal of the American Ceramic Society 83.10 (2000): 2543-2548. | Pb50 | 0 | 50 | 0 | 0 | 0 | 0 | 0 | 0 | 0 | 0 | 0 | 0 | 0 | 0 | 0 | 0 | 0 | 0 | 0 | 0 | 50 | 0 | 0 | 0 | 0 | 0 | 0 | 0 | 0 | 43 | NMR | 100 | Air quench
Takaishi, Taigo, et al. "Structural Study of PbO–B2O3 Glasses by X‐ray Diffraction and 11B MAS NMR Techniques." Journal of the American Ceramic Society 83.10 (2000): 2543-2548. | Pb40 | 0 | 60 | 0 | 0 | 0 | 0 | 0 | 0 | 0 | 0 | 0 | 0 | 0 | 0 | 0 | 0 | 0 | 0 | 0 | 0 | 40 | 0 | 0 | 0 | 0 | 0 | 0 | 0 | 0 | 40 | NMR | 100 | Air quench
Takaishi, Taigo, et al. "Structural Study of PbO–B2O3 Glasses by X‐ray Diffraction and 11B MAS NMR Techniques." Journal of the American Ceramic Society 83.10 (2000): 2543-2548. | Pb30 | 0 | 70 | 0 | 0 | 0 | 0 | 0 | 0 | 0 | 0 | 0 | 0 | 0 | 0 | 0 | 0 | 0 | 0 | 0 | 0 | 30 | 0 | 0 | 0 | 0 | 0 | 0 | 0 | 0 | 32 | NMR | 100 | Air quench
Takaishi, Taigo, et al. "Structural Study of PbO–B2O3 Glasses by X‐ray Diffraction and 11B MAS NMR Techniques." Journal of the American Ceramic Society 83.10 (2000): 2543-2548. | Pb25 | 0 | 75 | 0 | 0 | 0 | 0 | 0 | 0 | 0 | 0 | 0 | 0 | 0 | 0 | 0 | 0 | 0 | 0 | 0 | 0 | 25 | 0 | 0 | 0 | 0 | 0 | 0 | 0 | 0 | 26 | NMR | 100 | Air quench
Wu, Jingshi, and Jonathan F. Stebbins. "Quench rate and temperature effects on boron coordination in aluminoborosilicate melts." Journal of Non-Crystalline Solids 356.41-42 (2010): 2097-2108. | CABS7 | 8 | 7 | 20 | 0 | 0 | 0 | 0 | 0 | 0 | 0 | 65 | 0 | 0 | 0 | 0 | 0 | 0 | 0 | 0 | 0 | 0 | 0 | 0 | 0 | 0 | 0 | 0 | 0 | 0 | 13 | NMR | 100 | Water quench |  |  | Atm | 11
Wu, Jingshi, and Jonathan F. Stebbins. "Quench rate and temperature effects on boron coordination in aluminoborosilicate melts." Journal of Non-Crystalline Solids 356.41-42 (2010): 2097-2108. | NABS7 | 8 | 7 | 0 | 0 | 0 | 0 | 0 | 0 | 20 | 0 | 65 | 0 | 0 | 0 | 0 | 0 | 0 | 0 | 0 | 0 | 0 | 0 | 0 | 0 | 0 | 0 | 0 | 0 | 0 | 64 | NMR | 100 | Water quench |  |  |  | 57
Wu, Jingshi, and Jonathan F. Stebbins. "Quench rate and temperature effects on boron coordination in aluminoborosilicate melts." Journal of Non-Crystalline Solids 356.41-42 (2010): 2097-2108. | CABS21 | 8 | 21 | 20 | 0 | 0 | 0 | 0 | 0 | 0 | 0 | 51 | 0 | 0 | 0 | 0 | 0 | 0 | 0 | 0 | 0 | 0 | 0 | 0 | 0 | 0 | 0 | 0 | 0 | 0 | 21 | NMR | 100 | Water quench |  |  |  | 17
Wu, Jingshi, and Jonathan F. Stebbins. "Quench rate and temperature effects on boron coordination in aluminoborosilicate melts." Journal of Non-Crystalline Solids 356.41-42 (2010): 2097-2108. | NABS21 | 8 | 21 | 0 | 0 | 0 | 0 | 0 | 0 | 20 | 0 | 51 | 0 | 0 | 0 | 0 | 0 | 0 | 0 | 0 | 0 | 0 | 0 | 0 | 0 | 0 | 0 | 0 | 0 | 0 | 45 | NMR | 100 | Water quench |  |  |  | 40
Zhao, Peidong, Scott Kroeker, and Jonathan F. Stebbins. "Non-bridging oxygen sites in barium borosilicate glasses: results from 11B and 17O NMR." Journal of non-crystalline solids 276.1-3 (2000): 122-131. | BBS433 | 0 | 30 | 0 | 0 | 0 | 0 | 0 | 0 | 0 | 0 | 30 | 0 | 0 | 0 | 0 | 40 | 0 | 0 | 0 | 0 | 0 | 0 | 0 | 0 | 0 | 0 | 0 | 0 | 0 | 55 | NMR | 100 | Water quench |  | Powder | Atm
Zhao, Peidong, Scott Kroeker, and Jonathan F. Stebbins. "Non-bridging oxygen sites in barium borosilicate glasses: results from 11B and 17O NMR." Journal of non-crystalline solids 276.1-3 (2000): 122-131. | BBS352 | 0 | 48 | 0 | 0 | 0 | 0 | 0 | 0 | 0 | 0 | 24 | 0 | 0 | 0 | 0 | 28 | 0 | 0 | 0 | 0 | 0 | 0 | 0 | 0 | 0 | 0 | 0 | 0 | 0 | 52 | NMR | 100 | Water quench
Zhao, Peidong, Scott Kroeker, and Jonathan F. Stebbins. "Non-bridging oxygen sites in barium borosilicate glasses: results from 11B and 17O NMR." Journal of non-crystalline solids 276.1-3 (2000): 122-131. | BBS252 | 0 | 52 | 0 | 0 | 0 | 0 | 0 | 0 | 0 | 0 | 24 | 0 | 0 | 0 | 0 | 24 | 0 | 0 | 0 | 0 | 0 | 0 | 0 | 0 | 0 | 0 | 0 | 0 | 0 | 48 | NMR | 100 | Water quench
Wondraczek, Lothar, et al. "Structure-energy map of alkali borosilicate glasses: Effects of pressure and temperature." Physical review B 76.1 (2007): 014202. |  | 0 | 10 | 0 | 0 | 0 | 0 | 0 | 0 | 16 | 0 | 74 | 0 | 0 | 0 | 0 | 0 | 0 | 0 | 0 | 0 | 0 | 0 | 0 | 0 | 0 | 0 | 0 | 0 | 0 | 88.8 | NMR | 100 | Air quench |  |  | 0.1 MPa | Air quenched (20K/min)
Gan, Hao, Paul C. Hess, and R. James Kirkpatrick. "Phosphorus and boron speciation in K2O-B2O3-SiO2-P2O5 glasses." Geochimica et Cosmochimica Acta 58.21 (1994): 4633-4647. | B2 | 0 | 5 | 0 | 0 | 0 | 15 | 0 | 0 | 0 | 0 | 80 | 0 | 0 | 0 | 0 | 0 | 0 | 0 | 0 | 0 | 0 | 0 | 0 | 0 | 0 | 0 | 0 | 0 | 0 | 100 | NMR | 100 | Air quench |  |  | Atm
Gan, Hao, Paul C. Hess, and R. James Kirkpatrick. "Phosphorus and boron speciation in K2O-B2O3-SiO2-P2O5 glasses." Geochimica et Cosmochimica Acta 58.21 (1994): 4633-4647. | B23 | 0 | 4.96 | 0 | 0 | 0 | 14.87 | 0 | 0 | 0 | 0.85 | 79.28 | 0 | 0 | 0 | 0 | 0 | 0 | 0 | 0 | 0 | 0 | 0 | 0 | 0 | 0 | 0 | 0 | 0 | 0 | 100 | NMR | 99.96 | Water quench
Gan, Hao, Paul C. Hess, and R. James Kirkpatrick. "Phosphorus and boron speciation in K2O-B2O3-SiO2-P2O5 glasses." Geochimica et Cosmochimica Acta 58.21 (1994): 4633-4647. | B3 | 0 | 4.92 | 0 | 0 | 0 | 14.75 | 0 | 0 | 0 | 1.7 | 78.64 | 0 | 0 | 0 | 0 | 0 | 0 | 0 | 0 | 0 | 0 | 0 | 0 | 0 | 0 | 0 | 0 | 0 | 0 | 100 | NMR | 100.01 | Air quench
Gan, Hao, Paul C. Hess, and R. James Kirkpatrick. "Phosphorus and boron speciation in K2O-B2O3-SiO2-P2O5 glasses." Geochimica et Cosmochimica Acta 58.21 (1994): 4633-4647. | B6 | 0 | 10 | 0 | 0 | 0 | 10 | 0 | 0 | 0 | 0 | 80 | 0 | 0 | 0 | 0 | 0 | 0 | 0 | 0 | 0 | 0 | 0 | 0 | 0 | 0 | 0 | 0 | 0 | 0 | 91 | NMR | 100 | Air quench
Gan, Hao, Paul C. Hess, and R. James Kirkpatrick. "Phosphorus and boron speciation in K2O-B2O3-SiO2-P2O5 glasses." Geochimica et Cosmochimica Acta 58.21 (1994): 4633-4647. | B7 | 0 | 9.83 | 0 | 0 | 0 | 9.83 | 0 | 0 | 0 | 1.7 | 78.64 | 0 | 0 | 0 | 0 | 0 | 0 | 0 | 0 | 0 | 0 | 0 | 0 | 0 | 0 | 0 | 0 | 0 | 0 | 83 | NMR | 100 | Air quench
Gan, Hao, Paul C. Hess, and R. James Kirkpatrick. "Phosphorus and boron speciation in K2O-B2O3-SiO2-P2O5 glasses." Geochimica et Cosmochimica Acta 58.21 (1994): 4633-4647. | B9 | 0 | 9.7 | 0 | 0 | 0 | 9.7 | 0 | 0 | 0 | 3 | 77.6 | 0 | 0 | 0 | 0 | 0 | 0 | 0 | 0 | 0 | 0 | 0 | 0 | 0 | 0 | 0 | 0 | 0 | 0 | 76 | NMR | 100 | Water quench
Gan, Hao, Paul C. Hess, and R. James Kirkpatrick. "Phosphorus and boron speciation in K2O-B2O3-SiO2-P2O5 glasses." Geochimica et Cosmochimica Acta 58.21 (1994): 4633-4647. | B10 | 0 | 13 | 0 | 0 | 0 | 7 | 0 | 0 | 0 | 0 | 80 | 0 | 0 | 0 | 0 | 0 | 0 | 0 | 0 | 0 | 0 | 0 | 0 | 0 | 0 | 0 | 0 | 0 | 0 | 57 | NMR | 100 | Air quench
Gan, Hao, Paul C. Hess, and R. James Kirkpatrick. "Phosphorus and boron speciation in K2O-B2O3-SiO2-P2O5 glasses." Geochimica et Cosmochimica Acta 58.21 (1994): 4633-4647. | B11 | 0 | 12.78 | 0 | 0 | 0 | 6.88 | 0 | 0 | 0 | 1.7 | 78.64 | 0 | 0 | 0 | 0 | 0 | 0 | 0 | 0 | 0 | 0 | 0 | 0 | 0 | 0 | 0 | 0 | 0 | 0 | 52 | NMR | 100 | Air quench
Gan, Hao, Paul C. Hess, and R. James Kirkpatrick. "Phosphorus and boron speciation in K2O-B2O3-SiO2-P2O5 glasses." Geochimica et Cosmochimica Acta 58.21 (1994): 4633-4647. | B1112 | 0 | 12.61 | 0 | 0 | 0 | 6.79 | 0 | 0 | 0 | 3 | 77.6 | 0 | 0 | 0 | 0 | 0 | 0 | 0 | 0 | 0 | 0 | 0 | 0 | 0 | 0 | 0 | 0 | 0 | 0 | 28 | NMR | 100 | Water quench
Youngman, Randall E., and Josef W. Zwanziger. "Network modification in potassium borate glasses: structural studies with NMR and Raman spectroscopies." The Journal of Physical Chemistry 100.41 (1996): 16720-16728. | K0 | 0 | 100 | 0 | 0 | 0 | 0 | 0 | 0 | 0 | 0 | 0 | 0 | 0 | 0 | 0 | 0 | 0 | 0 | 0 | 0 | 0 | 0 | 0 | 0 | 0 | 0 | 0 | 0 | 0 | 0 | NMR | 100 | Water quench |  | Powder | Atm | Water or liquid nitrogen quench
Youngman, Randall E., and Josef W. Zwanziger. "Network modification in potassium borate glasses: structural studies with NMR and Raman spectroscopies." The Journal of Physical Chemistry 100.41 (1996): 16720-16728. | K8 | 0 | 92 | 0 | 0 | 0 | 8 | 0 | 0 | 0 | 0 | 0 | 0 | 0 | 0 | 0 | 0 | 0 | 0 | 0 | 0 | 0 | 0 | 0 | 0 | 0 | 0 | 0 | 0 | 0 | 4 | NMR | 100 | Water quench
Youngman, Randall E., and Josef W. Zwanziger. "Network modification in potassium borate glasses: structural studies with NMR and Raman spectroscopies." The Journal of Physical Chemistry 100.41 (1996): 16720-16728. | K13 | 0 | 87 | 0 | 0 | 0 | 13 | 0 | 0 | 0 | 0 | 0 | 0 | 0 | 0 | 0 | 0 | 0 | 0 | 0 | 0 | 0 | 0 | 0 | 0 | 0 | 0 | 0 | 0 | 0 | 11 | NMR | 100 | Water quench
Youngman, Randall E., and Josef W. Zwanziger. "Network modification in potassium borate glasses: structural studies with NMR and Raman spectroscopies." The Journal of Physical Chemistry 100.41 (1996): 16720-16728. | K18 | 0 | 82 | 0 | 0 | 0 | 18 | 0 | 0 | 0 | 0 | 0 | 0 | 0 | 0 | 0 | 0 | 0 | 0 | 0 | 0 | 0 | 0 | 0 | 0 | 0 | 0 | 0 | 0 | 0 | 15 | NMR | 100 | Water quench
Youngman, Randall E., and Josef W. Zwanziger. "Network modification in potassium borate glasses: structural studies with NMR and Raman spectroscopies." The Journal of Physical Chemistry 100.41 (1996): 16720-16728. | K23 | 0 | 77 | 0 | 0 | 0 | 23 | 0 | 0 | 0 | 0 | 0 | 0 | 0 | 0 | 0 | 0 | 0 | 0 | 0 | 0 | 0 | 0 | 0 | 0 | 0 | 0 | 0 | 0 | 0 | 22 | NMR | 100 | Water quench
Youngman, Randall E., and Josef W. Zwanziger. "Network modification in potassium borate glasses: structural studies with NMR and Raman spectroscopies." The Journal of Physical Chemistry 100.41 (1996): 16720-16728. | K28 | 0 | 72 | 0 | 0 | 0 | 28 | 0 | 0 | 0 | 0 | 0 | 0 | 0 | 0 | 0 | 0 | 0 | 0 | 0 | 0 | 0 | 0 | 0 | 0 | 0 | 0 | 0 | 0 | 0 | 35 | NMR | 100 | Water quench
Youngman, Randall E., and Josef W. Zwanziger. "Network modification in potassium borate glasses: structural studies with NMR and Raman spectroscopies." The Journal of Physical Chemistry 100.41 (1996): 16720-16728. | K33 | 0 | 67 | 0 | 0 | 0 | 33 | 0 | 0 | 0 | 0 | 0 | 0 | 0 | 0 | 0 | 0 | 0 | 0 | 0 | 0 | 0 | 0 | 0 | 0 | 0 | 0 | 0 | 0 | 0 | 40 | NMR | 100 | Water quench
Youngman, Randall E., and Josef W. Zwanziger. "Network modification in potassium borate glasses: structural studies with NMR and Raman spectroscopies." The Journal of Physical Chemistry 100.41 (1996): 16720-16728. | K38 | 0 | 62 | 0 | 0 | 0 | 38 | 0 | 0 | 0 | 0 | 0 | 0 | 0 | 0 | 0 | 0 | 0 | 0 | 0 | 0 | 0 | 0 | 0 | 0 | 0 | 0 | 0 | 0 | 0 | 40 | NMR | 100 | Water quench
Tainio, J. M., et al. "Structure and in vitro dissolution of Mg and Sr containing borosilicate bioactive glasses for bone tissue engineering." Journal of Non-Crystalline Solids 533 (2020): 119893. | B12.5 | 0 | 6.73 | 21.77 | 0 | 0 | 0 | 0 | 0 | 22.66 | 1.72 | 47.12 | 0 | 0 | 0 | 0 | 0 | 0 | 0 | 0 | 0 | 0 | 0 | 0 | 0 | 0 | 0 | 0 | 0 | 0 | 48.5 | NMR | 100 | Air quench | Annealed at 15-40 K below Tg for 5-12h |  | Atm
Tainio, J. M., et al. "Structure and in vitro dissolution of Mg and Sr containing borosilicate bioactive glasses for bone tissue engineering." Journal of Non-Crystalline Solids 533 (2020): 119893. | B12.5-Mg5 | 0 | 6.73 | 16.77 | 0 | 0 | 0 | 0 | 5 | 22.66 | 1.72 | 47.12 | 0 | 0 | 0 | 0 | 0 | 0 | 0 | 0 | 0 | 0 | 0 | 0 | 0 | 0 | 0 | 0 | 0 | 0 | 38 | NMR | 100 | Air quench
Tainio, J. M., et al. "Structure and in vitro dissolution of Mg and Sr containing borosilicate bioactive glasses for bone tissue engineering." Journal of Non-Crystalline Solids 533 (2020): 119893. | B12.5-Mg10 | 0 | 6.73 | 11.77 | 0 | 0 | 0 | 0 | 10 | 22.66 | 1.72 | 47.12 | 0 | 0 | 0 | 0 | 0 | 0 | 0 | 0 | 0 | 0 | 0 | 0 | 0 | 0 | 0 | 0 | 0 | 0 | 38 | NMR | 100 | Air quench
Tainio, J. M., et al. "Structure and in vitro dissolution of Mg and Sr containing borosilicate bioactive glasses for bone tissue engineering." Journal of Non-Crystalline Solids 533 (2020): 119893. | B12.5-Sr5 | 0 | 6.73 | 16.77 | 0 | 0 | 0 | 0 | 0 | 22.66 | 1.72 | 47.12 | 0 | 0 | 0 | 0 | 0 | 0 | 0 | 0 | 0 | 0 | 5 | 0 | 0 | 0 | 0 | 0 | 0 | 0 | 37 | NMR | 100 | Air quench
Tainio, J. M., et al. "Structure and in vitro dissolution of Mg and Sr containing borosilicate bioactive glasses for bone tissue engineering." Journal of Non-Crystalline Solids 533 (2020): 119893. | B12.5-Sr10 | 0 | 6.73 | 11.77 | 0 | 0 | 0 | 0 | 0 | 22.66 | 1.72 | 47.12 | 0 | 0 | 0 | 0 | 0 | 0 | 0 | 0 | 0 | 0 | 10 | 0 | 0 | 0 | 0 | 0 | 0 | 0 | 39 | NMR | 100 | Air quench
Tainio, J. M., et al. "Structure and in vitro dissolution of Mg and Sr containing borosilicate bioactive glasses for bone tissue engineering." Journal of Non-Crystalline Solids 533 (2020): 119893. | B12.5-Mg5-Sr10 | 0 | 6.73 | 6.77 | 0 | 0 | 0 | 0 | 5 | 22.66 | 1.72 | 47.12 | 0 | 0 | 0 | 0 | 0 | 0 | 0 | 0 | 0 | 0 | 10 | 0 | 0 | 0 | 0 | 0 | 0 | 0 | 37 | NMR | 100 | Air quench
Aguiar, Pedro M., and Scott Kroeker. "Boron speciation and non-bridging oxygens in high-alkali borate glasses." Journal of non-crystalline solids 353.18-21 (2007): 1834-1839. | LiB-70 | 0 | 58.82353 | 0 | 0 | 0 | 0 | 41.17647 | 0 | 0 | 0 | 0 | 0 | 0 | 0 | 0 | 0 | 0 | 0 | 0 | 0 | 0 | 0 | 0 | 0 | 0 | 0 | 0 | 0 | 0 | 46 | NMR | 100 | Air quench |  |  | Atm
Aguiar, Pedro M., and Scott Kroeker. "Boron speciation and non-bridging oxygens in high-alkali borate glasses." Journal of non-crystalline solids 353.18-21 (2007): 1834-1839. | LiB-90 | 0 | 52.63158 | 0 | 0 | 0 | 0 | 47.36842 | 0 | 0 | 0 | 0 | 0 | 0 | 0 | 0 | 0 | 0 | 0 | 0 | 0 | 0 | 0 | 0 | 0 | 0 | 0 | 0 | 0 | 0 | 41 | NMR | 100 | Air quench
Aguiar, Pedro M., and Scott Kroeker. "Boron speciation and non-bridging oxygens in high-alkali borate glasses." Journal of non-crystalline solids 353.18-21 (2007): 1834-1839. | CsB-70 | 0 | 58.82353 | 0 | 0 | 0 | 0 | 0 | 0 | 0 | 0 | 0 | 0 | 0 | 0 | 0 | 0 | 0 | 41.17647 | 0 | 0 | 0 | 0 | 0 | 0 | 0 | 0 | 0 | 0 | 0 | 34 | NMR | 100 | Air quench
Aguiar, Pedro M., and Scott Kroeker. "Boron speciation and non-bridging oxygens in high-alkali borate glasses." Journal of non-crystalline solids 353.18-21 (2007): 1834-1839. | CsB-90 | 0 | 52.63158 | 0 | 0 | 0 | 0 | 0 | 0 | 0 | 0 | 0 | 0 | 0 | 0 | 0 | 0 | 0 | 47.36842 | 0 | 0 | 0 | 0 | 0 | 0 | 0 | 0 | 0 | 0 | 0 | 25 | NMR | 100 | Air quench
Ollier, Nadège, et al. "A Raman and MAS NMR study of mixed alkali Na–K and Na–Li aluminoborosilicate glasses." Journal of non-crystalline solids 341.1-3 (2004): 26-34. | a1.00 | 4.04 | 16.8 | 0 | 0 | 0 | 0 | 0 | 0 | 13.34 | 0 | 63.47 | 0 | 0 | 0 | 2.35 | 0 | 0 | 0 | 0 | 0 | 0 | 0 | 0 | 0 | 0 | 0 | 0 | 0 | 0 | 39.69073 | NMR | 100 | Air quench | Annealed at 500 °C for 1h |  | Atm
Ollier, Nadège, et al. "A Raman and MAS NMR study of mixed alkali Na–K and Na–Li aluminoborosilicate glasses." Journal of non-crystalline solids 341.1-3 (2004): 26-34. | a0.75 | 4.04 | 16.8 | 0 | 0 | 0 | 3.34 | 0 | 0 | 10.01 | 0 | 63.47 | 0 | 0 | 0 | 2.35 | 0 | 0 | 0 | 0 | 0 | 0 | 0 | 0 | 0 | 0 | 0 | 0 | 0 | 0 | 36.368 | NMR | 100.01 | Air quench
Ollier, Nadège, et al. "A Raman and MAS NMR study of mixed alkali Na–K and Na–Li aluminoborosilicate glasses." Journal of non-crystalline solids 341.1-3 (2004): 26-34. | a0.60 | 4.04 | 16.8 | 0 | 0 | 0 | 5.34 | 0 | 0 | 8 | 0 | 63.47 | 0 | 0 | 0 | 2.35 | 0 | 0 | 0 | 0 | 0 | 0 | 0 | 0 | 0 | 0 | 0 | 0 | 0 | 0 | 35.72513 | NMR | 100 | Air quench
Ollier, Nadège, et al. "A Raman and MAS NMR study of mixed alkali Na–K and Na–Li aluminoborosilicate glasses." Journal of non-crystalline solids 341.1-3 (2004): 26-34. | a0.50 | 4.04 | 16.8 | 0 | 0 | 0 | 6.67 | 0 | 0 | 6.67 | 0 | 63.47 | 0 | 0 | 0 | 2.35 | 0 | 0 | 0 | 0 | 0 | 0 | 0 | 0 | 0 | 0 | 0 | 0 | 0 | 0 | 36.77119 | NMR | 100 | Air quench
Ollier, Nadège, et al. "A Raman and MAS NMR study of mixed alkali Na–K and Na–Li aluminoborosilicate glasses." Journal of non-crystalline solids 341.1-3 (2004): 26-34. | a0.40 | 4.04 | 16.8 | 0 | 0 | 0 | 8 | 0 | 0 | 5.34 | 0 | 63.47 | 0 | 0 | 0 | 2.35 | 0 | 0 | 0 | 0 | 0 | 0 | 0 | 0 | 0 | 0 | 0 | 0 | 0 | 0 | 37.74083 | NMR | 100 | Air quench
Ollier, Nadège, et al. "A Raman and MAS NMR study of mixed alkali Na–K and Na–Li aluminoborosilicate glasses." Journal of non-crystalline solids 341.1-3 (2004): 26-34. | a0.25 | 4.04 | 16.8 | 0 | 0 | 0 | 10.01 | 0 | 0 | 3.34 | 0 | 63.47 | 0 | 0 | 0 | 2.35 | 0 | 0 | 0 | 0 | 0 | 0 | 0 | 0 | 0 | 0 | 0 | 0 | 0 | 0 | 39.51835 | NMR | 100.01 | Air quench
Ollier, Nadège, et al. "A Raman and MAS NMR study of mixed alkali Na–K and Na–Li aluminoborosilicate glasses." Journal of non-crystalline solids 341.1-3 (2004): 26-34. | a0.00 | 4.04 | 16.8 | 0 | 0 | 0 | 13.34 | 0 | 0 | 0 | 0 | 63.47 | 0 | 0 | 0 | 2.35 | 0 | 0 | 0 | 0 | 0 | 0 | 0 | 0 | 0 | 0 | 0 | 0 | 0 | 0 | 38.59856 | NMR | 100 | Air quench
Ollier, Nadège, et al. "A Raman and MAS NMR study of mixed alkali Na–K and Na–Li aluminoborosilicate glasses." Journal of non-crystalline solids 341.1-3 (2004): 26-34. | b0.75 | 4.04 | 16.8 | 0 | 0 | 0 | 0 | 3.34 | 0 | 10.1 | 0 | 63.47 | 0 | 0 | 0 | 2.35 | 0 | 0 | 0 | 0 | 0 | 0 | 0 | 0 | 0 | 0 | 0 | 0 | 0 | 0 | 40.79934 | NMR | 100.1 | Air quench
Ollier, Nadège, et al. "A Raman and MAS NMR study of mixed alkali Na–K and Na–Li aluminoborosilicate glasses." Journal of non-crystalline solids 341.1-3 (2004): 26-34. | b0.50 | 4.04 | 16.8 | 0 | 0 | 0 | 0 | 6.67 | 0 | 6.67 | 0 | 63.47 | 0 | 0 | 0 | 2.35 | 0 | 0 | 0 | 0 | 0 | 0 | 0 | 0 | 0 | 0 | 0 | 0 | 0 | 0 | 43.14027 | NMR | 100 | Air quench
Ollier, Nadège, et al. "A Raman and MAS NMR study of mixed alkali Na–K and Na–Li aluminoborosilicate glasses." Journal of non-crystalline solids 341.1-3 (2004): 26-34. | b0.25 | 4.04 | 16.8 | 0 | 0 | 0 | 0 | 10.01 | 0 | 3.34 | 0 | 63.47 | 0 | 0 | 0 | 2.35 | 0 | 0 | 0 | 0 | 0 | 0 | 0 | 0 | 0 | 0 | 0 | 0 | 0 | 0 | 38.15454 | NMR | 100.01 | Air quench
Ollier, Nadège, et al. "A Raman and MAS NMR study of mixed alkali Na–K and Na–Li aluminoborosilicate glasses." Journal of non-crystalline solids 341.1-3 (2004): 26-34. | b0.00 | 4.04 | 16.8 | 0 | 0 | 0 | 0 | 13.34 | 0 | 0 | 0 | 63.47 | 0 | 0 | 0 | 2.35 | 0 | 0 | 0 | 0 | 0 | 0 | 0 | 0 | 0 | 0 | 0 | 0 | 0 | 0 | 36.90119 | NMR | 100 | Air quench
Zhong, Jianhui, and Philip J. Bray. "Change in boron coordination in alkali borate glasses, and mixed alkali effects, as elucidated by NMR." Journal of non-crystalline solids 111.1 (1989): 67-76. | Zhong-Li-0.167 | 0 | 85.6898 | 0 | 0 | 0 | 0 | 14.3102 | 0 | 0 | 0 | 0 | 0 | 0 | 0 | 0 | 0 | 0 | 0 | 0 | 0 | 0 | 0 | 0 | 0 | 0 | 0 | 0 | 0 | 0 | 16.165 | NMR | 100 | Air quench |  |  | Atm
Zhong, Jianhui, and Philip J. Bray. "Change in boron coordination in alkali borate glasses, and mixed alkali effects, as elucidated by NMR." Journal of non-crystalline solids 111.1 (1989): 67-76. | Zhong-Li-0.334 | 0 | 74.96252 | 0 | 0 | 0 | 0 | 25.03748 | 0 | 0 | 0 | 0 | 0 | 0 | 0 | 0 | 0 | 0 | 0 | 0 | 0 | 0 | 0 | 0 | 0 | 0 | 0 | 0 | 0 | 0 | 31.692 | NMR | 100 | Air quench
Zhong, Jianhui, and Philip J. Bray. "Change in boron coordination in alkali borate glasses, and mixed alkali effects, as elucidated by NMR." Journal of non-crystalline solids 111.1 (1989): 67-76. | Zhong-Li-0.5 | 0 | 66.66667 | 0 | 0 | 0 | 0 | 33.33333 | 0 | 0 | 0 | 0 | 0 | 0 | 0 | 0 | 0 | 0 | 0 | 0 | 0 | 0 | 0 | 0 | 0 | 0 | 0 | 0 | 0 | 0 | 38.934 | NMR | 100 | Air quench
Zhong, Jianhui, and Philip J. Bray. "Change in boron coordination in alkali borate glasses, and mixed alkali effects, as elucidated by NMR." Journal of non-crystalline solids 111.1 (1989): 67-76. | Zhong-Li-0.667 | 0 | 59.988 | 0 | 0 | 0 | 0 | 40.012 | 0 | 0 | 0 | 0 | 0 | 0 | 0 | 0 | 0 | 0 | 0 | 0 | 0 | 0 | 0 | 0 | 0 | 0 | 0 | 0 | 0 | 0 | 44.831 | NMR | 100 | Air quench
Zhong, Jianhui, and Philip J. Bray. "Change in boron coordination in alkali borate glasses, and mixed alkali effects, as elucidated by NMR." Journal of non-crystalline solids 111.1 (1989): 67-76. | Zhong-Li-0.818 | 0 | 55.0055 | 0 | 0 | 0 | 0 | 44.9945 | 0 | 0 | 0 | 0 | 0 | 0 | 0 | 0 | 0 | 0 | 0 | 0 | 0 | 0 | 0 | 0 | 0 | 0 | 0 | 0 | 0 | 0 | 39.977 | NMR | 100 | Air quench
Zhong, Jianhui, and Philip J. Bray. "Change in boron coordination in alkali borate glasses, and mixed alkali effects, as elucidated by NMR." Journal of non-crystalline solids 111.1 (1989): 67-76. | Zhong-Na-0.167 | 0 | 85.6898 | 0 | 0 | 0 | 0 | 0 | 0 | 14.3102 | 0 | 0 | 0 | 0 | 0 | 0 | 0 | 0 | 0 | 0 | 0 | 0 | 0 | 0 | 0 | 0 | 0 | 0 | 0 | 0 | 15.437 | NMR | 100 | Air quench
Zhong, Jianhui, and Philip J. Bray. "Change in boron coordination in alkali borate glasses, and mixed alkali effects, as elucidated by NMR." Journal of non-crystalline solids 111.1 (1989): 67-76. | Zhong-Na-0.334 | 0 | 74.96252 | 0 | 0 | 0 | 0 | 0 | 0 | 25.03748 | 0 | 0 | 0 | 0 | 0 | 0 | 0 | 0 | 0 | 0 | 0 | 0 | 0 | 0 | 0 | 0 | 0 | 0 | 0 | 0 | 29.209 | NMR | 100 | Air quench
Zhong, Jianhui, and Philip J. Bray. "Change in boron coordination in alkali borate glasses, and mixed alkali effects, as elucidated by NMR." Journal of non-crystalline solids 111.1 (1989): 67-76. | Zhong-Na-0.5 | 0 | 66.66667 | 0 | 0 | 0 | 0 | 0 | 0 | 33.33333 | 0 | 0 | 0 | 0 | 0 | 0 | 0 | 0 | 0 | 0 | 0 | 0 | 0 | 0 | 0 | 0 | 0 | 0 | 0 | 0 | 37.7 | NMR | 100 | Air quench
Zhong, Jianhui, and Philip J. Bray. "Change in boron coordination in alkali borate glasses, and mixed alkali effects, as elucidated by NMR." Journal of non-crystalline solids 111.1 (1989): 67-76. | Zhong-Na-0.667 | 0 | 59.988 | 0 | 0 | 0 | 0 | 0 | 0 | 40.012 | 0 | 0 | 0 | 0 | 0 | 0 | 0 | 0 | 0 | 0 | 0 | 0 | 0 | 0 | 0 | 0 | 0 | 0 | 0 | 0 | 38.412 | NMR | 100 | Air quench
Zhong, Jianhui, and Philip J. Bray. "Change in boron coordination in alkali borate glasses, and mixed alkali effects, as elucidated by NMR." Journal of non-crystalline solids 111.1 (1989): 67-76. | Zhong-Na-0.818 | 0 | 55.0055 | 0 | 0 | 0 | 0 | 0 | 0 | 44.9945 | 0 | 0 | 0 | 0 | 0 | 0 | 0 | 0 | 0 | 0 | 0 | 0 | 0 | 0 | 0 | 0 | 0 | 0 | 0 | 0 | 33.653 | NMR | 100 | Air quench
Zhong, Jianhui, and Philip J. Bray. "Change in boron coordination in alkali borate glasses, and mixed alkali effects, as elucidated by NMR." Journal of non-crystalline solids 111.1 (1989): 67-76. | Zhong-K-0.167 | 0 | 85.6898 | 0 | 0 | 0 | 14.3102 | 0 | 0 | 0 | 0 | 0 | 0 | 0 | 0 | 0 | 0 | 0 | 0 | 0 | 0 | 0 | 0 | 0 | 0 | 0 | 0 | 0 | 0 | 0 | 15.548 | NMR | 100 | Air quench
Zhong, Jianhui, and Philip J. Bray. "Change in boron coordination in alkali borate glasses, and mixed alkali effects, as elucidated by NMR." Journal of non-crystalline solids 111.1 (1989): 67-76. | Zhong-K-0.334 | 0 | 74.96252 | 0 | 0 | 0 | 25.03748 | 0 | 0 | 0 | 0 | 0 | 0 | 0 | 0 | 0 | 0 | 0 | 0 | 0 | 0 | 0 | 0 | 0 | 0 | 0 | 0 | 0 | 0 | 0 | 28.688 | NMR | 100 | Air quench
Zhong, Jianhui, and Philip J. Bray. "Change in boron coordination in alkali borate glasses, and mixed alkali effects, as elucidated by NMR." Journal of non-crystalline solids 111.1 (1989): 67-76. | Zhong-K-0.5 | 0 | 66.66667 | 0 | 0 | 0 | 33.33333 | 0 | 0 | 0 | 0 | 0 | 0 | 0 | 0 | 0 | 0 | 0 | 0 | 0 | 0 | 0 | 0 | 0 | 0 | 0 | 0 | 0 | 0 | 0 | 33.858 | NMR | 100 | Air quench
Zhong, Jianhui, and Philip J. Bray. "Change in boron coordination in alkali borate glasses, and mixed alkali effects, as elucidated by NMR." Journal of non-crystalline solids 111.1 (1989): 67-76. | Zhong-K-0.667 | 0 | 59.988 | 0 | 0 | 0 | 40.012 | 0 | 0 | 0 | 0 | 0 | 0 | 0 | 0 | 0 | 0 | 0 | 0 | 0 | 0 | 0 | 0 | 0 | 0 | 0 | 0 | 0 | 0 | 0 | 31.787 | NMR | 100 | Air quench
Zhong, Jianhui, and Philip J. Bray. "Change in boron coordination in alkali borate glasses, and mixed alkali effects, as elucidated by NMR." Journal of non-crystalline solids 111.1 (1989): 67-76. | Zhong-K-0.818 | 0 | 55.0055 | 0 | 0 | 0 | 44.9945 | 0 | 0 | 0 | 0 | 0 | 0 | 0 | 0 | 0 | 0 | 0 | 0 | 0 | 0 | 0 | 0 | 0 | 0 | 0 | 0 | 0 | 0 | 0 | 29.826 | NMR | 100 | Air quench
Zhong, Jianhui, and Philip J. Bray. "Change in boron coordination in alkali borate glasses, and mixed alkali effects, as elucidated by NMR." Journal of non-crystalline solids 111.1 (1989): 67-76. | Zhong-Rb-0.167 | 0 | 85.6898 | 0 | 0 | 0 | 0 | 0 | 0 | 0 | 0 | 0 | 0 | 0 | 0 | 0 | 0 | 0 | 0 | 0 | 0 | 0 | 0 | 0 | 14.3102 | 0 | 0 | 0 | 0 | 0 | 15.121 | NMR | 100 | Air quench
Zhong, Jianhui, and Philip J. Bray. "Change in boron coordination in alkali borate glasses, and mixed alkali effects, as elucidated by NMR." Journal of non-crystalline solids 111.1 (1989): 67-76. | Zhong-Rb-0.334 | 0 | 74.96252 | 0 | 0 | 0 | 0 | 0 | 0 | 0 | 0 | 0 | 0 | 0 | 0 | 0 | 0 | 0 | 0 | 0 | 0 | 0 | 0 | 0 | 25.03748 | 0 | 0 | 0 | 0 | 0 | 27.755 | NMR | 100 | Air quench
Zhong, Jianhui, and Philip J. Bray. "Change in boron coordination in alkali borate glasses, and mixed alkali effects, as elucidated by NMR." Journal of non-crystalline solids 111.1 (1989): 67-76. | Zhong-Rb-0.5 | 0 | 66.66667 | 0 | 0 | 0 | 0 | 0 | 0 | 0 | 0 | 0 | 0 | 0 | 0 | 0 | 0 | 0 | 0 | 0 | 0 | 0 | 0 | 0 | 33.33333 | 0 | 0 | 0 | 0 | 0 | 31.992 | NMR | 100 | Air quench
Zhong, Jianhui, and Philip J. Bray. "Change in boron coordination in alkali borate glasses, and mixed alkali effects, as elucidated by NMR." Journal of non-crystalline solids 111.1 (1989): 67-76. | Zhong-Rb-0.667 | 0 | 59.988 | 0 | 0 | 0 | 0 | 0 | 0 | 0 | 0 | 0 | 0 | 0 | 0 | 0 | 0 | 0 | 0 | 0 | 0 | 0 | 0 | 0 | 40.012 | 0 | 0 | 0 | 0 | 0 | 28.893 | NMR | 100 | Air quench
Zhong, Jianhui, and Philip J. Bray. "Change in boron coordination in alkali borate glasses, and mixed alkali effects, as elucidated by NMR." Journal of non-crystalline solids 111.1 (1989): 67-76. | Zhong-Rb-0.818 | 0 | 55.0055 | 0 | 0 | 0 | 0 | 0 | 0 | 0 | 0 | 0 | 0 | 0 | 0 | 0 | 0 | 0 | 0 | 0 | 0 | 0 | 0 | 0 | 44.9945 | 0 | 0 | 0 | 0 | 0 | 27.96 | NMR | 100 | Air quench
Zhong, Jianhui, and Philip J. Bray. "Change in boron coordination in alkali borate glasses, and mixed alkali effects, as elucidated by NMR." Journal of non-crystalline solids 111.1 (1989): 67-76. | Zhong-Cs-0.167 | 0 | 85.6898 | 0 | 0 | 0 | 0 | 0 | 0 | 0 | 0 | 0 | 0 | 0 | 0 | 0 | 0 | 0 | 14.3102 | 0 | 0 | 0 | 0 | 0 | 0 | 0 | 0 | 0 | 0 | 0 | 14.41 | NMR | 100 | Air quench
Zhong, Jianhui, and Philip J. Bray. "Change in boron coordination in alkali borate glasses, and mixed alkali effects, as elucidated by NMR." Journal of non-crystalline solids 111.1 (1989): 67-76. | Zhong-Cs-0.334 | 0 | 74.96252 | 0 | 0 | 0 | 0 | 0 | 0 | 0 | 0 | 0 | 0 | 0 | 0 | 0 | 0 | 0 | 25.03748 | 0 | 0 | 0 | 0 | 0 | 0 | 0 | 0 | 0 | 0 | 0 | 25.589 | NMR | 100 | Air quench
Zhong, Jianhui, and Philip J. Bray. "Change in boron coordination in alkali borate glasses, and mixed alkali effects, as elucidated by NMR." Journal of non-crystalline solids 111.1 (1989): 67-76. | Zhong-Cs-0.5 | 0 | 66.66667 | 0 | 0 | 0 | 0 | 0 | 0 | 0 | 0 | 0 | 0 | 0 | 0 | 0 | 0 | 0 | 33.33333 | 0 | 0 | 0 | 0 | 0 | 0 | 0 | 0 | 0 | 0 | 0 | 27.96 | NMR | 100 | Air quench
Zhong, Jianhui, and Philip J. Bray. "Change in boron coordination in alkali borate glasses, and mixed alkali effects, as elucidated by NMR." Journal of non-crystalline solids 111.1 (1989): 67-76. | Zhong-Cs-0.667 | 0 | 59.988 | 0 | 0 | 0 | 0 | 0 | 0 | 0 | 0 | 0 | 0 | 0 | 0 | 0 | 0 | 0 | 40.012 | 0 | 0 | 0 | 0 | 0 | 0 | 0 | 0 | 0 | 0 | 0 | 27.66 | NMR | 100 | Air quench
Zhong, Jianhui, and Philip J. Bray. "Change in boron coordination in alkali borate glasses, and mixed alkali effects, as elucidated by NMR." Journal of non-crystalline solids 111.1 (1989): 67-76. | Zhong-Cs-0.818 | 0 | 55.0055 | 0 | 0 | 0 | 0 | 0 | 0 | 0 | 0 | 0 | 0 | 0 | 0 | 0 | 0 | 0 | 44.9945 | 0 | 0 | 0 | 0 | 0 | 0 | 0 | 0 | 0 | 0 | 0 | 23.723 | NMR | 100 | Air quench
Silver, A. H., and P. J. Bray. "Nuclear magnetic resonance absorption in glass. I. Nuclear quadrupole effects in boron oxide, soda‐boric oxide, and borosilicate glasses." The Journal of Chemical Physics 29.5 (1958): 984-990. | Silver-Na-0.767 | 0 | 99.23242 | 0 | 0 | 0 | 0 | 0 | 0 | 0.76758 | 0 | 0 | 0 | 0 | 0 | 0 | 0 | 0 | 0 | 0 | 0 | 0 | 0 | 0 | 0 | 0 | 0 | 0 | 0 | 0 | 0.691 | NMR | 100 | Air quench |  |  | Atm
Silver, A. H., and P. J. Bray. "Nuclear magnetic resonance absorption in glass. I. Nuclear quadrupole effects in boron oxide, soda‐boric oxide, and borosilicate glasses." The Journal of Chemical Physics 29.5 (1958): 984-990. | Silver-Na-2.17 | 0 | 97.82481 | 0 | 0 | 0 | 0 | 0 | 0 | 2.17519 | 0 | 0 | 0 | 0 | 0 | 0 | 0 | 0 | 0 | 0 | 0 | 0 | 0 | 0 | 0 | 0 | 0 | 0 | 0 | 0 | 3.432 | NMR | 100 | Air quench
Silver, A. H., and P. J. Bray. "Nuclear magnetic resonance absorption in glass. I. Nuclear quadrupole effects in boron oxide, soda‐boric oxide, and borosilicate glasses." The Journal of Chemical Physics 29.5 (1958): 984-990. | Silver-Na-4.82 | 0 | 95.18427 | 0 | 0 | 0 | 0 | 0 | 0 | 4.81573 | 0 | 0 | 0 | 0 | 0 | 0 | 0 | 0 | 0 | 0 | 0 | 0 | 0 | 0 | 0 | 0 | 0 | 0 | 0 | 0 | 7.161 | NMR | 100 | Air quench
Silver, A. H., and P. J. Bray. "Nuclear magnetic resonance absorption in glass. I. Nuclear quadrupole effects in boron oxide, soda‐boric oxide, and borosilicate glasses." The Journal of Chemical Physics 29.5 (1958): 984-990. | Silver-Na-10.02 | 0 | 89.97511 | 0 | 0 | 0 | 0 | 0 | 0 | 10.02489 | 0 | 0 | 0 | 0 | 0 | 0 | 0 | 0 | 0 | 0 | 0 | 0 | 0 | 0 | 0 | 0 | 0 | 0 | 0 | 0 | 19.497 | NMR | 100 | Air quench
Silver, A. H., and P. J. Bray. "Nuclear magnetic resonance absorption in glass. I. Nuclear quadrupole effects in boron oxide, soda‐boric oxide, and borosilicate glasses." The Journal of Chemical Physics 29.5 (1958): 984-990. | Silver-Na-13.66 | 0 | 86.33794 | 0 | 0 | 0 | 0 | 0 | 0 | 13.66206 | 0 | 0 | 0 | 0 | 0 | 0 | 0 | 0 | 0 | 0 | 0 | 0 | 0 | 0 | 0 | 0 | 0 | 0 | 0 | 0 | 27.6 | NMR | 100 | Air quench
Silver, A. H., and P. J. Bray. "Nuclear magnetic resonance absorption in glass. I. Nuclear quadrupole effects in boron oxide, soda‐boric oxide, and borosilicate glasses." The Journal of Chemical Physics 29.5 (1958): 984-990. | Silver-Na-16.15 | 0 | 83.85151 | 0 | 0 | 0 | 0 | 0 | 0 | 16.14849 | 0 | 0 | 0 | 0 | 0 | 0 | 0 | 0 | 0 | 0 | 0 | 0 | 0 | 0 | 0 | 0 | 0 | 0 | 0 | 0 | 34.735 | NMR | 100 | Air quench
Silver, A. H., and P. J. Bray. "Nuclear magnetic resonance absorption in glass. I. Nuclear quadrupole effects in boron oxide, soda‐boric oxide, and borosilicate glasses." The Journal of Chemical Physics 29.5 (1958): 984-990. | Silver-Na-19.95 | 0 | 80.04995 | 0 | 0 | 0 | 0 | 0 | 0 | 19.95005 | 0 | 0 | 0 | 0 | 0 | 0 | 0 | 0 | 0 | 0 | 0 | 0 | 0 | 0 | 0 | 0 | 0 | 0 | 0 | 0 | 43.16 | NMR | 100 | Air quench
Silver, A. H., and P. J. Bray. "Nuclear magnetic resonance absorption in glass. I. Nuclear quadrupole effects in boron oxide, soda‐boric oxide, and borosilicate glasses." The Journal of Chemical Physics 29.5 (1958): 984-990. | Silver-Na-26.31 | 0 | 73.69004 | 0 | 0 | 0 | 0 | 0 | 0 | 26.30996 | 0 | 0 | 0 | 0 | 0 | 0 | 0 | 0 | 0 | 0 | 0 | 0 | 0 | 0 | 0 | 0 | 0 | 0 | 0 | 0 | 49.973 | NMR | 100 | Air quench
Silver, A. H., and P. J. Bray. "Nuclear magnetic resonance absorption in glass. I. Nuclear quadrupole effects in boron oxide, soda‐boric oxide, and borosilicate glasses." The Journal of Chemical Physics 29.5 (1958): 984-990. | Silver-Na-33.75 | 0 | 66.25131 | 0 | 0 | 0 | 0 | 0 | 0 | 33.74869 | 0 | 0 | 0 | 0 | 0 | 0 | 0 | 0 | 0 | 0 | 0 | 0 | 0 | 0 | 0 | 0 | 0 | 0 | 0 | 0 | 55.798 | NMR | 100 | Air quench
Svanson, S-E., E. T. Forslind, and J. Krogh-Moe. "NUCLEAR MAGNETIC RESONANCE STUDY OF BORON COÖRDINATION IN POTASSIUM BORATE GLASSES1." The Journal of Physical Chemistry 66.1 (1962): 174-175. | Svanson-K-7.67 | 0 | 92.32921 | 0 | 0 | 0 | 7.67079 | 0 | 0 | 0 | 0 | 0 | 0 | 0 | 0 | 0 | 0 | 0 | 0 | 0 | 0 | 0 | 0 | 0 | 0 | 0 | 0 | 0 | 0 | 0 | 9.65187 | NMR | 100 | Air quench
Svanson, S-E., E. T. Forslind, and J. Krogh-Moe. "NUCLEAR MAGNETIC RESONANCE STUDY OF BORON COÖRDINATION IN POTASSIUM BORATE GLASSES1." The Journal of Physical Chemistry 66.1 (1962): 174-175. | Svanson-K-12.24 | 0 | 87.76078 | 0 | 0 | 0 | 12.23922 | 0 | 0 | 0 | 0 | 0 | 0 | 0 | 0 | 0 | 0 | 0 | 0 | 0 | 0 | 0 | 0 | 0 | 0 | 0 | 0 | 0 | 0 | 0 | 14.50387 | NMR | 100 | Air quench
Svanson, S-E., E. T. Forslind, and J. Krogh-Moe. "NUCLEAR MAGNETIC RESONANCE STUDY OF BORON COÖRDINATION IN POTASSIUM BORATE GLASSES1." The Journal of Physical Chemistry 66.1 (1962): 174-175. | Svanson-K-15.45 | 0 | 84.55249 | 0 | 0 | 0 | 15.44751 | 0 | 0 | 0 | 0 | 0 | 0 | 0 | 0 | 0 | 0 | 0 | 0 | 0 | 0 | 0 | 0 | 0 | 0 | 0 | 0 | 0 | 0 | 0 | 16.763 | NMR | 100 | Air quench
Svanson, S-E., E. T. Forslind, and J. Krogh-Moe. "NUCLEAR MAGNETIC RESONANCE STUDY OF BORON COÖRDINATION IN POTASSIUM BORATE GLASSES1." The Journal of Physical Chemistry 66.1 (1962): 174-175. | Svanson-K-22.50 | 0 | 77.50258 | 0 | 0 | 0 | 22.49742 | 0 | 0 | 0 | 0 | 0 | 0 | 0 | 0 | 0 | 0 | 0 | 0 | 0 | 0 | 0 | 0 | 0 | 0 | 0 | 0 | 0 | 0 | 0 | 26.77506 | NMR | 100 | Air quench
Svanson, S-E., E. T. Forslind, and J. Krogh-Moe. "NUCLEAR MAGNETIC RESONANCE STUDY OF BORON COÖRDINATION IN POTASSIUM BORATE GLASSES1." The Journal of Physical Chemistry 66.1 (1962): 174-175. | Svanson-K-30.53 | 0 | 69.4663 | 0 | 0 | 0 | 30.5337 | 0 | 0 | 0 | 0 | 0 | 0 | 0 | 0 | 0 | 0 | 0 | 0 | 0 | 0 | 0 | 0 | 0 | 0 | 0 | 0 | 0 | 0 | 0 | 45.69528 | NMR | 100 | Air quench
Kroeker, S., et al. "Multiple four coordinated boron sites in caesium borate glasses and their relation to medium range order." Physics and Chemistry of Glasses 44.2 (2003): 54-58. | Kroeker-Cs-3.4 | 0 | 96.60249 | 0 | 0 | 0 | 0 | 0 | 0 | 0 | 0 | 0 | 0 | 0 | 0 | 0 | 0 | 0 | 3.39751 | 0 | 0 | 0 | 0 | 0 | 0 | 0 | 0 | 0 | 0 | 0 | 4.867 | NMR | 100 | Air quench
Kroeker, S., et al. "Multiple four coordinated boron sites in caesium borate glasses and their relation to medium range order." Physics and Chemistry of Glasses 44.2 (2003): 54-58. | Kroeker-Cs-9.12 | 0 | 90.87687 | 0 | 0 | 0 | 0 | 0 | 0 | 0 | 0 | 0 | 0 | 0 | 0 | 0 | 0 | 0 | 9.123129 | 0 | 0 | 0 | 0 | 0 | 0 | 0 | 0 | 0 | 0 | 0 | 13.011 | NMR | 100 | Air quench
Kroeker, S., et al. "Multiple four coordinated boron sites in caesium borate glasses and their relation to medium range order." Physics and Chemistry of Glasses 44.2 (2003): 54-58. | Kroeker-Cs-16.54 | 0 | 83.46409 | 0 | 0 | 0 | 0 | 0 | 0 | 0 | 0 | 0 | 0 | 0 | 0 | 0 | 0 | 0 | 16.53591 | 0 | 0 | 0 | 0 | 0 | 0 | 0 | 0 | 0 | 0 | 0 | 22.159 | NMR | 100 | Air quench
Kroeker, S., et al. "Multiple four coordinated boron sites in caesium borate glasses and their relation to medium range order." Physics and Chemistry of Glasses 44.2 (2003): 54-58. | Kroeker-Cs-23.07 | 0 | 76.92604 | 0 | 0 | 0 | 0 | 0 | 0 | 0 | 0 | 0 | 0 | 0 | 0 | 0 | 0 | 0 | 23.07396 | 0 | 0 | 0 | 0 | 0 | 0 | 0 | 0 | 0 | 0 | 0 | 31.974 | NMR | 100 | Air quench
Kroeker, S., et al. "Multiple four coordinated boron sites in caesium borate glasses and their relation to medium range order." Physics and Chemistry of Glasses 44.2 (2003): 54-58. | Kroeker-Cs-24.29 | 0 | 75.71513 | 0 | 0 | 0 | 0 | 0 | 0 | 0 | 0 | 0 | 0 | 0 | 0 | 0 | 0 | 0 | 24.28487 | 0 | 0 | 0 | 0 | 0 | 0 | 0 | 0 | 0 | 0 | 0 | 33.012 | NMR | 100 | Air quench
Kroeker, S., et al. "Multiple four coordinated boron sites in caesium borate glasses and their relation to medium range order." Physics and Chemistry of Glasses 44.2 (2003): 54-58. | Kroeker-Cs-32.31 | 0 | 67.69106 | 0 | 0 | 0 | 0 | 0 | 0 | 0 | 0 | 0 | 0 | 0 | 0 | 0 | 0 | 0 | 32.30894 | 0 | 0 | 0 | 0 | 0 | 0 | 0 | 0 | 0 | 0 | 0 | 40.101 | NMR | 100 | Air quench
Kroeker, S., et al. "Multiple four coordinated boron sites in caesium borate glasses and their relation to medium range order." Physics and Chemistry of Glasses 44.2 (2003): 54-58. | Kroeker-Cs-33.37 | 0 | 66.63291 | 0 | 0 | 0 | 0 | 0 | 0 | 0 | 0 | 0 | 0 | 0 | 0 | 0 | 0 | 0 | 33.36709 | 0 | 0 | 0 | 0 | 0 | 0 | 0 | 0 | 0 | 0 | 0 | 39.204 | NMR | 100 | Air quench
Kroeker, S., et al. "Multiple four coordinated boron sites in caesium borate glasses and their relation to medium range order." Physics and Chemistry of Glasses 44.2 (2003): 54-58. | Kroeker-Cs-35.01 | 0 | 64.99373 | 0 | 0 | 0 | 0 | 0 | 0 | 0 | 0 | 0 | 0 | 0 | 0 | 0 | 0 | 0 | 35.00627 | 0 | 0 | 0 | 0 | 0 | 0 | 0 | 0 | 0 | 0 | 0 | 38.166 | NMR | 100 | Air quench
Icenhower, Jonathan P., et al. "Experimentally determined dissolution kinetics of Na-rich borosilicate glass at far from equilibrium conditions: implications for transition state theory." Geochimica et Cosmochimica Acta 72.12 (2008): 2767-2788. | LAWA44 | 4.12574 | 8.674093 | 2.407785 | 0.008928268 | 2.965755 | 0.3601567 | 0 | 3.350073 | 21.89449 | 0.01434025 | 50.30897 | 0.08475202 | 1.69062 | 2.467907 | 1.646388 | 0 | 0 | 0 | 0 | 0 | 0 | 0 | 0 | 0 | 0 | 0 | 0 | 0 | 0 | 68 | XAFS | 100 | Air quench |  |  | Atm
Icenhower, Jonathan P., et al. "Experimentally determined dissolution kinetics of Na-rich borosilicate glass at far from equilibrium conditions: implications for transition state theory." Geochimica et Cosmochimica Acta 72.12 (2008): 2767-2788. | LAWABP1 | 6.865748 | 9.30151 | 0 | 0.009211808 | 1.095967 | 1.635015 | 0 | 1.736916 | 22.5898 | 0.03945509 | 48.80741 | 0.08744354 | 2.182579 | 2.236599 | 2.982621 | 0 | 0 | 0 | 0 | 0.4297177 | 0 | 0 | 0 | 0 | 0 | 0 | 0 | 0 | 0 | 70 | XAFS | 100 | Air quench
Icenhower, Jonathan P., et al. "Experimentally determined dissolution kinetics of Na-rich borosilicate glass at far from equilibrium conditions: implications for transition state theory." Geochimica et Cosmochimica Acta 72.12 (2008): 2767-2788. | HLP-9 | 4.482513 | 11.51783 | 0.01191571 | 0.03077447 | 2.251217 | 0.2837506 | 0 | 2.437103 | 21.08769 | 0.02353752 | 53.35969 | 0.05842563 | 2.451409 | 1.207007 | 0.7971385 | 0 | 0 | 0 | 0 | 0 | 0 | 0 | 0 | 0 | 0 | 0 | 0 | 0 | 0 | 66 | XAFS | 100 | Air quench
Pierce, Eric M., et al. "Aluminoborosilicate waste glass dissolution under alkaline conditions at 40° C: implications for a chemical affinity-based rate equation." Environmental Chemistry 5.1 (2008): 73-85. | LAWE-1A | 4.092958 | 9.827235 | 2.476612 | 0 | 2.35635 | 2.709116 | 0 | 2.512235 | 21.02796 | 0 | 49.19022 | 0 | 1.199273 | 2.942404 | 1.665634 | 0 | 0 | 0 | 0 | 0 | 0 | 0 | 0 | 0 | 0 | 0 | 0 | 0 | 0 | 67 | NMR | 100 | Air quench |  |  | Atm
Pierce, Eric M., et al. "Aluminoborosilicate waste glass dissolution under alkaline conditions at 40° C: implications for a chemical affinity-based rate equation." Environmental Chemistry 5.1 (2008): 73-85. | LAWE-95A | 3.79657 | 9.115605 | 7.853721 | 0 | 2.185717 | 0.1623641 | 8.877916 | 4.093794 | 7.935201 | 0 | 50.59233 | 0 | 1.112429 | 2.729333 | 1.545019 | 0 | 0 | 0 | 0 | 0 | 0 | 0 | 0 | 0 | 0 | 0 | 0 | 0 | 0 | 53 | NMR | 100 | Air quench
Pierce, Eric M., et al. "Aluminoborosilicate waste glass dissolution under alkaline conditions at 40° C: implications for a chemical affinity-based rate equation." Environmental Chemistry 5.1 (2008): 73-85. | LAWE-290A | 3.906103 | 9.378594 | 6.904352 | 0 | 2.248776 | 0.06030377 | 6.009242 | 2.413744 | 14.85346 | 0 | 48.68324 | 0 | 1.144523 | 2.808075 | 1.589593 | 0 | 0 | 0 | 0 | 0 | 0 | 0 | 0 | 0 | 0 | 0 | 0 | 0 | 0 | 56 | NMR | 100 | Air quench
Pierce, Eric M., et al. "Experimental determination of the effect of the ratio of B/Al on glass dissolution along the nepheline (NaAlSiO4)–malinkoite (NaBSiO4) join." Geochimica et Cosmochimica Acta 74.9 (2010): 2634-2654. | NeB1 | 20 | 5 | 0 | 0 | 0 | 0 | 0 | 0 | 25 | 0 | 50 | 0 | 0 | 0 | 0 | 0 | 0 | 0 | 0 | 0 | 0 | 0 | 0 | 0 | 0 | 0 | 0 | 0 | 0 | 12.7 | NMR | 100 | Air quench | Annealed at 570 °C for 2h |  | Atm
Pierce, Eric M., et al. "Experimental determination of the effect of the ratio of B/Al on glass dissolution along the nepheline (NaAlSiO4)–malinkoite (NaBSiO4) join." Geochimica et Cosmochimica Acta 74.9 (2010): 2634-2654. | NeB2 | 15 | 10 | 0 | 0 | 0 | 0 | 0 | 0 | 25 | 0 | 50 | 0 | 0 | 0 | 0 | 0 | 0 | 0 | 0 | 0 | 0 | 0 | 0 | 0 | 0 | 0 | 0 | 0 | 0 | 39.7 | NMR | 100 | Air quench
Pierce, Eric M., et al. "Experimental determination of the effect of the ratio of B/Al on glass dissolution along the nepheline (NaAlSiO4)–malinkoite (NaBSiO4) join." Geochimica et Cosmochimica Acta 74.9 (2010): 2634-2654. | NeB3 | 10 | 15 | 0 | 0 | 0 | 0 | 0 | 0 | 25 | 0 | 50 | 0 | 0 | 0 | 0 | 0 | 0 | 0 | 0 | 0 | 0 | 0 | 0 | 0 | 0 | 0 | 0 | 0 | 0 | 55.1 | NMR | 100 | Air quench
Pierce, Eric M., et al. "Experimental determination of the effect of the ratio of B/Al on glass dissolution along the nepheline (NaAlSiO4)–malinkoite (NaBSiO4) join." Geochimica et Cosmochimica Acta 74.9 (2010): 2634-2654. | NeB4 | 5 | 20 | 0 | 0 | 0 | 0 | 0 | 0 | 25 | 0 | 50 | 0 | 0 | 0 | 0 | 0 | 0 | 0 | 0 | 0 | 0 | 0 | 0 | 0 | 0 | 0 | 0 | 0 | 0 | 62.2 | NMR | 100 | Air quench
Bruns S, Uesbeck T, Weil D, Möncke D, van Wüllen L, Durst K and de Ligny D (2020) Influence of Al2O3 Addition on Structure and Mechanical Properties of Borosilicate Glasses. Front. Mater. 7:189. doi: 10.3389/fmats.2020.00189 | 1% Al | 1 | 20.7 | 0 | 0 | 0 | 0 | 0 | 0 | 4.3 | 0 | 74 | 0 | 0 | 0 | 0 | 0 | 0 | 0 | 0 | 0 | 0 | 0 | 0 | 0 | 0 | 0 | 0 | 0 | 0 | 12 | NMR | 100 | Slow cooled |  |  | Atm | Furnace cooled (30K/h)
Bruns S, Uesbeck T, Weil D, Möncke D, van Wüllen L, Durst K and de Ligny D (2020) Influence of Al2O3 Addition on Structure and Mechanical Properties of Borosilicate Glasses. Front. Mater. 7:189. doi: 10.3389/fmats.2020.00190 | 1.5% Al | 1.5 | 20.6 | 0 | 0 | 0 | 0 | 0 | 0 | 4.28 | 0 | 73.62 | 0 | 0 | 0 | 0 | 0 | 0 | 0 | 0 | 0 | 0 | 0 | 0 | 0 | 0 | 0 | 0 | 0 | 0 | 11 | NMR | 100 | Slow cooled
Bruns S, Uesbeck T, Weil D, Möncke D, van Wüllen L, Durst K and de Ligny D (2020) Influence of Al2O3 Addition on Structure and Mechanical Properties of Borosilicate Glasses. Front. Mater. 7:189. doi: 10.3389/fmats.2020.00191 | 2% Al | 2 | 20.49 | 0 | 0 | 0 | 0 | 0 | 0 | 4.26 | 0 | 73.25 | 0 | 0 | 0 | 0 | 0 | 0 | 0 | 0 | 0 | 0 | 0 | 0 | 0 | 0 | 0 | 0 | 0 | 0 | 7 | NMR | 100 | Slow cooled
Bruns S, Uesbeck T, Weil D, Möncke D, van Wüllen L, Durst K and de Ligny D (2020) Influence of Al2O3 Addition on Structure and Mechanical Properties of Borosilicate Glasses. Front. Mater. 7:189. doi: 10.3389/fmats.2020.00192 | 4% Al | 4 | 20.07 | 0 | 0 | 0 | 0 | 0 | 0 | 4.17 | 0 | 71.76 | 0 | 0 | 0 | 0 | 0 | 0 | 0 | 0 | 0 | 0 | 0 | 0 | 0 | 0 | 0 | 0 | 0 | 0 | 2 | NMR | 100 | Slow cooled
A Chim Lee, Sung Keun Lee, Network polymerization and cation coordination environments in boron-bearing rhyolitic melts: Insights from 17O, 11B, and 27Al solid-state NMR of sodium aluminoborosilicate glasses with varying boron content, Geochimica et Cosmochimica Acta, Volume 268, 2020, Pages 325-347, ISSN 0016-7037, https://doi.org/10.1016/j.gca.2019.10.010. | Lee-XMa0-non-enriched | 25.00916 | 0 | 0 | 0 | 0 | 0 | 0 | 0 | 24.98364 | 0 | 50.0072 | 0 | 0 | 0 | 0 | 0 | 0 | 0 | 0 | 0 | 0 | 0 | 0 | 0 | 0 | 0 | 0 | 0 | 0 | 0 | NMR | 100 | Water quench |  |  |  | "quenched into glasses".. Treating as cold water quench based on https://www.sciencedirect.com/topics/engineering/melt-quenching
A Chim Lee, Sung Keun Lee, Network polymerization and cation coordination environments in boron-bearing rhyolitic melts: Insights from 17O, 11B, and 27Al solid-state NMR of sodium aluminoborosilicate glasses with varying boron content, Geochimica et Cosmochimica Acta, Volume 268, 2020, Pages 325-347, ISSN 0016-7037, https://doi.org/10.1016/j.gca.2019.10.010. | Lee-XMa0.25-non-enriched | 18.7463 | 6.244536 | 0 | 0 | 0 | 0 | 0 | 0 | 25.0503 | 0 | 49.95887 | 0 | 0 | 0 | 0 | 0 | 0 | 0 | 0 | 0 | 0 | 0 | 0 | 0 | 0 | 0 | 0 | 0 | 0 | 12 | NMR | 100 | Water quench
A Chim Lee, Sung Keun Lee, Network polymerization and cation coordination environments in boron-bearing rhyolitic melts: Insights from 17O, 11B, and 27Al solid-state NMR of sodium aluminoborosilicate glasses with varying boron content, Geochimica et Cosmochimica Acta, Volume 268, 2020, Pages 325-347, ISSN 0016-7037, https://doi.org/10.1016/j.gca.2019.10.010. | Lee-Xa0.5-non-enriched | 12.48043 | 12.50671 | 0 | 0 | 0 | 0 | 0 | 0 | 24.96218 | 0 | 50.05067 | 0 | 0 | 0 | 0 | 0 | 0 | 0 | 0 | 0 | 0 | 0 | 0 | 0 | 0 | 0 | 0 | 0 | 0 | 38 | NMR | 100 | Water quench
A Chim Lee, Sung Keun Lee, Network polymerization and cation coordination environments in boron-bearing rhyolitic melts: Insights from 17O, 11B, and 27Al solid-state NMR of sodium aluminoborosilicate glasses with varying boron content, Geochimica et Cosmochimica Acta, Volume 268, 2020, Pages 325-347, ISSN 0016-7037, https://doi.org/10.1016/j.gca.2019.10.010. | Lee-XMa0.75-non-enriched | 6.243656 | 18.75568 | 0 | 0 | 0 | 0 | 0 | 0 | 25.04987 | 0 | 49.9508 | 0 | 0 | 0 | 0 | 0 | 0 | 0 | 0 | 0 | 0 | 0 | 0 | 0 | 0 | 0 | 0 | 0 | 0 | 51 | NMR | 100 | Water quench
A Chim Lee, Sung Keun Lee, Network polymerization and cation coordination environments in boron-bearing rhyolitic melts: Insights from 17O, 11B, and 27Al solid-state NMR of sodium aluminoborosilicate glasses with varying boron content, Geochimica et Cosmochimica Acta, Volume 268, 2020, Pages 325-347, ISSN 0016-7037, https://doi.org/10.1016/j.gca.2019.10.010. | Lee-XMa1-non-enriched | 0 | 25.04506 | 0 | 0 | 0 | 0 | 0 | 0 | 24.98321 | 0 | 49.97173 | 0 | 0 | 0 | 0 | 0 | 0 | 0 | 0 | 0 | 0 | 0 | 0 | 0 | 0 | 0 | 0 | 0 | 0 | 57 | NMR | 100 | Water quench
A Chim Lee, Sung Keun Lee, Network polymerization and cation coordination environments in boron-bearing rhyolitic melts: Insights from 17O, 11B, and 27Al solid-state NMR of sodium aluminoborosilicate glasses with varying boron content, Geochimica et Cosmochimica Acta, Volume 268, 2020, Pages 325-347, ISSN 0016-7037, https://doi.org/10.1016/j.gca.2019.10.010. | Lee-XRd0.1-non-enriched | 11.24495 | 1.2165 | 0 | 0 | 0 | 0 | 0 | 0 | 12.50796 | 0 | 75.0306 | 0 | 0 | 0 | 0 | 0 | 0 | 0 | 0 | 0 | 0 | 0 | 0 | 0 | 0 | 0 | 0 | 0 | 0 | 0 | NMR | 100 | Water quench
A Chim Lee, Sung Keun Lee, Network polymerization and cation coordination environments in boron-bearing rhyolitic melts: Insights from 17O, 11B, and 27Al solid-state NMR of sodium aluminoborosilicate glasses with varying boron content, Geochimica et Cosmochimica Acta, Volume 268, 2020, Pages 325-347, ISSN 0016-7037, https://doi.org/10.1016/j.gca.2019.10.010. | Lee-XRd0.25-non-enriched | 9.36868 | 3.152241 | 0 | 0 | 0 | 0 | 0 | 0 | 12.49662 | 0 | 74.98246 | 0 | 0 | 0 | 0 | 0 | 0 | 0 | 0 | 0 | 0 | 0 | 0 | 0 | 0 | 0 | 0 | 0 | 0 | 28 | NMR | 100 | Water quench
A Chim Lee, Sung Keun Lee, Network polymerization and cation coordination environments in boron-bearing rhyolitic melts: Insights from 17O, 11B, and 27Al solid-state NMR of sodium aluminoborosilicate glasses with varying boron content, Geochimica et Cosmochimica Acta, Volume 268, 2020, Pages 325-347, ISSN 0016-7037, https://doi.org/10.1016/j.gca.2019.10.010. | Lee-XRd0.5-non-enriched | 6.230721 | 6.296675 | 0 | 0 | 0 | 0 | 0 | 0 | 12.50526 | 0 | 74.96734 | 0 | 0 | 0 | 0 | 0 | 0 | 0 | 0 | 0 | 0 | 0 | 0 | 0 | 0 | 0 | 0 | 0 | 0 | 48 | NMR | 100 | Water quench
A Chim Lee, Sung Keun Lee, Network polymerization and cation coordination environments in boron-bearing rhyolitic melts: Insights from 17O, 11B, and 27Al solid-state NMR of sodium aluminoborosilicate glasses with varying boron content, Geochimica et Cosmochimica Acta, Volume 268, 2020, Pages 325-347, ISSN 0016-7037, https://doi.org/10.1016/j.gca.2019.10.010. | Lee-XRd0.75-non-enriched | 3.127171 | 9.339825 | 0 | 0 | 0 | 0 | 0 | 0 | 12.50829 | 0 | 75.02472 | 0 | 0 | 0 | 0 | 0 | 0 | 0 | 0 | 0 | 0 | 0 | 0 | 0 | 0 | 0 | 0 | 0 | 0 | 52 | NMR | 100 | Water quench
A Chim Lee, Sung Keun Lee, Network polymerization and cation coordination environments in boron-bearing rhyolitic melts: Insights from 17O, 11B, and 27Al solid-state NMR of sodium aluminoborosilicate glasses with varying boron content, Geochimica et Cosmochimica Acta, Volume 268, 2020, Pages 325-347, ISSN 0016-7037, https://doi.org/10.1016/j.gca.2019.10.010. | Lee-XRd1-non-enriched | 0 | 12.53486 | 0 | 0 | 0 | 0 | 0 | 0 | 12.49317 | 0 | 74.97197 | 0 | 0 | 0 | 0 | 0 | 0 | 0 | 0 | 0 | 0 | 0 | 0 | 0 | 0 | 0 | 0 | 0 | 0 | 65 | NMR | 100 | Water quench
Jingshi Wu, Timothy M. Gross, Liping Huang, Siva Priya Jaccani, Randall E. Youngman, Sylwester J. Rzoska, Michal Bockowski, Saurav Bista, Jonathan F. Stebbins, Morten M. Smedskjaer, Composition and pressure effects on the structure, elastic properties and hardness of aluminoborosilicate glass, Journal of Non-Crystalline Solids, Volume 530, 2020, 119797, ISSN 0022-3093, https://doi.org/10.1016/j.jnoncrysol.2019.119797. | CABS5-0.0001GPa | 14.99 | 4.79 | 15 | 0 | 0 | 0 | 0 | 0 | 0 | 0 | 65.22 | 0 | 0 | 0 | 0 | 0 | 0 | 0 | 0 | 0 | 0 | 0 | 0 | 0 | 0 | 0 | 0 | 0 | 0 | 2.7 | NMR | 100 | Water quench | 783°C |  | 0.0001Gpa | Annealing temp is holding temp for compression experiments. Annealed for 4 hours to reduce thermal stress, beam-bending viscometer measurement made, then annealed for 24h to reach structural equilibrium
Jingshi Wu, Timothy M. Gross, Liping Huang, Siva Priya Jaccani, Randall E. Youngman, Sylwester J. Rzoska, Michal Bockowski, Saurav Bista, Jonathan F. Stebbins, Morten M. Smedskjaer, Composition and pressure effects on the structure, elastic properties and hardness of aluminoborosilicate glass, Journal of Non-Crystalline Solids, Volume 530, 2020, 119797, ISSN 0022-3093, https://doi.org/10.1016/j.jnoncrysol.2019.119797. | CABS5-1GPa | 14.99 | 4.79 | 15 | 0 | 0 | 0 | 0 | 0 | 0 | 0 | 65.22 | 0 | 0 | 0 | 0 | 0 | 0 | 0 | 0 | 0 | 0 | 0 | 0 | 0 | 0 | 0 | 0 | 0 | 0 | 7 | NMR | 100 | Water quench | 795°C |  | 1GPa
Jingshi Wu, Timothy M. Gross, Liping Huang, Siva Priya Jaccani, Randall E. Youngman, Sylwester J. Rzoska, Michal Bockowski, Saurav Bista, Jonathan F. Stebbins, Morten M. Smedskjaer, Composition and pressure effects on the structure, elastic properties and hardness of aluminoborosilicate glass, Journal of Non-Crystalline Solids, Volume 530, 2020, 119797, ISSN 0022-3093, https://doi.org/10.1016/j.jnoncrysol.2019.119797. | CABS5-2GPa | 14.99 | 4.79 | 15 | 0 | 0 | 0 | 0 | 0 | 0 | 0 | 65.22 | 0 | 0 | 0 | 0 | 0 | 0 | 0 | 0 | 0 | 0 | 0 | 0 | 0 | 0 | 0 | 0 | 0 | 0 | 11.7 | NMR | 100 | Water quench | 810°C |  | 2 Gpa
Jingshi Wu, Timothy M. Gross, Liping Huang, Siva Priya Jaccani, Randall E. Youngman, Sylwester J. Rzoska, Michal Bockowski, Saurav Bista, Jonathan F. Stebbins, Morten M. Smedskjaer, Composition and pressure effects on the structure, elastic properties and hardness of aluminoborosilicate glass, Journal of Non-Crystalline Solids, Volume 530, 2020, 119797, ISSN 0022-3093, https://doi.org/10.1016/j.jnoncrysol.2019.119797. | CABS10-0.0001GPa | 15.06 | 9.59 | 15.21 | 0 | 0 | 0 | 0 | 0 | 0 | 0 | 60.14 | 0 | 0 | 0 | 0 | 0 | 0 | 0 | 0 | 0 | 0 | 0 | 0 | 0 | 0 | 0 | 0 | 0 | 0 | 3.6 | NMR | 100 | Water quench | 740°C |  | 0.0001Gpa
Jingshi Wu, Timothy M. Gross, Liping Huang, Siva Priya Jaccani, Randall E. Youngman, Sylwester J. Rzoska, Michal Bockowski, Saurav Bista, Jonathan F. Stebbins, Morten M. Smedskjaer, Composition and pressure effects on the structure, elastic properties and hardness of aluminoborosilicate glass, Journal of Non-Crystalline Solids, Volume 530, 2020, 119797, ISSN 0022-3093, https://doi.org/10.1016/j.jnoncrysol.2019.119797. | CABS10-1GPa | 15.06 | 9.59 | 15.21 | 0 | 0 | 0 | 0 | 0 | 0 | 0 | 60.14 | 0 | 0 | 0 | 0 | 0 | 0 | 0 | 0 | 0 | 0 | 0 | 0 | 0 | 0 | 0 | 0 | 0 | 0 | 8 | NMR | 100 | Water quench | 745°C |  | 1GPa
Jingshi Wu, Timothy M. Gross, Liping Huang, Siva Priya Jaccani, Randall E. Youngman, Sylwester J. Rzoska, Michal Bockowski, Saurav Bista, Jonathan F. Stebbins, Morten M. Smedskjaer, Composition and pressure effects on the structure, elastic properties and hardness of aluminoborosilicate glass, Journal of Non-Crystalline Solids, Volume 530, 2020, 119797, ISSN 0022-3093, https://doi.org/10.1016/j.jnoncrysol.2019.119797. | CABS10-2GPa | 15.06 | 9.59 | 15.21 | 0 | 0 | 0 | 0 | 0 | 0 | 0 | 60.14 | 0 | 0 | 0 | 0 | 0 | 0 | 0 | 0 | 0 | 0 | 0 | 0 | 0 | 0 | 0 | 0 | 0 | 0 | 16.3 | NMR | 100 | Water quench | 760°C |  | 2 Gpa
Jingshi Wu, Timothy M. Gross, Liping Huang, Siva Priya Jaccani, Randall E. Youngman, Sylwester J. Rzoska, Michal Bockowski, Saurav Bista, Jonathan F. Stebbins, Morten M. Smedskjaer, Composition and pressure effects on the structure, elastic properties and hardness of aluminoborosilicate glass, Journal of Non-Crystalline Solids, Volume 530, 2020, 119797, ISSN 0022-3093, https://doi.org/10.1016/j.jnoncrysol.2019.119797. | CABS15-0.0001GPa | 15.06 | 14.28 | 15.21 | 0 | 0 | 0 | 0 | 0 | 0 | 0 | 55.45 | 0 | 0 | 0 | 0 | 0 | 0 | 0 | 0 | 0 | 0 | 0 | 0 | 0 | 0 | 0 | 0 | 0 | 0 | 4.4 | NMR | 100 | Water quench | 710°C |  | 0.0001Gpa
Jingshi Wu, Timothy M. Gross, Liping Huang, Siva Priya Jaccani, Randall E. Youngman, Sylwester J. Rzoska, Michal Bockowski, Saurav Bista, Jonathan F. Stebbins, Morten M. Smedskjaer, Composition and pressure effects on the structure, elastic properties and hardness of aluminoborosilicate glass, Journal of Non-Crystalline Solids, Volume 530, 2020, 119797, ISSN 0022-3093, https://doi.org/10.1016/j.jnoncrysol.2019.119797. | CABS15-1GPa | 15.06 | 14.28 | 15.21 | 0 | 0 | 0 | 0 | 0 | 0 | 0 | 55.45 | 0 | 0 | 0 | 0 | 0 | 0 | 0 | 0 | 0 | 0 | 0 | 0 | 0 | 0 | 0 | 0 | 0 | 0 | 9.1 | NMR | 100 | Water quench | 720°C |  | 1GPa
Jingshi Wu, Timothy M. Gross, Liping Huang, Siva Priya Jaccani, Randall E. Youngman, Sylwester J. Rzoska, Michal Bockowski, Saurav Bista, Jonathan F. Stebbins, Morten M. Smedskjaer, Composition and pressure effects on the structure, elastic properties and hardness of aluminoborosilicate glass, Journal of Non-Crystalline Solids, Volume 530, 2020, 119797, ISSN 0022-3093, https://doi.org/10.1016/j.jnoncrysol.2019.119797. | CABS15-2GPa | 15.06 | 14.28 | 15.21 | 0 | 0 | 0 | 0 | 0 | 0 | 0 | 55.45 | 0 | 0 | 0 | 0 | 0 | 0 | 0 | 0 | 0 | 0 | 0 | 0 | 0 | 0 | 0 | 0 | 0 | 0 | 17 | NMR | 100 | Water quench | 740°C |  | 2 Gpa
Jingshi Wu, Timothy M. Gross, Liping Huang, Siva Priya Jaccani, Randall E. Youngman, Sylwester J. Rzoska, Michal Bockowski, Saurav Bista, Jonathan F. Stebbins, Morten M. Smedskjaer, Composition and pressure effects on the structure, elastic properties and hardness of aluminoborosilicate glass, Journal of Non-Crystalline Solids, Volume 530, 2020, 119797, ISSN 0022-3093, https://doi.org/10.1016/j.jnoncrysol.2019.119797. | CABS20-0.0001GPa | 15.05 | 18.99 | 15.14 | 0 | 0 | 0 | 0 | 0 | 0 | 0 | 50.82 | 0 | 0 | 0 | 0 | 0 | 0 | 0 | 0 | 0 | 0 | 0 | 0 | 0 | 0 | 0 | 0 | 0 | 0 | 5.7 | NMR | 100 | Water quench | 681°C |  | 0.0001Gpa
Jingshi Wu, Timothy M. Gross, Liping Huang, Siva Priya Jaccani, Randall E. Youngman, Sylwester J. Rzoska, Michal Bockowski, Saurav Bista, Jonathan F. Stebbins, Morten M. Smedskjaer, Composition and pressure effects on the structure, elastic properties and hardness of aluminoborosilicate glass, Journal of Non-Crystalline Solids, Volume 530, 2020, 119797, ISSN 0022-3093, https://doi.org/10.1016/j.jnoncrysol.2019.119797. | CABS20-1GPa | 15.05 | 18.99 | 15.14 | 0 | 0 | 0 | 0 | 0 | 0 | 0 | 50.82 | 0 | 0 | 0 | 0 | 0 | 0 | 0 | 0 | 0 | 0 | 0 | 0 | 0 | 0 | 0 | 0 | 0 | 0 | 11.2 | NMR | 100 | Water quench | 690°C |  | 1GPa
Jingshi Wu, Timothy M. Gross, Liping Huang, Siva Priya Jaccani, Randall E. Youngman, Sylwester J. Rzoska, Michal Bockowski, Saurav Bista, Jonathan F. Stebbins, Morten M. Smedskjaer, Composition and pressure effects on the structure, elastic properties and hardness of aluminoborosilicate glass, Journal of Non-Crystalline Solids, Volume 530, 2020, 119797, ISSN 0022-3093, https://doi.org/10.1016/j.jnoncrysol.2019.119797. | CABS20-2GPa | 15.05 | 18.99 | 15.14 | 0 | 0 | 0 | 0 | 0 | 0 | 0 | 50.82 | 0 | 0 | 0 | 0 | 0 | 0 | 0 | 0 | 0 | 0 | 0 | 0 | 0 | 0 | 0 | 0 | 0 | 0 | 18.2 | NMR | 100 | Water quench | 720°C |  | 2 Gpa
Jingshi Wu, Timothy M. Gross, Liping Huang, Siva Priya Jaccani, Randall E. Youngman, Sylwester J. Rzoska, Michal Bockowski, Saurav Bista, Jonathan F. Stebbins, Morten M. Smedskjaer, Composition and pressure effects on the structure, elastic properties and hardness of aluminoborosilicate glass, Journal of Non-Crystalline Solids, Volume 530, 2020, 119797, ISSN 0022-3093, https://doi.org/10.1016/j.jnoncrysol.2019.119797. | CABS25-0.0001GPa | 15.05 | 23.5 | 15.11 | 0 | 0 | 0 | 0 | 0 | 0 | 0 | 46.34 | 0 | 0 | 0 | 0 | 0 | 0 | 0 | 0 | 0 | 0 | 0 | 0 | 0 | 0 | 0 | 0 | 0 | 0 | 6.4 | NMR | 100 | Water quench | 657°C |  | 0.0001Gpa
Jingshi Wu, Timothy M. Gross, Liping Huang, Siva Priya Jaccani, Randall E. Youngman, Sylwester J. Rzoska, Michal Bockowski, Saurav Bista, Jonathan F. Stebbins, Morten M. Smedskjaer, Composition and pressure effects on the structure, elastic properties and hardness of aluminoborosilicate glass, Journal of Non-Crystalline Solids, Volume 530, 2020, 119797, ISSN 0022-3093, https://doi.org/10.1016/j.jnoncrysol.2019.119797. | CABS25-1GPa | 15.05 | 23.5 | 15.11 | 0 | 0 | 0 | 0 | 0 | 0 | 0 | 46.34 | 0 | 0 | 0 | 0 | 0 | 0 | 0 | 0 | 0 | 0 | 0 | 0 | 0 | 0 | 0 | 0 | 0 | 0 | 12.7 | NMR | 100 | Water quench | 670°C |  | 1GPa
Jingshi Wu, Timothy M. Gross, Liping Huang, Siva Priya Jaccani, Randall E. Youngman, Sylwester J. Rzoska, Michal Bockowski, Saurav Bista, Jonathan F. Stebbins, Morten M. Smedskjaer, Composition and pressure effects on the structure, elastic properties and hardness of aluminoborosilicate glass, Journal of Non-Crystalline Solids, Volume 530, 2020, 119797, ISSN 0022-3093, https://doi.org/10.1016/j.jnoncrysol.2019.119797. | CABS25-2GPa | 15.05 | 23.5 | 15.11 | 0 | 0 | 0 | 0 | 0 | 0 | 0 | 46.34 | 0 | 0 | 0 | 0 | 0 | 0 | 0 | 0 | 0 | 0 | 0 | 0 | 0 | 0 | 0 | 0 | 0 | 0 | 22.1 | NMR | 100 | Water quench | 720°C |  | 2 Gpa
Nicholas J. Smith, Cody V. Cushman, Matthew R. Linford, Robert A. Schaut, Joy Banerjee, Randall E. Youngman, Lars Thomsen, Landon S. Fisher, Anders J. Barlow, Paul J. Pigram, Boron coordination structure at the surfaces of sodium borosilicate and aluminoborosilicate glasses by B K-edge NEXAFS, Journal of Non-Crystalline Solids, Volume 545, 2020, 120247, ISSN 0022-3093, https://doi.org/10.1016/j.jnoncrysol.2020.120247. | NBS-10-10-80 | 0.08 | 10 | 0 | 0 | 0 | 0 | 0 | 0 | 9.7 | 0 | 80.2 | 0 | 0 | 0 | 0 | 0 | 0 | 0 | 0 | 0 | 0 | 0 | 0 | 0 | 0 | 0 | 0 | 0 | 0 | 75.5 | NMR | 99.98 | Water quench | course annealed then BBV and re-anneal at measured anneal point |  | Atm | usual melt-quench method'.. Treating as cold water quench based on https://www.sciencedirect.com/topics/engineering/melt-quenching
Nicholas J. Smith, Cody V. Cushman, Matthew R. Linford, Robert A. Schaut, Joy Banerjee, Randall E. Youngman, Lars Thomsen, Landon S. Fisher, Anders J. Barlow, Paul J. Pigram, Boron coordination structure at the surfaces of sodium borosilicate and aluminoborosilicate glasses by B K-edge NEXAFS, Journal of Non-Crystalline Solids, Volume 545, 2020, 120247, ISSN 0022-3093, https://doi.org/10.1016/j.jnoncrysol.2020.120247. | NBS-10-20-80 | 0.09 | 19.9 | 0 | 0 | 0 | 0 | 0 | 0 | 9.8 | 0 | 70.2 | 0 | 0 | 0 | 0 | 0 | 0 | 0 | 0 | 0 | 0 | 0 | 0 | 0 | 0 | 0 | 0 | 0 | 0 | 48.4 | NMR | 99.99 | Water quench
Nicholas J. Smith, Cody V. Cushman, Matthew R. Linford, Robert A. Schaut, Joy Banerjee, Randall E. Youngman, Lars Thomsen, Landon S. Fisher, Anders J. Barlow, Paul J. Pigram, Boron coordination structure at the surfaces of sodium borosilicate and aluminoborosilicate glasses by B K-edge NEXAFS, Journal of Non-Crystalline Solids, Volume 545, 2020, 120247, ISSN 0022-3093, https://doi.org/10.1016/j.jnoncrysol.2020.120247. | NBS-10-30-60 | 0 | 29.9 | 0 | 0 | 0 | 0 | 0 | 0 | 9.8 | 0 | 60.2 | 0 | 0 | 0 | 0 | 0 | 0 | 0 | 0 | 0 | 0 | 0 | 0 | 0 | 0 | 0 | 0 | 0 | 0 | 34.8 | NMR | 99.9 | Water quench
Nicholas J. Smith, Cody V. Cushman, Matthew R. Linford, Robert A. Schaut, Joy Banerjee, Randall E. Youngman, Lars Thomsen, Landon S. Fisher, Anders J. Barlow, Paul J. Pigram, Boron coordination structure at the surfaces of sodium borosilicate and aluminoborosilicate glasses by B K-edge NEXAFS, Journal of Non-Crystalline Solids, Volume 545, 2020, 120247, ISSN 0022-3093, https://doi.org/10.1016/j.jnoncrysol.2020.120247. | NBS-10-60-30 | 0.05 | 59.5 | 0 | 0 | 0 | 0 | 0 | 0 | 10 | 0 | 30.4 | 0 | 0 | 0 | 0 | 0 | 0 | 0 | 0 | 0 | 0 | 0 | 0 | 0 | 0 | 0 | 0 | 0 | 0 | 18.9 | NMR | 99.95 | Water quench
Nicholas J. Smith, Cody V. Cushman, Matthew R. Linford, Robert A. Schaut, Joy Banerjee, Randall E. Youngman, Lars Thomsen, Landon S. Fisher, Anders J. Barlow, Paul J. Pigram, Boron coordination structure at the surfaces of sodium borosilicate and aluminoborosilicate glasses by B K-edge NEXAFS, Journal of Non-Crystalline Solids, Volume 545, 2020, 120247, ISSN 0022-3093, https://doi.org/10.1016/j.jnoncrysol.2020.120247. | NBS-10-70-20 | 0.04 | 69.1 | 0 | 0 | 0 | 0 | 0 | 0 | 10.1 | 0 | 20.7 | 0 | 0 | 0 | 0 | 0 | 0 | 0 | 0 | 0 | 0 | 0 | 0 | 0 | 0 | 0 | 0 | 0 | 0 | 16.6 | NMR | 99.94 | Water quench
Nicholas J. Smith, Cody V. Cushman, Matthew R. Linford, Robert A. Schaut, Joy Banerjee, Randall E. Youngman, Lars Thomsen, Landon S. Fisher, Anders J. Barlow, Paul J. Pigram, Boron coordination structure at the surfaces of sodium borosilicate and aluminoborosilicate glasses by B K-edge NEXAFS, Journal of Non-Crystalline Solids, Volume 545, 2020, 120247, ISSN 0022-3093, https://doi.org/10.1016/j.jnoncrysol.2020.120247. | NBS-10-80-10 | 0.04 | 79.3 | 0 | 0 | 0 | 0 | 0 | 0 | 10.1 | 0 | 10.5 | 0 | 0 | 0 | 0 | 0 | 0 | 0 | 0 | 0 | 0 | 0 | 0 | 0 | 0 | 0 | 0 | 0 | 0 | 15.1 | NMR | 99.94 | Water quench
Nicholas J. Smith, Cody V. Cushman, Matthew R. Linford, Robert A. Schaut, Joy Banerjee, Randall E. Youngman, Lars Thomsen, Landon S. Fisher, Anders J. Barlow, Paul J. Pigram, Boron coordination structure at the surfaces of sodium borosilicate and aluminoborosilicate glasses by B K-edge NEXAFS, Journal of Non-Crystalline Solids, Volume 545, 2020, 120247, ISSN 0022-3093, https://doi.org/10.1016/j.jnoncrysol.2020.120247. | NBS-20-10-70 | 0.1 | 10 | 0 | 0 | 0 | 0 | 0 | 0 | 19.6 | 0 | 70.2 | 0 | 0 | 0 | 0 | 0 | 0 | 0 | 0 | 0 | 0 | 0 | 0 | 0 | 0 | 0 | 0 | 0 | 0 | 87.2 | NMR | 99.9 | Water quench
Nicholas J. Smith, Cody V. Cushman, Matthew R. Linford, Robert A. Schaut, Joy Banerjee, Randall E. Youngman, Lars Thomsen, Landon S. Fisher, Anders J. Barlow, Paul J. Pigram, Boron coordination structure at the surfaces of sodium borosilicate and aluminoborosilicate glasses by B K-edge NEXAFS, Journal of Non-Crystalline Solids, Volume 545, 2020, 120247, ISSN 0022-3093, https://doi.org/10.1016/j.jnoncrysol.2020.120247. | NBS-20-20-60 | 0.08 | 20 | 0 | 0 | 0 | 0 | 0 | 0 | 19.6 | 0 | 60.3 | 0 | 0 | 0 | 0 | 0 | 0 | 0 | 0 | 0 | 0 | 0 | 0 | 0 | 0 | 0 | 0 | 0 | 0 | 72.7 | NMR | 99.98 | Water quench
Nicholas J. Smith, Cody V. Cushman, Matthew R. Linford, Robert A. Schaut, Joy Banerjee, Randall E. Youngman, Lars Thomsen, Landon S. Fisher, Anders J. Barlow, Paul J. Pigram, Boron coordination structure at the surfaces of sodium borosilicate and aluminoborosilicate glasses by B K-edge NEXAFS, Journal of Non-Crystalline Solids, Volume 545, 2020, 120247, ISSN 0022-3093, https://doi.org/10.1016/j.jnoncrysol.2020.120247. | NBS-20-30-50 | 0.08 | 29.9 | 0 | 0 | 0 | 0 | 0 | 0 | 19.5 | 0 | 50.5 | 0 | 0 | 0 | 0 | 0 | 0 | 0 | 0 | 0 | 0 | 0 | 0 | 0 | 0 | 0 | 0 | 0 | 0 | 59.9 | NMR | 99.98 | Water quench
Nicholas J. Smith, Cody V. Cushman, Matthew R. Linford, Robert A. Schaut, Joy Banerjee, Randall E. Youngman, Lars Thomsen, Landon S. Fisher, Anders J. Barlow, Paul J. Pigram, Boron coordination structure at the surfaces of sodium borosilicate and aluminoborosilicate glasses by B K-edge NEXAFS, Journal of Non-Crystalline Solids, Volume 545, 2020, 120247, ISSN 0022-3093, https://doi.org/10.1016/j.jnoncrysol.2020.120247. | NBS-20-40-40 | 0.08 | 39.3 | 0 | 0 | 0 | 0 | 0 | 0 | 19.6 | 0 | 41 | 0 | 0 | 0 | 0 | 0 | 0 | 0 | 0 | 0 | 0 | 0 | 0 | 0 | 0 | 0 | 0 | 0 | 0 | 48.7 | NMR | 99.98 | Water quench
Nicholas J. Smith, Cody V. Cushman, Matthew R. Linford, Robert A. Schaut, Joy Banerjee, Randall E. Youngman, Lars Thomsen, Landon S. Fisher, Anders J. Barlow, Paul J. Pigram, Boron coordination structure at the surfaces of sodium borosilicate and aluminoborosilicate glasses by B K-edge NEXAFS, Journal of Non-Crystalline Solids, Volume 545, 2020, 120247, ISSN 0022-3093, https://doi.org/10.1016/j.jnoncrysol.2020.120247. | NBS-20-50-30 | 0.06 | 49.7 | 0 | 0 | 0 | 0 | 0 | 0 | 19.7 | 0 | 30.5 | 0 | 0 | 0 | 0 | 0 | 0 | 0 | 0 | 0 | 0 | 0 | 0 | 0 | 0 | 0 | 0 | 0 | 0 | 40.7 | NMR | 99.96 | Water quench
Nicholas J. Smith, Cody V. Cushman, Matthew R. Linford, Robert A. Schaut, Joy Banerjee, Randall E. Youngman, Lars Thomsen, Landon S. Fisher, Anders J. Barlow, Paul J. Pigram, Boron coordination structure at the surfaces of sodium borosilicate and aluminoborosilicate glasses by B K-edge NEXAFS, Journal of Non-Crystalline Solids, Volume 545, 2020, 120247, ISSN 0022-3093, https://doi.org/10.1016/j.jnoncrysol.2020.120247. | NBS-20-60-20 | 0.05 | 59.8 | 0 | 0 | 0 | 0 | 0 | 0 | 19.8 | 0 | 20.4 | 0 | 0 | 0 | 0 | 0 | 0 | 0 | 0 | 0 | 0 | 0 | 0 | 0 | 0 | 0 | 0 | 0 | 0 | 35.1 | NMR | 100.05 | Water quench
Nicholas J. Smith, Cody V. Cushman, Matthew R. Linford, Robert A. Schaut, Joy Banerjee, Randall E. Youngman, Lars Thomsen, Landon S. Fisher, Anders J. Barlow, Paul J. Pigram, Boron coordination structure at the surfaces of sodium borosilicate and aluminoborosilicate glasses by B K-edge NEXAFS, Journal of Non-Crystalline Solids, Volume 545, 2020, 120247, ISSN 0022-3093, https://doi.org/10.1016/j.jnoncrysol.2020.120247. | NBS-30-10-60 | 0.07 | 10.1 | 0 | 0 | 0 | 0 | 0 | 0 | 29.4 | 0 | 60.4 | 0 | 0 | 0 | 0 | 0 | 0 | 0 | 0 | 0 | 0 | 0 | 0 | 0 | 0 | 0 | 0 | 0 | 0 | 79 | NMR | 99.97 | Water quench
Nicholas J. Smith, Cody V. Cushman, Matthew R. Linford, Robert A. Schaut, Joy Banerjee, Randall E. Youngman, Lars Thomsen, Landon S. Fisher, Anders J. Barlow, Paul J. Pigram, Boron coordination structure at the surfaces of sodium borosilicate and aluminoborosilicate glasses by B K-edge NEXAFS, Journal of Non-Crystalline Solids, Volume 545, 2020, 120247, ISSN 0022-3093, https://doi.org/10.1016/j.jnoncrysol.2020.120247. | NBS-30-20-50 | 0.07 | 20.1 | 0 | 0 | 0 | 0 | 0 | 0 | 29.2 | 0 | 50.6 | 0 | 0 | 0 | 0 | 0 | 0 | 0 | 0 | 0 | 0 | 0 | 0 | 0 | 0 | 0 | 0 | 0 | 0 | 70.1 | NMR | 99.97 | Water quench
Nicholas J. Smith, Cody V. Cushman, Matthew R. Linford, Robert A. Schaut, Joy Banerjee, Randall E. Youngman, Lars Thomsen, Landon S. Fisher, Anders J. Barlow, Paul J. Pigram, Boron coordination structure at the surfaces of sodium borosilicate and aluminoborosilicate glasses by B K-edge NEXAFS, Journal of Non-Crystalline Solids, Volume 545, 2020, 120247, ISSN 0022-3093, https://doi.org/10.1016/j.jnoncrysol.2020.120247. | NBS-30-30-40 | 0.08 | 30.1 | 0 | 0 | 0 | 0 | 0 | 0 | 29.3 | 0 | 40.5 | 0 | 0 | 0 | 0 | 0 | 0 | 0 | 0 | 0 | 0 | 0 | 0 | 0 | 0 | 0 | 0 | 0 | 0 | 62.8 | NMR | 99.98 | Water quench
Nicholas J. Smith, Cody V. Cushman, Matthew R. Linford, Robert A. Schaut, Joy Banerjee, Randall E. Youngman, Lars Thomsen, Landon S. Fisher, Anders J. Barlow, Paul J. Pigram, Boron coordination structure at the surfaces of sodium borosilicate and aluminoborosilicate glasses by B K-edge NEXAFS, Journal of Non-Crystalline Solids, Volume 545, 2020, 120247, ISSN 0022-3093, https://doi.org/10.1016/j.jnoncrysol.2020.120247. | NBS-30-60-10 | 0.07 | 60 | 0 | 0 | 0 | 0 | 0 | 0 | 29.9 | 0 | 10 | 0 | 0 | 0 | 0 | 0 | 0 | 0 | 0 | 0 | 0 | 0 | 0 | 0 | 0 | 0 | 0 | 0 | 0 | 45.8 | NMR | 99.97 | Water quench
Nicholas J. Smith, Cody V. Cushman, Matthew R. Linford, Robert A. Schaut, Joy Banerjee, Randall E. Youngman, Lars Thomsen, Landon S. Fisher, Anders J. Barlow, Paul J. Pigram, Boron coordination structure at the surfaces of sodium borosilicate and aluminoborosilicate glasses by B K-edge NEXAFS, Journal of Non-Crystalline Solids, Volume 545, 2020, 120247, ISSN 0022-3093, https://doi.org/10.1016/j.jnoncrysol.2020.120247. | NBS-40-10-50 | 0.06 | 10.1 | 0 | 0 | 0 | 0 | 0 | 0 | 38.3 | 0 | 51.4 | 0 | 0 | 0 | 0 | 0 | 0 | 0 | 0 | 0 | 0 | 0 | 0 | 0 | 0 | 0 | 0 | 0 | 0 | 59.6 | NMR | 99.86 | Water quench
Nicholas J. Smith, Cody V. Cushman, Matthew R. Linford, Robert A. Schaut, Joy Banerjee, Randall E. Youngman, Lars Thomsen, Landon S. Fisher, Anders J. Barlow, Paul J. Pigram, Boron coordination structure at the surfaces of sodium borosilicate and aluminoborosilicate glasses by B K-edge NEXAFS, Journal of Non-Crystalline Solids, Volume 545, 2020, 120247, ISSN 0022-3093, https://doi.org/10.1016/j.jnoncrysol.2020.120247. | NBS-40-30-30 | 0.07 | 30.2 | 0 | 0 | 0 | 0 | 0 | 0 | 39.1 | 0 | 30.6 | 0 | 0 | 0 | 0 | 0 | 0 | 0 | 0 | 0 | 0 | 0 | 0 | 0 | 0 | 0 | 0 | 0 | 0 | 50 | NMR | 99.97 | Water quench
Nicholas J. Smith, Cody V. Cushman, Matthew R. Linford, Robert A. Schaut, Joy Banerjee, Randall E. Youngman, Lars Thomsen, Landon S. Fisher, Anders J. Barlow, Paul J. Pigram, Boron coordination structure at the surfaces of sodium borosilicate and aluminoborosilicate glasses by B K-edge NEXAFS, Journal of Non-Crystalline Solids, Volume 545, 2020, 120247, ISSN 0022-3093, https://doi.org/10.1016/j.jnoncrysol.2020.120247. | NABS-10-5-10-75 | 4.8 | 10.2 | 0 | 0 | 0 | 0 | 0 | 0 | 9.2 | 0 | 75.8 | 0 | 0 | 0 | 0 | 0 | 0 | 0 | 0 | 0 | 0 | 0 | 0 | 0 | 0 | 0 | 0 | 0 | 0 | 42.3 | NMR | 100 | Water quench
Nicholas J. Smith, Cody V. Cushman, Matthew R. Linford, Robert A. Schaut, Joy Banerjee, Randall E. Youngman, Lars Thomsen, Landon S. Fisher, Anders J. Barlow, Paul J. Pigram, Boron coordination structure at the surfaces of sodium borosilicate and aluminoborosilicate glasses by B K-edge NEXAFS, Journal of Non-Crystalline Solids, Volume 545, 2020, 120247, ISSN 0022-3093, https://doi.org/10.1016/j.jnoncrysol.2020.120247. | NABS-10-5-20-65 | 4.7 | 19.8 | 0 | 0 | 0 | 0 | 0 | 0 | 9.4 | 0 | 66 | 0 | 0 | 0 | 0 | 0 | 0 | 0 | 0 | 0 | 0 | 0 | 0 | 0 | 0 | 0 | 0 | 0 | 0 | 24.5 | NMR | 99.9 | Water quench
Nicholas J. Smith, Cody V. Cushman, Matthew R. Linford, Robert A. Schaut, Joy Banerjee, Randall E. Youngman, Lars Thomsen, Landon S. Fisher, Anders J. Barlow, Paul J. Pigram, Boron coordination structure at the surfaces of sodium borosilicate and aluminoborosilicate glasses by B K-edge NEXAFS, Journal of Non-Crystalline Solids, Volume 545, 2020, 120247, ISSN 0022-3093, https://doi.org/10.1016/j.jnoncrysol.2020.120247. | NABS-10-5-30-60 | 4.8 | 28.3 | 0 | 0 | 0 | 0 | 0 | 0 | 9.4 | 0 | 57.5 | 0 | 0 | 0 | 0 | 0 | 0 | 0 | 0 | 0 | 0 | 0 | 0 | 0 | 0 | 0 | 0 | 0 | 0 | 16.9 | NMR | 100 | Water quench
Nicholas J. Smith, Cody V. Cushman, Matthew R. Linford, Robert A. Schaut, Joy Banerjee, Randall E. Youngman, Lars Thomsen, Landon S. Fisher, Anders J. Barlow, Paul J. Pigram, Boron coordination structure at the surfaces of sodium borosilicate and aluminoborosilicate glasses by B K-edge NEXAFS, Journal of Non-Crystalline Solids, Volume 545, 2020, 120247, ISSN 0022-3093, https://doi.org/10.1016/j.jnoncrysol.2020.120247. | NABS-10-5-35-50 | 4.8 | 38 | 0 | 0 | 0 | 0 | 0 | 0 | 9.4 | 0 | 47.7 | 0 | 0 | 0 | 0 | 0 | 0 | 0 | 0 | 0 | 0 | 0 | 0 | 0 | 0 | 0 | 0 | 0 | 0 | 13.8 | NMR | 99.9 | Water quench
Nicholas J. Smith, Cody V. Cushman, Matthew R. Linford, Robert A. Schaut, Joy Banerjee, Randall E. Youngman, Lars Thomsen, Landon S. Fisher, Anders J. Barlow, Paul J. Pigram, Boron coordination structure at the surfaces of sodium borosilicate and aluminoborosilicate glasses by B K-edge NEXAFS, Journal of Non-Crystalline Solids, Volume 545, 2020, 120247, ISSN 0022-3093, https://doi.org/10.1016/j.jnoncrysol.2020.120247. | NABS-10-5-45-40 | 4.8 | 47.4 | 0 | 0 | 0 | 0 | 0 | 0 | 9.5 | 0 | 38.2 | 0 | 0 | 0 | 0 | 0 | 0 | 0 | 0 | 0 | 0 | 0 | 0 | 0 | 0 | 0 | 0 | 0 | 0 | 12.4 | NMR | 99.9 | Water quench
Nicholas J. Smith, Cody V. Cushman, Matthew R. Linford, Robert A. Schaut, Joy Banerjee, Randall E. Youngman, Lars Thomsen, Landon S. Fisher, Anders J. Barlow, Paul J. Pigram, Boron coordination structure at the surfaces of sodium borosilicate and aluminoborosilicate glasses by B K-edge NEXAFS, Journal of Non-Crystalline Solids, Volume 545, 2020, 120247, ISSN 0022-3093, https://doi.org/10.1016/j.jnoncrysol.2020.120247. | NABS-10-5-55-30 | 4.9 | 56.6 | 0 | 0 | 0 | 0 | 0 | 0 | 9.5 | 0 | 29 | 0 | 0 | 0 | 0 | 0 | 0 | 0 | 0 | 0 | 0 | 0 | 0 | 0 | 0 | 0 | 0 | 0 | 0 | 10.6 | NMR | 100 | Water quench
Nicholas J. Smith, Cody V. Cushman, Matthew R. Linford, Robert A. Schaut, Joy Banerjee, Randall E. Youngman, Lars Thomsen, Landon S. Fisher, Anders J. Barlow, Paul J. Pigram, Boron coordination structure at the surfaces of sodium borosilicate and aluminoborosilicate glasses by B K-edge NEXAFS, Journal of Non-Crystalline Solids, Volume 545, 2020, 120247, ISSN 0022-3093, https://doi.org/10.1016/j.jnoncrysol.2020.120247. | NABS-10-5-65-20 | 4.9 | 66 | 0 | 0 | 0 | 0 | 0 | 0 | 9.5 | 0 | 19.4 | 0 | 0 | 0 | 0 | 0 | 0 | 0 | 0 | 0 | 0 | 0 | 0 | 0 | 0 | 0 | 0 | 0 | 0 | 9.8 | NMR | 99.8 | Water quench
Nicholas J. Smith, Cody V. Cushman, Matthew R. Linford, Robert A. Schaut, Joy Banerjee, Randall E. Youngman, Lars Thomsen, Landon S. Fisher, Anders J. Barlow, Paul J. Pigram, Boron coordination structure at the surfaces of sodium borosilicate and aluminoborosilicate glasses by B K-edge NEXAFS, Journal of Non-Crystalline Solids, Volume 545, 2020, 120247, ISSN 0022-3093, https://doi.org/10.1016/j.jnoncrysol.2020.120247. | NABS-10-5-75-10 | 4.9 | 75.8 | 0 | 0 | 0 | 0 | 0 | 0 | 9.5 | 0 | 9.7 | 0 | 0 | 0 | 0 | 0 | 0 | 0 | 0 | 0 | 0 | 0 | 0 | 0 | 0 | 0 | 0 | 0 | 0 | 9.8 | NMR | 99.9 | Water quench
Takahiro Ohkubo, Shingo Urata, Yutaka Imamura, Taketoshi Taniguchi, Nanae Ishioka, Masamichi Tanida, Eiji Tsuchida, Lu Deng, and Jincheng Du, Modeling the Structure and Dynamics of Lithium Borosilicate Glasses with Ab Initio Molecular Dynamics Simulations. The Journal of Physical Chemistry C 2021 125 (15), 8080-8089, DOI: 10.1021/acs.jpcc.1c00309 | 40L30B30S | 0 | 30 | 0 | 0 | 0 | 0 | 40 | 0 | 0 | 0 | 30 | 0 | 0 | 0 | 0 | 0 | 0 | 0 | 0 | 0 | 0 | 0 | 0 | 0 | 0 | 0 | 0 | 0 | 0 | 57.5 | NMR | 100 | Fast quench |  | glass flake | atm | N4 values also obtained via AIMD, DBX, CMD0300, CMD700, Rapidly cooled using rollout machine
Takahiro Ohkubo, Shingo Urata, Yutaka Imamura, Taketoshi Taniguchi, Nanae Ishioka, Masamichi Tanida, Eiji Tsuchida, Lu Deng, and Jincheng Du, Modeling the Structure and Dynamics of Lithium Borosilicate Glasses with Ab Initio Molecular Dynamics Simulations. The Journal of Physical Chemistry C 2021 125 (15), 8080-8089, DOI: 10.1021/acs.jpcc.1c00309 | 40L50B10S | 0 | 50 | 0 | 0 | 0 | 0 | 40 | 0 | 0 | 0 | 10 | 0 | 0 | 0 | 0 | 0 | 0 | 0 | 0 | 0 | 0 | 0 | 0 | 0 | 0 | 0 | 0 | 0 | 0 | 17.4 | NMR | 100 | Fast quench
Takahiro Ohkubo, Shingo Urata, Yutaka Imamura, Taketoshi Taniguchi, Nanae Ishioka, Masamichi Tanida, Eiji Tsuchida, Lu Deng, and Jincheng Du, Modeling the Structure and Dynamics of Lithium Borosilicate Glasses with Ab Initio Molecular Dynamics Simulations. The Journal of Physical Chemistry C 2021 125 (15), 8080-8089, DOI: 10.1021/acs.jpcc.1c00309 | 60L25B15S | 0 | 25 | 0 | 0 | 0 | 0 | 60 | 0 | 0 | 0 | 15 | 0 | 0 | 0 | 0 | 0 | 0 | 0 | 0 | 0 | 0 | 0 | 0 | 0 | 0 | 0 | 0 | 0 | 0 | 3.3 | NMR | 100 | Fast quench
Peng Lv, Baltzar Stevensson, Yang Yu, Tieshan Wang, and Mattias Edén. BO3/BO4 Intermixing in Borosilicate Glass Networks Probed by Double-Quantum 11B NMR: What Factors Govern BO4–BO4 Formation? The Journal of Physical Chemistry C 2023 127 (40), 20026-20040, DOI: 10.1021/acs.jpcc.3c03577 | Lv-K2.0-0.75 | 0 | 26.7 | 0 | 0 | 0 | 20 | 0 | 0 | 0 | 0 | 53.3 | 0 | 0 | 0 | 0 | 0 | 0 | 0 | 0 | 0 | 0 | 0 | 0 | 0 | 0 | 0 | 0 | 0 | 0 | 62.8 | NMR | 100 | Water quench
Peng Lv, Baltzar Stevensson, Yang Yu, Tieshan Wang, and Mattias Edén. BO3/BO4 Intermixing in Borosilicate Glass Networks Probed by Double-Quantum 11B NMR: What Factors Govern BO4–BO4 Formation? The Journal of Physical Chemistry C 2023 127 (40), 20026-20040, DOI: 10.1021/acs.jpcc.3c03577 | Lv-Na2.0-0.75 | 0 | 26.7 | 0 | 0 | 0 | 0 | 0 | 0 | 20 | 0 | 53.3 | 0 | 0 | 0 | 0 | 0 | 0 | 0 | 0 | 0 | 0 | 0 | 0 | 0 | 0 | 0 | 0 | 0 | 0 | 60.4 | NMR | 100 | Water quench
Peng Lv, Baltzar Stevensson, Yang Yu, Tieshan Wang, and Mattias Edén. BO3/BO4 Intermixing in Borosilicate Glass Networks Probed by Double-Quantum 11B NMR: What Factors Govern BO4–BO4 Formation? The Journal of Physical Chemistry C 2023 127 (40), 20026-20040, DOI: 10.1021/acs.jpcc.3c03577 | Lv-K4.0-0.75 | 0 | 17.4 | 0 | 0 | 0 | 13 | 0 | 0 | 0 | 0 | 69.6 | 0 | 0 | 0 | 0 | 0 | 0 | 0 | 0 | 0 | 0 | 0 | 0 | 0 | 0 | 0 | 0 | 0 | 0 | 68.1 | NMR | 100 | Water quench
Peng Lv, Baltzar Stevensson, Yang Yu, Tieshan Wang, and Mattias Edén. BO3/BO4 Intermixing in Borosilicate Glass Networks Probed by Double-Quantum 11B NMR: What Factors Govern BO4–BO4 Formation? The Journal of Physical Chemistry C 2023 127 (40), 20026-20040, DOI: 10.1021/acs.jpcc.3c03577 | Lv-RbNa4.0-0.75 | 0 | 17.4 | 0 | 0 | 0 | 0 | 0 | 0 | 6.5 | 0 | 69.6 | 0 | 0 | 0 | 0 | 0 | 0 | 0 | 0 | 0 | 0 | 0 | 0 | 6.5 | 0 | 0 | 0 | 0 | 0 | 65.1 | NMR | 100 | Water quench
Peng Lv, Baltzar Stevensson, Yang Yu, Tieshan Wang, and Mattias Edén. BO3/BO4 Intermixing in Borosilicate Glass Networks Probed by Double-Quantum 11B NMR: What Factors Govern BO4–BO4 Formation? The Journal of Physical Chemistry C 2023 127 (40), 20026-20040, DOI: 10.1021/acs.jpcc.3c03577 | Lv-Na4.0-0.75 | 0 | 17.4 | 0 | 0 | 0 | 0 | 0 | 0 | 13 | 0 | 69.6 | 0 | 0 | 0 | 0 | 0 | 0 | 0 | 0 | 0 | 0 | 0 | 0 | 0 | 0 | 0 | 0 | 0 | 0 | 61.8 | NMR | 100 | Water quench
Peng Lv, Baltzar Stevensson, Yang Yu, Tieshan Wang, and Mattias Edén. BO3/BO4 Intermixing in Borosilicate Glass Networks Probed by Double-Quantum 11B NMR: What Factors Govern BO4–BO4 Formation? The Journal of Physical Chemistry C 2023 127 (40), 20026-20040, DOI: 10.1021/acs.jpcc.3c03577 | Lv-MgNa4.0-0.75 | 0 | 17.4 | 0 | 0 | 0 | 0 | 0 | 6.5 | 6.5 | 0 | 69.6 | 0 | 0 | 0 | 0 | 0 | 0 | 0 | 0 | 0 | 0 | 0 | 0 | 0 | 0 | 0 | 0 | 0 | 0 | 31.3 | NMR | 100 | Water quench
Peng Lv, Baltzar Stevensson, Yang Yu, Tieshan Wang, and Mattias Edén. BO3/BO4 Intermixing in Borosilicate Glass Networks Probed by Double-Quantum 11B NMR: What Factors Govern BO4–BO4 Formation? The Journal of Physical Chemistry C 2023 127 (40), 20026-20040, DOI: 10.1021/acs.jpcc.3c03577 | Lv-LiNa2.02.1 | 0 | 19.6 | 0 | 0 | 0 | 20.6 | 0 | 0 | 20.6 | 0 | 39.2 | 0 | 0 | 0 | 0 | 0 | 0 | 0 | 0 | 0 | 0 | 0 | 0 | 0 | 0 | 0 | 0 | 0 | 0 | 54.7 | NMR | 100 | Water quench
Peng Lv, Baltzar Stevensson, Yang Yu, Tieshan Wang, and Mattias Edén. BO3/BO4 Intermixing in Borosilicate Glass Networks Probed by Double-Quantum 11B NMR: What Factors Govern BO4–BO4 Formation? The Journal of Physical Chemistry C 2023 127 (40), 20026-20040, DOI: 10.1021/acs.jpcc.3c03577 | Lv-Na2.0-0.26 | 0 | 30.7 | 0 | 0 | 0 | 0 | 0 | 0 | 8 | 0 | 61.3 | 0 | 0 | 0 | 0 | 0 | 0 | 0 | 0 | 0 | 0 | 0 | 0 | 0 | 0 | 0 | 0 | 0 | 0 | 27 | NMR | 100 | Water quench
Peng Lv, Baltzar Stevensson, Yang Yu, Tieshan Wang, and Mattias Edén. BO3/BO4 Intermixing in Borosilicate Glass Networks Probed by Double-Quantum 11B NMR: What Factors Govern BO4–BO4 Formation? The Journal of Physical Chemistry C 2023 127 (40), 20026-20040, DOI: 10.1021/acs.jpcc.3c03577 | Lv-Na2.0-0.5 | 0 | 28.6 | 0 | 0 | 0 | 0 | 0 | 0 | 14.3 | 0 | 57.1 | 0 | 0 | 0 | 0 | 0 | 0 | 0 | 0 | 0 | 0 | 0 | 0 | 0 | 0 | 0 | 0 | 0 | 0 | 47.6 | NMR | 100 | Water quench
Peng Lv, Baltzar Stevensson, Yang Yu, Tieshan Wang, and Mattias Edén. BO3/BO4 Intermixing in Borosilicate Glass Networks Probed by Double-Quantum 11B NMR: What Factors Govern BO4–BO4 Formation? The Journal of Physical Chemistry C 2023 127 (40), 20026-20040, DOI: 10.1021/acs.jpcc.3c03577 | Lv-Na2.0-2.5 | 0 | 18.2 | 0 | 0 | 0 | 0 | 0 | 0 | 45.5 | 0 | 36.3 | 0 | 0 | 0 | 0 | 0 | 0 | 0 | 0 | 0 | 0 | 0 | 0 | 0 | 0 | 0 | 0 | 0 | 0 | 41.1 | NMR | 100 | Water quench
Peng Lv, Baltzar Stevensson, Yang Yu, Tieshan Wang, and Mattias Edén. BO3/BO4 Intermixing in Borosilicate Glass Networks Probed by Double-Quantum 11B NMR: What Factors Govern BO4–BO4 Formation? The Journal of Physical Chemistry C 2023 127 (40), 20026-20040, DOI: 10.1021/acs.jpcc.3c03577 | Lv-Na4.0-1.2 | 0 | 16.1 | 0 | 0 | 0 | 0 | 0 | 0 | 19.4 | 0 | 64.5 | 0 | 0 | 0 | 0 | 0 | 0 | 0 | 0 | 0 | 0 | 0 | 0 | 0 | 0 | 0 | 0 | 0 | 0 | 73.3 | NMR | 100 | Water quench
Peng Lv, Baltzar Stevensson, Yang Yu, Tieshan Wang, and Mattias Edén. BO3/BO4 Intermixing in Borosilicate Glass Networks Probed by Double-Quantum 11B NMR: What Factors Govern BO4–BO4 Formation? The Journal of Physical Chemistry C 2023 127 (40), 20026-20040, DOI: 10.1021/acs.jpcc.3c03577 | Lv-CaNa0.5-0.5 | 0 | 50 | 12.5 | 0 | 0 | 0 | 0 | 0 | 12.5 | 0 | 25 | 0 | 0 | 0 | 0 | 0 | 0 | 0 | 0 | 0 | 0 | 0 | 0 | 0 | 0 | 0 | 0 | 0 | 0 | 41.9 | NMR | 100 | Water quench
Peng Lv, Baltzar Stevensson, Yang Yu, Tieshan Wang, and Mattias Edén. BO3/BO4 Intermixing in Borosilicate Glass Networks Probed by Double-Quantum 11B NMR: What Factors Govern BO4–BO4 Formation? The Journal of Physical Chemistry C 2023 127 (40), 20026-20040, DOI: 10.1021/acs.jpcc.3c03577 | Lv-CaNa2.0-0.5 | 0 | 28.6 | 7.1 | 0 | 0 | 0 | 0 | 0 | 7.1 | 0 | 57.2 | 0 | 0 | 0 | 0 | 0 | 0 | 0 | 0 | 0 | 0 | 0 | 0 | 0 | 0 | 0 | 0 | 0 | 0 | 40.4 | NMR | 100 | Water quench
Peng Lv, Baltzar Stevensson, Yang Yu, Tieshan Wang, and Mattias Edén. BO3/BO4 Intermixing in Borosilicate Glass Networks Probed by Double-Quantum 11B NMR: What Factors Govern BO4–BO4 Formation? The Journal of Physical Chemistry C 2023 127 (40), 20026-20040, DOI: 10.1021/acs.jpcc.3c03577 | Lv-CaNa4.0-1.2 | 0 | 16.1 | 9.7 | 0 | 0 | 0 | 0 | 0 | 9.7 | 0 | 64.5 | 0 | 0 | 0 | 0 | 0 | 0 | 0 | 0 | 0 | 0 | 0 | 0 | 0 | 0 | 0 | 0 | 0 | 0 | 55.2 | NMR | 100 | Water quench
Peng Lv, Baltzar Stevensson, Yang Yu, Tieshan Wang, and Mattias Edén. BO3/BO4 Intermixing in Borosilicate Glass Networks Probed by Double-Quantum 11B NMR: What Factors Govern BO4–BO4 Formation? The Journal of Physical Chemistry C 2023 127 (40), 20026-20040, DOI: 10.1021/acs.jpcc.3c03577 | Lv-CaNa4.0-2.0 | 0 | 14.3 | 14.3 | 0 | 0 | 0 | 0 | 0 | 14.3 | 0 | 57.1 | 0 | 0 | 0 | 0 | 0 | 0 | 0 | 0 | 0 | 0 | 0 | 0 | 0 | 0 | 0 | 0 | 0 | 0 | 59.1 | NMR | 100 | Water quench
Peng Lv, Baltzar Stevensson, Yang Yu, Tieshan Wang, and Mattias Edén. BO3/BO4 Intermixing in Borosilicate Glass Networks Probed by Double-Quantum 11B NMR: What Factors Govern BO4–BO4 Formation? The Journal of Physical Chemistry C 2023 127 (40), 20026-20040, DOI: 10.1021/acs.jpcc.3c03577 | Lv-CaNa4.0-3.3 | 0 | 12 | 19.9 | 0 | 0 | 0 | 0 | 0 | 19.9 | 0 | 48.2 | 0 | 0 | 0 | 0 | 0 | 0 | 0 | 0 | 0 | 0 | 0 | 0 | 0 | 0 | 0 | 0 | 0 | 0 | 47.2 | NMR | 100 | Water quench
Peng Lv, Chunting Wang, Baltzar Stevensson, Yang Yu, Tieshan Wang, Mattias Edén, Impact of the cation field strength on physical properties and structures of alkali and alkaline-earth borosilicate glasses, Ceramics International, Volume 48, Issue 13, 2022, Pages 18094-18107, ISSN 0272-8842, https://doi.org/10.1016/j.ceramint.2022.03.022. | Li2.0-0.75 | 0 | 26.67 | 0 | 0 | 0 | 0 | 10 | 0 | 10 | 0 | 53.33 | 0 | 0 | 0 | 0 | 0 | 0 | 0 | 0 | 0 | 0 | 0 | 0 | 0 | 0 | 0 | 0 | 0 | 0 | 56.3 | NMR | 100 | Water quench |  |  | Atm | La glass is missing from initial composition table but included in N4 measures, typo in comp table?
Peng Lv, Chunting Wang, Baltzar Stevensson, Yang Yu, Tieshan Wang, Mattias Edén, Impact of the cation field strength on physical properties and structures of alkali and alkaline-earth borosilicate glasses, Ceramics International, Volume 48, Issue 13, 2022, Pages 18094-18107, ISSN 0272-8842, https://doi.org/10.1016/j.ceramint.2022.03.022. | Na2.0-0.75 | 0 | 26.67 | 0 | 0 | 0 | 0 | 0 | 0 | 20 | 0 | 53.33 | 0 | 0 | 0 | 0 | 0 | 0 | 0 | 0 | 0 | 0 | 0 | 0 | 0 | 0 | 0 | 0 | 0 | 0 | 60.4 | NMR | 100 | Water quench
Peng Lv, Chunting Wang, Baltzar Stevensson, Yang Yu, Tieshan Wang, Mattias Edén, Impact of the cation field strength on physical properties and structures of alkali and alkaline-earth borosilicate glasses, Ceramics International, Volume 48, Issue 13, 2022, Pages 18094-18107, ISSN 0272-8842, https://doi.org/10.1016/j.ceramint.2022.03.022. | K2.0-0.75 | 0 | 26.67 | 0 | 0 | 0 | 10 | 0 | 0 | 10 | 0 | 53.33 | 0 | 0 | 0 | 0 | 0 | 0 | 0 | 0 | 0 | 0 | 0 | 0 | 0 | 0 | 0 | 0 | 0 | 0 | 62.4 | NMR | 100 | Water quench
Peng Lv, Chunting Wang, Baltzar Stevensson, Yang Yu, Tieshan Wang, Mattias Edén, Impact of the cation field strength on physical properties and structures of alkali and alkaline-earth borosilicate glasses, Ceramics International, Volume 48, Issue 13, 2022, Pages 18094-18107, ISSN 0272-8842, https://doi.org/10.1016/j.ceramint.2022.03.022. | Rb2.0-0.75 | 0 | 26.67 | 0 | 0 | 0 | 0 | 0 | 0 | 10 | 0 | 53.33 | 0 | 0 | 0 | 0 | 0 | 0 | 0 | 0 | 0 | 0 | 0 | 0 | 10 | 0 | 0 | 0 | 0 | 0 | 60.3 | NMR | 100 | Water quench
Peng Lv, Chunting Wang, Baltzar Stevensson, Yang Yu, Tieshan Wang, Mattias Edén, Impact of the cation field strength on physical properties and structures of alkali and alkaline-earth borosilicate glasses, Ceramics International, Volume 48, Issue 13, 2022, Pages 18094-18107, ISSN 0272-8842, https://doi.org/10.1016/j.ceramint.2022.03.022. | Mg2.0-0.75 | 0 | 26.67 | 0 | 0 | 0 | 0 | 0 | 10 | 10 | 0 | 53.33 | 0 | 0 | 0 | 0 | 0 | 0 | 0 | 0 | 0 | 0 | 0 | 0 | 0 | 0 | 0 | 0 | 0 | 0 | 36.1 | NMR | 100 | Water quench
Peng Lv, Chunting Wang, Baltzar Stevensson, Yang Yu, Tieshan Wang, Mattias Edén, Impact of the cation field strength on physical properties and structures of alkali and alkaline-earth borosilicate glasses, Ceramics International, Volume 48, Issue 13, 2022, Pages 18094-18107, ISSN 0272-8842, https://doi.org/10.1016/j.ceramint.2022.03.022. | Ca2.0-0.75 | 0 | 26.67 | 10 | 0 | 0 | 0 | 0 | 0 | 10 | 0 | 53.33 | 0 | 0 | 0 | 0 | 0 | 0 | 0 | 0 | 0 | 0 | 0 | 0 | 0 | 0 | 0 | 0 | 0 | 0 | 48.3 | NMR | 100 | Water quench
Peng Lv, Chunting Wang, Baltzar Stevensson, Yang Yu, Tieshan Wang, Mattias Edén, Impact of the cation field strength on physical properties and structures of alkali and alkaline-earth borosilicate glasses, Ceramics International, Volume 48, Issue 13, 2022, Pages 18094-18107, ISSN 0272-8842, https://doi.org/10.1016/j.ceramint.2022.03.022. | Sr2.0-0.75 | 0 | 26.67 | 0 | 0 | 0 | 0 | 0 | 0 | 10 | 0 | 53.33 | 0 | 0 | 0 | 0 | 0 | 0 | 0 | 0 | 0 | 0 | 10 | 0 | 0 | 0 | 0 | 0 | 0 | 0 | 53.8 | NMR | 100 | Water quench
Peng Lv, Chunting Wang, Baltzar Stevensson, Yang Yu, Tieshan Wang, Mattias Edén, Impact of the cation field strength on physical properties and structures of alkali and alkaline-earth borosilicate glasses, Ceramics International, Volume 48, Issue 13, 2022, Pages 18094-18107, ISSN 0272-8842, https://doi.org/10.1016/j.ceramint.2022.03.022. | Ba2.0-0.75 | 0 | 26.67 | 0 | 0 | 0 | 0 | 0 | 0 | 10 | 0 | 53.33 | 0 | 0 | 0 | 0 | 10 | 0 | 0 | 0 | 0 | 0 | 0 | 0 | 0 | 0 | 0 | 0 | 0 | 0 | 57.4 | NMR | 100 | Water quench
Peng Lv, Chunting Wang, Baltzar Stevensson, Yang Yu, Tieshan Wang, Mattias Edén, Impact of the cation field strength on physical properties and structures of alkali and alkaline-earth borosilicate glasses, Ceramics International, Volume 48, Issue 13, 2022, Pages 18094-18107, ISSN 0272-8842, https://doi.org/10.1016/j.ceramint.2022.03.022. | Li4.0-0.75 | 0 | 17.27 | 0 | 0 | 0 | 0 | 6.48 | 0 | 6.48 | 0 | 69.77 | 0 | 0 | 0 | 0 | 0 | 0 | 0 | 0 | 0 | 0 | 0 | 0 | 0 | 0 | 0 | 0 | 0 | 0 | 53.9 | NMR | 100 | Water quench
Peng Lv, Chunting Wang, Baltzar Stevensson, Yang Yu, Tieshan Wang, Mattias Edén, Impact of the cation field strength on physical properties and structures of alkali and alkaline-earth borosilicate glasses, Ceramics International, Volume 48, Issue 13, 2022, Pages 18094-18107, ISSN 0272-8842, https://doi.org/10.1016/j.ceramint.2022.03.022. | Na4.0-0.75 | 0 | 17.27 | 0 | 0 | 0 | 0 | 0 | 0 | 12.96 | 0 | 69.77 | 0 | 0 | 0 | 0 | 0 | 0 | 0 | 0 | 0 | 0 | 0 | 0 | 0 | 0 | 0 | 0 | 0 | 0 | 62.3 | NMR | 100 | Water quench
Peng Lv, Chunting Wang, Baltzar Stevensson, Yang Yu, Tieshan Wang, Mattias Edén, Impact of the cation field strength on physical properties and structures of alkali and alkaline-earth borosilicate glasses, Ceramics International, Volume 48, Issue 13, 2022, Pages 18094-18107, ISSN 0272-8842, https://doi.org/10.1016/j.ceramint.2022.03.022. | K4.0-0.75 | 0 | 17.27 | 0 | 0 | 0 | 6.48 | 0 | 0 | 6.48 | 0 | 69.77 | 0 | 0 | 0 | 0 | 0 | 0 | 0 | 0 | 0 | 0 | 0 | 0 | 0 | 0 | 0 | 0 | 0 | 0 | 66.7 | NMR | 100 | Water quench
Peng Lv, Chunting Wang, Baltzar Stevensson, Yang Yu, Tieshan Wang, Mattias Edén, Impact of the cation field strength on physical properties and structures of alkali and alkaline-earth borosilicate glasses, Ceramics International, Volume 48, Issue 13, 2022, Pages 18094-18107, ISSN 0272-8842, https://doi.org/10.1016/j.ceramint.2022.03.022. | Rb4.0-0.75 | 0 | 17.27 | 0 | 0 | 0 | 0 | 0 | 0 | 6.48 | 0 | 69.77 | 0 | 0 | 0 | 0 | 0 | 0 | 0 | 0 | 0 | 0 | 0 | 0 | 6.48 | 0 | 0 | 0 | 0 | 0 | 65.1 | NMR | 100 | Water quench
Peng Lv, Chunting Wang, Baltzar Stevensson, Yang Yu, Tieshan Wang, Mattias Edén, Impact of the cation field strength on physical properties and structures of alkali and alkaline-earth borosilicate glasses, Ceramics International, Volume 48, Issue 13, 2022, Pages 18094-18107, ISSN 0272-8842, https://doi.org/10.1016/j.ceramint.2022.03.022. | Mg4.0-0.75 | 0 | 17.27 | 0 | 0 | 0 | 0 | 0 | 6.48 | 6.48 | 0 | 69.77 | 0 | 0 | 0 | 0 | 0 | 0 | 0 | 0 | 0 | 0 | 0 | 0 | 0 | 0 | 0 | 0 | 0 | 0 | 31.3 | NMR | 100 | Water quench
Peng Lv, Chunting Wang, Baltzar Stevensson, Yang Yu, Tieshan Wang, Mattias Edén, Impact of the cation field strength on physical properties and structures of alkali and alkaline-earth borosilicate glasses, Ceramics International, Volume 48, Issue 13, 2022, Pages 18094-18107, ISSN 0272-8842, https://doi.org/10.1016/j.ceramint.2022.03.022. | Ca4.0-0.75 | 0 | 17.27 | 6.48 | 0 | 0 | 0 | 0 | 0 | 6.48 | 0 | 69.77 | 0 | 0 | 0 | 0 | 0 | 0 | 0 | 0 | 0 | 0 | 0 | 0 | 0 | 0 | 0 | 0 | 0 | 0 | 42 | NMR | 100 | Water quench
Peng Lv, Chunting Wang, Baltzar Stevensson, Yang Yu, Tieshan Wang, Mattias Edén, Impact of the cation field strength on physical properties and structures of alkali and alkaline-earth borosilicate glasses, Ceramics International, Volume 48, Issue 13, 2022, Pages 18094-18107, ISSN 0272-8842, https://doi.org/10.1016/j.ceramint.2022.03.022. | Sr4.0-0.75 | 0 | 17.27 | 0 | 0 | 0 | 0 | 0 | 0 | 6.48 | 0 | 69.77 | 0 | 0 | 0 | 0 | 0 | 0 | 0 | 0 | 0 | 0 | 6.48 | 0 | 0 | 0 | 0 | 0 | 0 | 0 | 51.7 | NMR | 100 | Water quench
Peng Lv, Chunting Wang, Baltzar Stevensson, Yang Yu, Tieshan Wang, Mattias Edén, Impact of the cation field strength on physical properties and structures of alkali and alkaline-earth borosilicate glasses, Ceramics International, Volume 48, Issue 13, 2022, Pages 18094-18107, ISSN 0272-8842, https://doi.org/10.1016/j.ceramint.2022.03.022. | Ba4.0-0.75 | 0 | 17.27 | 0 | 0 | 0 | 0 | 0 | 0 | 6.48 | 0 | 69.77 | 0 | 0 | 0 | 0 | 6.48 | 0 | 0 | 0 | 0 | 0 | 0 | 0 | 0 | 0 | 0 | 0 | 0 | 0 | 56 | NMR | 100 | Water quench
Peng Lv, Chunting Wang, Baltzar Stevensson, Yang Yu, Tieshan Wang, Mattias Edén, Impact of the cation field strength on physical properties and structures of alkali and alkaline-earth borosilicate glasses, Ceramics International, Volume 48, Issue 13, 2022, Pages 18094-18107, ISSN 0272-8842, https://doi.org/10.1016/j.ceramint.2022.03.022. | Li2.0-2.1 | 0 | 19.61 | 0 | 0 | 0 | 0 | 20.59 | 0 | 20.59 | 0 | 39.21 | 0 | 0 | 0 | 0 | 0 | 0 | 0 | 0 | 0 | 0 | 0 | 0 | 0 | 0 | 0 | 0 | 0 | 0 | 54.7 | NMR | 100 | Water quench
Peng Lv, Chunting Wang, Baltzar Stevensson, Yang Yu, Tieshan Wang, Mattias Edén, Impact of the cation field strength on physical properties and structures of alkali and alkaline-earth borosilicate glasses, Ceramics International, Volume 48, Issue 13, 2022, Pages 18094-18107, ISSN 0272-8842, https://doi.org/10.1016/j.ceramint.2022.03.022. | Na2.0-2.1 | 0 | 19.61 | 0 | 0 | 0 | 0 | 0 | 0 | 41.18 | 0 | 39.21 | 0 | 0 | 0 | 0 | 0 | 0 | 0 | 0 | 0 | 0 | 0 | 0 | 0 | 0 | 0 | 0 | 0 | 0 | 48.7 | NMR | 100 | Water quench
Peng Lv, Chunting Wang, Baltzar Stevensson, Yang Yu, Tieshan Wang, Mattias Edén, Impact of the cation field strength on physical properties and structures of alkali and alkaline-earth borosilicate glasses, Ceramics International, Volume 48, Issue 13, 2022, Pages 18094-18107, ISSN 0272-8842, https://doi.org/10.1016/j.ceramint.2022.03.022. | K2.0-2.1 | 0 | 19.61 | 0 | 0 | 0 | 20.59 | 0 | 0 | 20.59 | 0 | 39.21 | 0 | 0 | 0 | 0 | 0 | 0 | 0 | 0 | 0 | 0 | 0 | 0 | 0 | 0 | 0 | 0 | 0 | 0 | 43.9 | NMR | 100 | Water quench
Peng Lv, Chunting Wang, Baltzar Stevensson, Yang Yu, Tieshan Wang, Mattias Edén, Impact of the cation field strength on physical properties and structures of alkali and alkaline-earth borosilicate glasses, Ceramics International, Volume 48, Issue 13, 2022, Pages 18094-18107, ISSN 0272-8842, https://doi.org/10.1016/j.ceramint.2022.03.022. | Rb2.0-2.1 | 0 | 19.61 | 0 | 0 | 0 | 0 | 0 | 0 | 20.59 | 0 | 39.21 | 0 | 0 | 0 | 0 | 0 | 0 | 0 | 0 | 0 | 0 | 0 | 0 | 20.59 | 0 | 0 | 0 | 0 | 0 | 40.6 | NMR | 100 | Water quench
Peng Lv, Chunting Wang, Baltzar Stevensson, Yang Yu, Tieshan Wang, Mattias Edén, Impact of the cation field strength on physical properties and structures of alkali and alkaline-earth borosilicate glasses, Ceramics International, Volume 48, Issue 13, 2022, Pages 18094-18107, ISSN 0272-8842, https://doi.org/10.1016/j.ceramint.2022.03.022. | Mg2.0-2.1 | 0 | 19.61 | 0 | 0 | 0 | 0 | 0 | 20.59 | 20.59 | 0 | 39.21 | 0 | 0 | 0 | 0 | 0 | 0 | 0 | 0 | 0 | 0 | 0 | 0 | 0 | 0 | 0 | 0 | 0 | 0 | 40.2 | NMR | 100 | Water quench
Peng Lv, Chunting Wang, Baltzar Stevensson, Yang Yu, Tieshan Wang, Mattias Edén, Impact of the cation field strength on physical properties and structures of alkali and alkaline-earth borosilicate glasses, Ceramics International, Volume 48, Issue 13, 2022, Pages 18094-18107, ISSN 0272-8842, https://doi.org/10.1016/j.ceramint.2022.03.022. | Ca2.0-2.1 | 0 | 19.61 | 20.59 | 0 | 0 | 0 | 0 | 0 | 20.59 | 0 | 39.21 | 0 | 0 | 0 | 0 | 0 | 0 | 0 | 0 | 0 | 0 | 0 | 0 | 0 | 0 | 0 | 0 | 0 | 0 | 45.3 | NMR | 100 | Water quench
Peng Lv, Chunting Wang, Baltzar Stevensson, Yang Yu, Tieshan Wang, Mattias Edén, Impact of the cation field strength on physical properties and structures of alkali and alkaline-earth borosilicate glasses, Ceramics International, Volume 48, Issue 13, 2022, Pages 18094-18107, ISSN 0272-8842, https://doi.org/10.1016/j.ceramint.2022.03.022. | Sr2.0-2.1 | 0 | 19.61 | 0 | 0 | 0 | 0 | 0 | 0 | 20.59 | 0 | 39.21 | 0 | 0 | 0 | 0 | 0 | 0 | 0 | 0 | 0 | 0 | 20.59 | 0 | 0 | 0 | 0 | 0 | 0 | 0 | 50.1 | NMR | 100 | Water quench
Peng Lv, Chunting Wang, Baltzar Stevensson, Yang Yu, Tieshan Wang, Mattias Edén, Impact of the cation field strength on physical properties and structures of alkali and alkaline-earth borosilicate glasses, Ceramics International, Volume 48, Issue 13, 2022, Pages 18094-18107, ISSN 0272-8842, https://doi.org/10.1016/j.ceramint.2022.03.022. | Ba2.0-2.1 | 0 | 19.61 | 0 | 0 | 0 | 0 | 0 | 0 | 20.59 | 0 | 39.21 | 0 | 0 | 0 | 0 | 20.59 | 0 | 0 | 0 | 0 | 0 | 0 | 0 | 0 | 0 | 0 | 0 | 0 | 0 | 51.7 | NMR | 100 | Water quench
Peng Lv, Chunting Wang, Baltzar Stevensson, Yang Yu, Tieshan Wang, Mattias Edén, Impact of the cation field strength on physical properties and structures of alkali and alkaline-earth borosilicate glasses, Ceramics International, Volume 48, Issue 13, 2022, Pages 18094-18107, ISSN 0272-8842, https://doi.org/10.1016/j.ceramint.2022.03.022. | Li4.0-2.1 | 0 | 14.08 | 0 | 0 | 0 | 0 | 14.79 | 0 | 14.79 | 0 | 56.34 | 0 | 0 | 0 | 0 | 0 | 0 | 0 | 0 | 0 | 0 | 0 | 0 | 0 | 0 | 0 | 0 | 0 | 0 | 69 | NMR | 100 | Water quench
Peng Lv, Chunting Wang, Baltzar Stevensson, Yang Yu, Tieshan Wang, Mattias Edén, Impact of the cation field strength on physical properties and structures of alkali and alkaline-earth borosilicate glasses, Ceramics International, Volume 48, Issue 13, 2022, Pages 18094-18107, ISSN 0272-8842, https://doi.org/10.1016/j.ceramint.2022.03.022. | Na4.0-2.1 | 0 | 14.08 | 0 | 0 | 0 | 0 | 0 | 0 | 29.58 | 0 | 56.34 | 0 | 0 | 0 | 0 | 0 | 0 | 0 | 0 | 0 | 0 | 0 | 0 | 0 | 0 | 0 | 0 | 0 | 0 | 69.7 | NMR | 100 | Water quench
Peng Lv, Chunting Wang, Baltzar Stevensson, Yang Yu, Tieshan Wang, Mattias Edén, Impact of the cation field strength on physical properties and structures of alkali and alkaline-earth borosilicate glasses, Ceramics International, Volume 48, Issue 13, 2022, Pages 18094-18107, ISSN 0272-8842, https://doi.org/10.1016/j.ceramint.2022.03.022. | K4.0-2.1 | 0 | 14.08 | 0 | 0 | 0 | 14.79 | 0 | 0 | 14.79 | 0 | 56.34 | 0 | 0 | 0 | 0 | 0 | 0 | 0 | 0 | 0 | 0 | 0 | 0 | 0 | 0 | 0 | 0 | 0 | 0 | 69 | NMR | 100 | Water quench
Peng Lv, Chunting Wang, Baltzar Stevensson, Yang Yu, Tieshan Wang, Mattias Edén, Impact of the cation field strength on physical properties and structures of alkali and alkaline-earth borosilicate glasses, Ceramics International, Volume 48, Issue 13, 2022, Pages 18094-18107, ISSN 0272-8842, https://doi.org/10.1016/j.ceramint.2022.03.022. | Rb4.0-2.1 | 0 | 14.08 | 0 | 0 | 0 | 0 | 0 | 0 | 14.79 | 0 | 56.34 | 0 | 0 | 0 | 0 | 0 | 0 | 0 | 0 | 0 | 0 | 0 | 0 | 14.79 | 0 | 0 | 0 | 0 | 0 | 66.2 | NMR | 100 | Water quench
Peng Lv, Chunting Wang, Baltzar Stevensson, Yang Yu, Tieshan Wang, Mattias Edén, Impact of the cation field strength on physical properties and structures of alkali and alkaline-earth borosilicate glasses, Ceramics International, Volume 48, Issue 13, 2022, Pages 18094-18107, ISSN 0272-8842, https://doi.org/10.1016/j.ceramint.2022.03.022. | Mg4.0-2.1 | 0 | 14.08 | 0 | 0 | 0 | 0 | 0 | 14.79 | 14.79 | 0 | 56.34 | 0 | 0 | 0 | 0 | 0 | 0 | 0 | 0 | 0 | 0 | 0 | 0 | 0 | 0 | 0 | 0 | 0 | 0 | 45.9 | NMR | 100 | Water quench
Peng Lv, Chunting Wang, Baltzar Stevensson, Yang Yu, Tieshan Wang, Mattias Edén, Impact of the cation field strength on physical properties and structures of alkali and alkaline-earth borosilicate glasses, Ceramics International, Volume 48, Issue 13, 2022, Pages 18094-18107, ISSN 0272-8842, https://doi.org/10.1016/j.ceramint.2022.03.022. | Ca4.0-2.1 | 0 | 14.08 | 14.79 | 0 | 0 | 0 | 0 | 0 | 14.79 | 0 | 56.34 | 0 | 0 | 0 | 0 | 0 | 0 | 0 | 0 | 0 | 0 | 0 | 0 | 0 | 0 | 0 | 0 | 0 | 0 | 58.2 | NMR | 100 | Water quench
Peng Lv, Chunting Wang, Baltzar Stevensson, Yang Yu, Tieshan Wang, Mattias Edén, Impact of the cation field strength on physical properties and structures of alkali and alkaline-earth borosilicate glasses, Ceramics International, Volume 48, Issue 13, 2022, Pages 18094-18107, ISSN 0272-8842, https://doi.org/10.1016/j.ceramint.2022.03.022. | Sr4.0-2.1 | 0 | 14.08 | 0 | 0 | 0 | 0 | 0 | 0 | 14.79 | 0 | 56.34 | 0 | 0 | 0 | 0 | 0 | 0 | 0 | 0 | 0 | 0 | 14.79 | 0 | 0 | 0 | 0 | 0 | 0 | 0 | 65.9 | NMR | 100 | Water quench
Peng Lv, Chunting Wang, Baltzar Stevensson, Yang Yu, Tieshan Wang, Mattias Edén, Impact of the cation field strength on physical properties and structures of alkali and alkaline-earth borosilicate glasses, Ceramics International, Volume 48, Issue 13, 2022, Pages 18094-18107, ISSN 0272-8842, https://doi.org/10.1016/j.ceramint.2022.03.022. | Ba4.0-2.1 | 0 | 14.08 | 0 | 0 | 0 | 0 | 0 | 0 | 14.79 | 0 | 56.34 | 0 | 0 | 0 | 0 | 14.79 | 0 | 0 | 0 | 0 | 0 | 0 | 0 | 0 | 0 | 0 | 0 | 0 | 0 | 68.9 | NMR | 100 | Water quench
Peng Lv, Chunting Wang, Baltzar Stevensson, Yang Yu, Tieshan Wang, Mattias Edén, Impact of the cation field strength on physical properties and structures of alkali and alkaline-earth borosilicate glasses, Ceramics International, Volume 48, Issue 13, 2022, Pages 18094-18107, ISSN 0272-8842, https://doi.org/10.1016/j.ceramint.2022.03.022. | pLi4.0-0.75 | 0 | 17.27 | 0 | 0 | 0 | 0 | 12.96 | 0 | 0 | 0 | 69.77 | 0 | 0 | 0 | 0 | 0 | 0 | 0 | 0 | 0 | 0 | 0 | 0 | 0 | 0 | 0 | 0 | 0 | 0 | 29.5 | NMR | 100 | Water quench
Peng Lv, Chunting Wang, Baltzar Stevensson, Yang Yu, Tieshan Wang, Mattias Edén, Impact of the cation field strength on physical properties and structures of alkali and alkaline-earth borosilicate glasses, Ceramics International, Volume 48, Issue 13, 2022, Pages 18094-18107, ISSN 0272-8842, https://doi.org/10.1016/j.ceramint.2022.03.022. | pK4.0-0.75 | 0 | 17.27 | 0 | 0 | 0 | 12.96 | 0 | 0 | 0 | 0 | 69.77 | 0 | 0 | 0 | 0 | 0 | 0 | 0 | 0 | 0 | 0 | 0 | 0 | 0 | 0 | 0 | 0 | 0 | 0 | 68.1 | NMR | 100 | Water quench
Peng Lv, Chunting Wang, Baltzar Stevensson, Yang Yu, Tieshan Wang, Mattias Edén, Impact of the cation field strength on physical properties and structures of alkali and alkaline-earth borosilicate glasses, Ceramics International, Volume 48, Issue 13, 2022, Pages 18094-18107, ISSN 0272-8842, https://doi.org/10.1016/j.ceramint.2022.03.022. | pRb4.0-0.75 | 0 | 17.27 | 0 | 0 | 0 | 0 | 0 | 0 | 0 | 0 | 69.77 | 0 | 0 | 0 | 0 | 0 | 0 | 0 | 0 | 0 | 0 | 0 | 0 | 12.96 | 0 | 0 | 0 | 0 | 0 | 67.1 | NMR | 100 | Water quench
Peng Lv, Chunting Wang, Baltzar Stevensson, Yang Yu, Tieshan Wang, Mattias Edén, Impact of the cation field strength on physical properties and structures of alkali and alkaline-earth borosilicate glasses, Ceramics International, Volume 48, Issue 13, 2022, Pages 18094-18107, ISSN 0272-8842, https://doi.org/10.1016/j.ceramint.2022.03.022. | pLi2.0-2.1 | 0 | 19.61 | 0 | 0 | 0 | 0 | 41.18 | 0 | 0 | 0 | 39.21 | 0 | 0 | 0 | 0 | 0 | 0 | 0 | 0 | 0 | 0 | 0 | 0 | 0 | 0 | 0 | 0 | 0 | 0 | 51.7 | NMR | 100 | Water quench
Peng Lv, Chunting Wang, Baltzar Stevensson, Yang Yu, Tieshan Wang, Mattias Edén, Impact of the cation field strength on physical properties and structures of alkali and alkaline-earth borosilicate glasses, Ceramics International, Volume 48, Issue 13, 2022, Pages 18094-18107, ISSN 0272-8842, https://doi.org/10.1016/j.ceramint.2022.03.022. | pK2.0-2.1 | 0 | 19.61 | 0 | 0 | 0 | 41.18 | 0 | 0 | 0 | 0 | 39.21 | 0 | 0 | 0 | 0 | 0 | 0 | 0 | 0 | 0 | 0 | 0 | 0 | 0 | 0 | 0 | 0 | 0 | 0 | 38.9 | NMR | 100 | Water quench
Peng Lv, Chunting Wang, Baltzar Stevensson, Yang Yu, Tieshan Wang, Mattias Edén, Impact of the cation field strength on physical properties and structures of alkali and alkaline-earth borosilicate glasses, Ceramics International, Volume 48, Issue 13, 2022, Pages 18094-18107, ISSN 0272-8842, https://doi.org/10.1016/j.ceramint.2022.03.022. | pRb2.0-2.1 | 0 | 19.61 | 0 | 0 | 0 | 0 | 0 | 0 | 0 | 0 | 39.21 | 0 | 0 | 0 | 0 | 0 | 0 | 0 | 0 | 0 | 0 | 0 | 0 | 41.18 | 0 | 0 | 0 | 0 | 0 | 31.8 | NMR | 100 | Water quench
Lv P, Sun Z, Wang F, Yu Y, Yang F, Yue S, et al. Cation field-strength effects on ion irradiation-induced mechanical property changes of borosilicate glass structures. J Am Ceram Soc. 2023;106:5766–5780. https://doi.org/10.1111/jace.19213 | Rb | 0 | 17.27 | 0 | 0 | 0 | 0 | 0 | 0 | 0 | 0 | 69.78 | 0 | 0 | 0 | 0 | 0 | 0 | 0 | 0 | 0 | 0 | 0 | 0 | 12.95 | 0 | 0 | 0 | 0 | 0 | 67.2 | NMR | 100 | Water quench |  |  | Atm
Lv P, Sun Z, Wang F, Yu Y, Yang F, Yue S, et al. Cation field-strength effects on ion irradiation-induced mechanical property changes of borosilicate glass structures. J Am Ceram Soc. 2023;106:5766–5780. https://doi.org/10.1111/jace.19213 | K | 0 | 17.27 | 0 | 0 | 0 | 12.95 | 0 | 0 | 0 | 0 | 69.78 | 0 | 0 | 0 | 0 | 0 | 0 | 0 | 0 | 0 | 0 | 0 | 0 | 0 | 0 | 0 | 0 | 0 | 0 | 68.4 | NMR | 100 | Water quench
Lv P, Sun Z, Wang F, Yu Y, Yang F, Yue S, et al. Cation field-strength effects on ion irradiation-induced mechanical property changes of borosilicate glass structures. J Am Ceram Soc. 2023;106:5766–5780. https://doi.org/10.1111/jace.19213 | RbNa | 0 | 17.27 | 0 | 0 | 0 | 0 | 0 | 0 | 6.48 | 0 | 69.78 | 0 | 0 | 0 | 0 | 0 | 0 | 0 | 0 | 0 | 0 | 0 | 0 | 6.48 | 0 | 0 | 0 | 0 | 0 | 67 | NMR | 100.01 | Water quench
Lv P, Sun Z, Wang F, Yu Y, Yang F, Yue S, et al. Cation field-strength effects on ion irradiation-induced mechanical property changes of borosilicate glass structures. J Am Ceram Soc. 2023;106:5766–5780. https://doi.org/10.1111/jace.19213 | KNa | 0 | 17.27 | 0 | 0 | 0 | 6.48 | 0 | 0 | 0 | 0 | 69.78 | 0 | 0 | 0 | 0 | 0 | 0 | 0 | 0 | 0 | 0 | 0 | 0 | 6.48 | 0 | 0 | 0 | 0 | 0 | 67.1 | NMR | 100.01 | Water quench
Lv P, Sun Z, Wang F, Yu Y, Yang F, Yue S, et al. Cation field-strength effects on ion irradiation-induced mechanical property changes of borosilicate glass structures. J Am Ceram Soc. 2023;106:5766–5780. https://doi.org/10.1111/jace.19213 | Na | 0 | 17.27 | 0 | 0 | 0 | 0 | 0 | 0 | 12.95 | 0 | 69.78 | 0 | 0 | 0 | 0 | 0 | 0 | 0 | 0 | 0 | 0 | 0 | 0 | 0 | 0 | 0 | 0 | 0 | 0 | 63.6 | NMR | 100 | Water quench
Lv P, Sun Z, Wang F, Yu Y, Yang F, Yue S, et al. Cation field-strength effects on ion irradiation-induced mechanical property changes of borosilicate glass structures. J Am Ceram Soc. 2023;106:5766–5780. https://doi.org/10.1111/jace.19213 | LiNa | 0 | 17.27 | 0 | 0 | 0 | 0 | 6.48 | 0 | 6.48 | 0 | 69.78 | 0 | 0 | 0 | 0 | 0 | 0 | 0 | 0 | 0 | 0 | 0 | 0 | 0 | 0 | 0 | 0 | 0 | 0 | 55.2 | NMR | 100.01 | Water quench
Lv P, Sun Z, Wang F, Yu Y, Yang F, Yue S, et al. Cation field-strength effects on ion irradiation-induced mechanical property changes of borosilicate glass structures. J Am Ceram Soc. 2023;106:5766–5780. https://doi.org/10.1111/jace.19213 | BaNa | 0 | 17.27 | 0 | 0 | 0 | 0 | 0 | 0 | 6.48 | 0 | 69.78 | 0 | 0 | 0 | 0 | 6.48 | 0 | 0 | 0 | 0 | 0 | 0 | 0 | 0 | 0 | 0 | 0 | 0 | 0 | 56.8 | NMR | 100.01 | Water quench
Lv P, Sun Z, Wang F, Yu Y, Yang F, Yue S, et al. Cation field-strength effects on ion irradiation-induced mechanical property changes of borosilicate glass structures. J Am Ceram Soc. 2023;106:5766–5780. https://doi.org/10.1111/jace.19213 | SrNa | 0 | 17.27 | 0 | 0 | 0 | 0 | 0 | 0 | 6.48 | 0 | 69.78 | 0 | 0 | 0 | 0 | 0 | 0 | 0 | 0 | 0 | 6.48 | 0 | 0 | 0 | 0 | 0 | 0 | 0 | 0 | 52.1 | NMR | 100.01 | Water quench
Lv P, Sun Z, Wang F, Yu Y, Yang F, Yue S, et al. Cation field-strength effects on ion irradiation-induced mechanical property changes of borosilicate glass structures. J Am Ceram Soc. 2023;106:5766–5780. https://doi.org/10.1111/jace.19213 | MgNa | 0 | 17.27 | 0 | 0 | 0 | 0 | 0 | 6.48 | 6.48 | 0 | 69.78 | 0 | 0 | 0 | 0 | 0 | 0 | 0 | 0 | 0 | 0 | 0 | 0 | 0 | 0 | 0 | 0 | 0 | 0 | 30.2 | NMR | 100.01 | Water quench
Peng Lv, Baltzar Stevensson, Renny Mathew, Tieshan Wang, and Mattias Edén. Sub-Nanometer-Range Structural Effects From Mg2+ Incorporation in Na-Based Borosilicate Glasses Revealed by Heteronuclear NMR and MD Simulations, The Journal of Physical Chemistry B 2024 128 (28), 6922-6939. 10.1021/acs.jpcb.4c01840 | Na2.0-0.75 | 0 | 26.7 | 0 | 0 | 0 | 0 | 0 | 0 | 20 | 0 | 53.3 | 0 | 0 | 0 | 0 | 0 | 0 | 0 | 0 | 0 | 0 | 0 | 0 | 0 | 0 | 0 | 0 | 0 | 0 | 60.4 | NMR | 100 | Water quench |  |  | Atm | Some N4 NMR data from Lv et al. 2022. MD data also in paper
Peng Lv, Baltzar Stevensson, Renny Mathew, Tieshan Wang, and Mattias Edén. Sub-Nanometer-Range Structural Effects From Mg2+ Incorporation in Na-Based Borosilicate Glasses Revealed by Heteronuclear NMR and MD Simulations, The Journal of Physical Chemistry B 2024 128 (28), 6922-6939. 10.1021/acs.jpcb.4c01840 | Na4.0-0.75 | 0 | 17.4 | 0 | 0 | 0 | 0 | 0 | 0 | 13 | 0 | 69.6 | 0 | 0 | 0 | 0 | 0 | 0 | 0 | 0 | 0 | 0 | 0 | 0 | 0 | 0 | 0 | 0 | 0 | 0 | 61.8 | NMR | 100 | Water quench
Peng Lv, Baltzar Stevensson, Renny Mathew, Tieshan Wang, and Mattias Edén. Sub-Nanometer-Range Structural Effects From Mg2+ Incorporation in Na-Based Borosilicate Glasses Revealed by Heteronuclear NMR and MD Simulations, The Journal of Physical Chemistry B 2024 128 (28), 6922-6939. 10.1021/acs.jpcb.4c01840 | MgNa4.0-0.75 | 0 | 17.4 | 0 | 0 | 0 | 0 | 0 | 6.5 | 6.5 | 0 | 69.6 | 0 | 0 | 0 | 0 | 0 | 0 | 0 | 0 | 0 | 0 | 0 | 0 | 0 | 0 | 0 | 0 | 0 | 0 | 31 | NMR | 100 | Water quench
Peng Lv, Baltzar Stevensson, Renny Mathew, Tieshan Wang, and Mattias Edén. Sub-Nanometer-Range Structural Effects From Mg2+ Incorporation in Na-Based Borosilicate Glasses Revealed by Heteronuclear NMR and MD Simulations, The Journal of Physical Chemistry B 2024 128 (28), 6922-6939. 10.1021/acs.jpcb.4c01840 | MgNa4.0-2.1 | 0 | 14.1 | 0 | 0 | 0 | 0 | 0 | 14.8 | 14.8 | 0 | 56.3 | 0 | 0 | 0 | 0 | 0 | 0 | 0 | 0 | 0 | 0 | 0 | 0 | 0 | 0 | 0 | 0 | 0 | 0 | 44.5 | NMR | 100 | Water quench
Lu X, Reiser JT, Parruzot B, et al. Effects of Al:Si and (Al + Na):Si ratios on the properties of the international simple glass, part II: Structure. J Am Ceram Soc. 2021;104:183–207. https://doi.org/10.1111/jace.17447 | ISG-C | 3.84 | 15.96 | 5.73 | 0 | 0 | 0 | 0 | 0 | 12.65 | 0 | 60.09 | 0 | 0 | 0 | 1.72 | 0 | 0 | 0 | 0 | 0 | 0 | 0 | 0 | 0 | 0 | 0 | 0 | 0 | 0 | 50 | NMR | 99.99 | Air quench | annealed for 20 min |  | Atm | N4 data also simulated by MD, YBDX
Lu X, Reiser JT, Parruzot B, et al. Effects of Al:Si and (Al + Na):Si ratios on the properties of the international simple glass, part II: Structure. J Am Ceram Soc. 2021;104:183–207. https://doi.org/10.1111/jace.17447 | ISG-A00 | 0 | 15.37 | 5.52 | 0 | 0 | 0 | 0 | 0 | 12.18 | 0 | 65.28 | 0 | 0 | 0 | 1.66 | 0 | 0 | 0 | 0 | 0 | 0 | 0 | 0 | 0 | 0 | 0 | 0 | 0 | 0 | 64 | NMR | 100.01 | Air quench |  |  |  | Air quench 0.5-1CC/min
Lu X, Reiser JT, Parruzot B, et al. Effects of Al:Si and (Al + Na):Si ratios on the properties of the international simple glass, part II: Structure. J Am Ceram Soc. 2021;104:183–207. https://doi.org/10.1111/jace.17447 | ISG-A12 | 11.98 | 17.21 | 6.18 | 0 | 0 | 0 | 0 | 0 | 13.64 | 0 | 49.13 | 0 | 0 | 0 | 1.85 | 0 | 0 | 0 | 0 | 0 | 0 | 0 | 0 | 0 | 0 | 0 | 0 | 0 | 0 | 23 | NMR | 99.99 | Air quench
Lu X, Reiser JT, Parruzot B, et al. Effects of Al:Si and (Al + Na):Si ratios on the properties of the international simple glass, part II: Structure. J Am Ceram Soc. 2021;104:183–207. https://doi.org/10.1111/jace.17447 | ISG-A22 | 21.51 | 18.68 | 6.71 | 0 | 0 | 0 | 0 | 0 | 14.8 | 0 | 36.29 | 0 | 0 | 0 | 2.01 | 0 | 0 | 0 | 0 | 0 | 0 | 0 | 0 | 0 | 0 | 0 | 0 | 0 | 0 | 7 | NMR | 100 | Air quench
Lu X, Reiser JT, Parruzot B, et al. Effects of Al:Si and (Al + Na):Si ratios on the properties of the international simple glass, part II: Structure. J Am Ceram Soc. 2021;104:183–207. https://doi.org/10.1111/jace.17447 | ISG-A00N | 0 | 15.96 | 5.73 | 0 | 0 | 0 | 0 | 0 | 8.81 | 0 | 67.78 | 0 | 0 | 0 | 1.72 | 0 | 0 | 0 | 0 | 0 | 0 | 0 | 0 | 0 | 0 | 0 | 0 | 0 | 0 | 56 | NMR | 100 | Air quench
Lu X, Reiser JT, Parruzot B, et al. Effects of Al:Si and (Al + Na):Si ratios on the properties of the international simple glass, part II: Structure. J Am Ceram Soc. 2021;104:183–207. https://doi.org/10.1111/jace.17447 | ISG-A11N | 11.11 | 15.96 | 5.73 | 0 | 0 | 0 | 0 | 0 | 19.92 | 0 | 45.56 | 0 | 0 | 0 | 1.72 | 0 | 0 | 0 | 0 | 0 | 0 | 0 | 0 | 0 | 0 | 0 | 0 | 0 | 0 | 37 | NMR | 100 | Air quench
Lu X, Reiser JT, Parruzot B, et al. Effects of Al:Si and (Al + Na):Si ratios on the properties of the international simple glass, part II: Structure. J Am Ceram Soc. 2021;104:183–207. https://doi.org/10.1111/jace.17447 | ISG-A18N | 18.38 | 15.96 | 5.73 | 0 | 0 | 0 | 0 | 0 | 27.19 | 0 | 31.01 | 0 | 0 | 0 | 1.72 | 0 | 0 | 0 | 0 | 0 | 0 | 0 | 0 | 0 | 0 | 0 | 0 | 0 | 0 | 13 | NMR | 99.99 | Air quench
Lu X, Reiser JT, Parruzot B, et al. Effects of Al:Si and (Al + Na):Si ratios on the properties of the international simple glass, part II: Structure. J Am Ceram Soc. 2021;104:183–207. https://doi.org/10.1111/jace.17447 | ISG-A23N | 23 | 15.96 | 5.73 | 0 | 0 | 0 | 0 | 0 | 31.81 | 0 | 21.77 | 0 | 0 | 0 | 1.72 | 0 | 0 | 0 | 0 | 0 | 0 | 0 | 0 | 0 | 0 | 0 | 0 | 0 | 0 | 3 | NMR | 99.99 | Air quench
Tostanoski NJ, Möncke D, Youngman R, Sundaram SK. Structure-terahertz property relationship in sodium borosilicate glasses. Int J Appl Glass Sci. 2023;14:288–306. https://doi.org/10.1111/ijag.16608 | NaBSi1 | 0 | 10 | 0 | 0 | 0 | 0 | 0 | 0 | 20 | 0 | 70 | 0 | 0 | 0 | 0 | 0 | 0 | 0 | 0 | 0 | 0 | 0 | 0 | 0 | 0 | 0 | 0 | 0 | 0 | 95.4 | NMR | 100 | Air quench | annealed at 450-600C |  | Atm | 1C/min
Tostanoski NJ, Möncke D, Youngman R, Sundaram SK. Structure-terahertz property relationship in sodium borosilicate glasses. Int J Appl Glass Sci. 2023;14:288–306. https://doi.org/10.1111/ijag.16608 | NaBSi2 | 0 | 17.5 | 0 | 0 | 0 | 0 | 0 | 0 | 20 | 0 | 62.5 | 0 | 0 | 0 | 0 | 0 | 0 | 0 | 0 | 0 | 0 | 0 | 0 | 0 | 0 | 0 | 0 | 0 | 0 | 87.9 | NMR | 100 | Air quench
Tostanoski NJ, Möncke D, Youngman R, Sundaram SK. Structure-terahertz property relationship in sodium borosilicate glasses. Int J Appl Glass Sci. 2023;14:288–306. https://doi.org/10.1111/ijag.16608 | NabSi3 | 0 | 25 | 0 | 0 | 0 | 0 | 0 | 0 | 20 | 0 | 55 | 0 | 0 | 0 | 0 | 0 | 0 | 0 | 0 | 0 | 0 | 0 | 0 | 0 | 0 | 0 | 0 | 0 | 0 | 53.1 | NMR | 100 | Air quench
Tostanoski NJ, Möncke D, Youngman R, Sundaram SK. Structure-terahertz property relationship in sodium borosilicate glasses. Int J Appl Glass Sci. 2023;14:288–306. https://doi.org/10.1111/ijag.16608 | NaBSi4 | 0 | 32.5 | 0 | 0 | 0 | 0 | 0 | 0 | 20 | 0 | 47.5 | 0 | 0 | 0 | 0 | 0 | 0 | 0 | 0 | 0 | 0 | 0 | 0 | 0 | 0 | 0 | 0 | 0 | 0 | 18.2 | NMR | 100 | Air quench
Tostanoski NJ, Möncke D, Youngman R, Sundaram SK. Structure-terahertz property relationship in sodium borosilicate glasses. Int J Appl Glass Sci. 2023;14:288–306. https://doi.org/10.1111/ijag.16608 | NaBSi5 | 0 | 40 | 0 | 0 | 0 | 0 | 0 | 0 | 20 | 0 | 40 | 0 | 0 | 0 | 0 | 0 | 0 | 0 | 0 | 0 | 0 | 0 | 0 | 0 | 0 | 0 | 0 | 0 | 0 | 20.2 | NMR | 100 | Air quench
Tostanoski NJ, Möncke D, Youngman R, Sundaram SK. Structure-terahertz property relationship in sodium borosilicate glasses. Int J Appl Glass Sci. 2023;14:288–306. https://doi.org/10.1111/ijag.16608 | BNaSi1 | 0 | 20 | 0 | 0 | 0 | 0 | 0 | 0 | 5 | 0 | 75 | 0 | 0 | 0 | 0 | 0 | 0 | 0 | 0 | 0 | 0 | 0 | 0 | 0 | 0 | 0 | 0 | 0 | 0 | 15.2 | NMR | 100 | Air quench
Tostanoski NJ, Möncke D, Youngman R, Sundaram SK. Structure-terahertz property relationship in sodium borosilicate glasses. Int J Appl Glass Sci. 2023;14:288–306. https://doi.org/10.1111/ijag.16608 | BNaSi2 | 0 | 20 | 0 | 0 | 0 | 0 | 0 | 0 | 10 | 0 | 70 | 0 | 0 | 0 | 0 | 0 | 0 | 0 | 0 | 0 | 0 | 0 | 0 | 0 | 0 | 0 | 0 | 0 | 0 | 21.2 | NMR | 100 | Air quench
Tostanoski NJ, Möncke D, Youngman R, Sundaram SK. Structure-terahertz property relationship in sodium borosilicate glasses. Int J Appl Glass Sci. 2023;14:288–306. https://doi.org/10.1111/ijag.16608 | BNaSi3 | 0 | 20 | 0 | 0 | 0 | 0 | 0 | 0 | 15 | 0 | 65 | 0 | 0 | 0 | 0 | 0 | 0 | 0 | 0 | 0 | 0 | 0 | 0 | 0 | 0 | 0 | 0 | 0 | 0 | 55.3 | NMR | 100 | Air quench
Tostanoski NJ, Möncke D, Youngman R, Sundaram SK. Structure-terahertz property relationship in sodium borosilicate glasses. Int J Appl Glass Sci. 2023;14:288–306. https://doi.org/10.1111/ijag.16608 | BNaSi4 | 0 | 20 | 0 | 0 | 0 | 0 | 0 | 0 | 20 | 0 | 60 | 0 | 0 | 0 | 0 | 0 | 0 | 0 | 0 | 0 | 0 | 0 | 0 | 0 | 0 | 0 | 0 | 0 | 0 | 80.5 | NMR | 100 | Air quench
Tostanoski NJ, Möncke D, Youngman R, Sundaram SK. Structure-terahertz property relationship in sodium borosilicate glasses. Int J Appl Glass Sci. 2023;14:288–306. https://doi.org/10.1111/ijag.16608 | BNaSi5 | 0 | 20 | 0 | 0 | 0 | 0 | 0 | 0 | 25 | 0 | 55 | 0 | 0 | 0 | 0 | 0 | 0 | 0 | 0 | 0 | 0 | 0 | 0 | 0 | 0 | 0 | 0 | 0 | 0 | 92.1 | NMR | 100 | Air quench
Afaf M. Babeer, Abd El-razek Mahmoud, H.Y. Morshidy. Ligand field parameters, optical, thermal, magnetic, and structural features of ZnO containing cobalt-borate glasses. Materials Chemistry and Physics Volume 302, 1 July 2023, 127681. 10.1016/j.matchemphys.2023.127681 | 0BNCZ | 0 | 77 | 0 | 0 | 0 | 0 | 0 | 0 | 22.7 | 0 | 0 | 0 | 0 | 0 | 0 | 0 | 0 | 0 | 0 | 0 | 0 | 0 | 0 | 0 | 0 | 0 | 0 | 0 | 0.3 | 46.82 | FT-IR | 100 | Air quench | 370C for 3h |  | Atm | FT-IR Spectroscapy instead of NMR - does this make sense?
Afaf M. Babeer, Abd El-razek Mahmoud, H.Y. Morshidy. Ligand field parameters, optical, thermal, magnetic, and structural features of ZnO containing cobalt-borate glasses. Materials Chemistry and Physics Volume 302, 1 July 2023, 127681. 10.1016/j.matchemphys.2023.127681 | 5BNCZ | 0 | 72 | 0 | 0 | 0 | 0 | 0 | 0 | 22.7 | 0 | 0 | 0 | 0 | 5 | 0 | 0 | 0 | 0 | 0 | 0 | 0 | 0 | 0 | 0 | 0 | 0 | 0 | 0 | 0.3 | 46.83 | FT-IR | 100 | Air quench |  |  |  | Air quench for 10h
Afaf M. Babeer, Abd El-razek Mahmoud, H.Y. Morshidy. Ligand field parameters, optical, thermal, magnetic, and structural features of ZnO containing cobalt-borate glasses. Materials Chemistry and Physics Volume 302, 1 July 2023, 127681. 10.1016/j.matchemphys.2023.127681 | 10BNCZ | 0 | 67 | 0 | 0 | 0 | 0 | 0 | 0 | 22.7 | 0 | 0 | 0 | 0 | 10 | 0 | 0 | 0 | 0 | 0 | 0 | 0 | 0 | 0 | 0 | 0 | 0 | 0 | 0 | 0.3 | 46.44 | FT-IR | 100 | Air quench
Afaf M. Babeer, Abd El-razek Mahmoud, H.Y. Morshidy. Ligand field parameters, optical, thermal, magnetic, and structural features of ZnO containing cobalt-borate glasses. Materials Chemistry and Physics Volume 302, 1 July 2023, 127681. 10.1016/j.matchemphys.2023.127681 | 15BNCZ | 0 | 62 | 0 | 0 | 0 | 0 | 0 | 0 | 22.7 | 0 | 0 | 0 | 0 | 15 | 0 | 0 | 0 | 0 | 0 | 0 | 0 | 0 | 0 | 0 | 0 | 0 | 0 | 0 | 0.3 | 45.7 | FT-IR | 100 | Air quench
Afaf M. Babeer, Abd El-razek Mahmoud, H.Y. Morshidy. Ligand field parameters, optical, thermal, magnetic, and structural features of ZnO containing cobalt-borate glasses. Materials Chemistry and Physics Volume 302, 1 July 2023, 127681. 10.1016/j.matchemphys.2023.127681 | 20BNCZ | 0 | 57 | 0 | 0 | 0 | 0 | 0 | 0 | 22.7 | 0 | 0 | 0 | 0 | 20 | 0 | 0 | 0 | 0 | 0 | 0 | 0 | 0 | 0 | 0 | 0 | 0 | 0 | 0 | 0.3 | 45.03 | FT-IR | 100 | Air quench
Brian Topper, Lucas Greiner, Randall E. Youngman, Darren Stohr, Efstratios I. Kamitsos, Doris Möncke, Effect of modifier cation size on the structure, properties and nickel speciation in BK7 type alkali borosilicate glasses, Journal of Non-Crystalline Solids: X, Volume 17, 2023, 100161. https://doi.org/10.1016/j.nocx.2023.100161. | LBS | 0 | 10 | 0 | 0 | 0 | 0 | 16 | 0 | 0 | 0 | 74 | 0 | 0 | 0 | 0 | 0 | 0 | 0 | 0 | 0 | 0 | 0 | 0 | 0 | 0 | 0 | 0 | 0 | 0 | 57 | NMR | 100 | Fast quench | Tg-20C for 30min |  | Atm | Quenched between 2 metal plates rapid quenching essential to reduce sub-liquidus phase separation
Brian Topper, Lucas Greiner, Randall E. Youngman, Darren Stohr, Efstratios I. Kamitsos, Doris Möncke, Effect of modifier cation size on the structure, properties and nickel speciation in BK7 type alkali borosilicate glasses, Journal of Non-Crystalline Solids: X, Volume 17, 2023, 100161. https://doi.org/10.1016/j.nocx.2023.100161. | NBS | 0 | 10 | 0 | 0 | 0 | 0 | 0 | 0 | 16 | 0 | 74 | 0 | 0 | 0 | 0 | 0 | 0 | 0 | 0 | 0 | 0 | 0 | 0 | 0 | 0 | 0 | 0 | 0 | 0 | 88 | NMR | 100 | Fast quench
Brian Topper, Lucas Greiner, Randall E. Youngman, Darren Stohr, Efstratios I. Kamitsos, Doris Möncke, Effect of modifier cation size on the structure, properties and nickel speciation in BK7 type alkali borosilicate glasses, Journal of Non-Crystalline Solids: X, Volume 17, 2023, 100161. https://doi.org/10.1016/j.nocx.2023.100161. | KBS | 0 | 10 | 0 | 0 | 0 | 16 | 0 | 0 | 0 | 0 | 74 | 0 | 0 | 0 | 0 | 0 | 0 | 0 | 0 | 0 | 0 | 0 | 0 | 0 | 0 | 0 | 0 | 0 | 0 | 92 | NMR | 100 | Fast quench
Brian Topper, Lucas Greiner, Randall E. Youngman, Darren Stohr, Efstratios I. Kamitsos, Doris Möncke, Effect of modifier cation size on the structure, properties and nickel speciation in BK7 type alkali borosilicate glasses, Journal of Non-Crystalline Solids: X, Volume 17, 2023, 100161. https://doi.org/10.1016/j.nocx.2023.100161. | RBS | 0 | 10 | 0 | 0 | 0 | 0 | 0 | 0 | 0 | 0 | 74 | 0 | 0 | 0 | 0 | 0 | 0 | 0 | 0 | 0 | 0 | 0 | 0 | 16 | 0 | 0 | 0 | 0 | 0 | 93 | NMR | 100 | Fast quench
Brian Topper, Lucas Greiner, Randall E. Youngman, Darren Stohr, Efstratios I. Kamitsos, Doris Möncke, Effect of modifier cation size on the structure, properties and nickel speciation in BK7 type alkali borosilicate glasses, Journal of Non-Crystalline Solids: X, Volume 17, 2023, 100161. https://doi.org/10.1016/j.nocx.2023.100161. | CBS | 0 | 10 | 0 | 0 | 0 | 0 | 0 | 0 | 0 | 0 | 74 | 0 | 0 | 0 | 0 | 0 | 0 | 16 | 0 | 0 | 0 | 0 | 0 | 0 | 0 | 0 | 0 | 0 | 0 | 97 | NMR | 100 | Fast quench
Brian Topper, Lucas Greiner, Randall E. Youngman, Darren Stohr, Efstratios I. Kamitsos, Doris Möncke, Effect of modifier cation size on the structure, properties and nickel speciation in BK7 type alkali borosilicate glasses, Journal of Non-Crystalline Solids: X, Volume 17, 2023, 100161. https://doi.org/10.1016/j.nocx.2023.100161. | LNBS | 0 | 10 | 0 | 0 | 0 | 0 | 8 | 0 | 8 | 0 | 74 | 0 | 0 | 0 | 0 | 0 | 0 | 0 | 0 | 0 | 0 | 0 | 0 | 0 | 0 | 0 | 0 | 0 | 0 | 70 | NMR | 100 | Fast quench
Brian Topper, Lucas Greiner, Randall E. Youngman, Darren Stohr, Efstratios I. Kamitsos, Doris Möncke, Effect of modifier cation size on the structure, properties and nickel speciation in BK7 type alkali borosilicate glasses, Journal of Non-Crystalline Solids: X, Volume 17, 2023, 100161. https://doi.org/10.1016/j.nocx.2023.100161. | RCBS | 0 | 10 | 0 | 0 | 0 | 0 | 0 | 0 | 0 | 0 | 74 | 0 | 0 | 0 | 0 | 0 | 0 | 8 | 0 | 0 | 0 | 0 | 0 | 8 | 0 | 0 | 0 | 0 | 0 | 97 | NMR | 100 | Fast quench
Bisbrouck, N., Bertani, M., Angeli, F., Charpentier, T., de Ligny, D., Delaye, J.-M., Gin, S. and Micoulaut, M. (2021), Impact of magnesium on the structure of aluminoborosilicate glasses: A solid-state NMR and Raman spectroscopy study. J Am Ceram Soc, 104: 4518-4536. https://doi.org/10.1111/jace.17876 | N26M0 | 7.7 | 14.9 | 0 | 0 | 0 | 0 | 0 | 0 | 26.1 | 0 | 51.3 | 0 | 0 | 0 | 0 | 0 | 0 | 0 | 0 | 0 | 0 | 0 | 0 | 0 | 0 | 0 | 0 | 0 | 0 | 57 | NMR | 100 | Fast quench | Tg+20C for 1.5h |  | Atm | quenched on fall plate
Bisbrouck, N., Bertani, M., Angeli, F., Charpentier, T., de Ligny, D., Delaye, J.-M., Gin, S. and Micoulaut, M. (2021), Impact of magnesium on the structure of aluminoborosilicate glasses: A solid-state NMR and Raman spectroscopy study. J Am Ceram Soc, 104: 4518-4536. https://doi.org/10.1111/jace.17876 | N19M8 | 7.7 | 14.9 | 0 | 0 | 0 | 0 | 0 | 7.5 | 18.7 | 0 | 51.2 | 0 | 0 | 0 | 0 | 0 | 0 | 0 | 0 | 0 | 0 | 0 | 0 | 0 | 0 | 0 | 0 | 0 | 0 | 37 | NMR | 100 | Fast quench
Bisbrouck, N., Bertani, M., Angeli, F., Charpentier, T., de Ligny, D., Delaye, J.-M., Gin, S. and Micoulaut, M. (2021), Impact of magnesium on the structure of aluminoborosilicate glasses: A solid-state NMR and Raman spectroscopy study. J Am Ceram Soc, 104: 4518-4536. https://doi.org/10.1111/jace.17876 | N13M13 | 7.7 | 14.9 | 0 | 0 | 0 | 0 | 0 | 13.1 | 13.1 | 0 | 51.2 | 0 | 0 | 0 | 0 | 0 | 0 | 0 | 0 | 0 | 0 | 0 | 0 | 0 | 0 | 0 | 0 | 0 | 0 | 24 | NMR | 100 | Fast quench
Bisbrouck, N., Bertani, M., Angeli, F., Charpentier, T., de Ligny, D., Delaye, J.-M., Gin, S. and Micoulaut, M. (2021), Impact of magnesium on the structure of aluminoborosilicate glasses: A solid-state NMR and Raman spectroscopy study. J Am Ceram Soc, 104: 4518-4536. https://doi.org/10.1111/jace.17876 | N8M19 | 7.7 | 14.9 | 0 | 0 | 0 | 0 | 0 | 18.7 | 7.5 | 0 | 51.2 | 0 | 0 | 0 | 0 | 0 | 0 | 0 | 0 | 0 | 0 | 0 | 0 | 0 | 0 | 0 | 0 | 0 | 0 | 7 | NMR | 100 | Fast quench
Bisbrouck, N., Bertani, M., Angeli, F., Charpentier, T., de Ligny, D., Delaye, J.-M., Gin, S. and Micoulaut, M. (2021), Impact of magnesium on the structure of aluminoborosilicate glasses: A solid-state NMR and Raman spectroscopy study. J Am Ceram Soc, 104: 4518-4536. https://doi.org/10.1111/jace.17876 | N0M12 | 12.4 | 24.2 | 0 | 0 | 0 | 0 | 0 | 12.1 | 0 | 0 | 51.3 | 0 | 0 | 0 | 0 | 0 | 0 | 0 | 0 | 0 | 0 | 0 | 0 | 0 | 0 | 0 | 0 | 0 | 0 | 2 | NMR | 100 | Fast quench
Bisbrouck, N., Bertani, M., Angeli, F., Charpentier, T., de Ligny, D., Delaye, J.-M., Gin, S. and Micoulaut, M. (2021), Impact of magnesium on the structure of aluminoborosilicate glasses: A solid-state NMR and Raman spectroscopy study. J Am Ceram Soc, 104: 4518-4536. https://doi.org/10.1111/jace.17876 | N19C8 | 7.7 | 14.9 | 7.5 | 0 | 0 | 0 | 0 | 0 | 18.7 | 0 | 51.2 | 0 | 0 | 0 | 0 | 0 | 0 | 0 | 0 | 0 | 0 | 0 | 0 | 0 | 0 | 0 | 0 | 0 | 0 | 46 | NMR | 100 | Fast quench
Bisbrouck, N., Bertani, M., Angeli, F., Charpentier, T., de Ligny, D., Delaye, J.-M., Gin, S. and Micoulaut, M. (2021), Impact of magnesium on the structure of aluminoborosilicate glasses: A solid-state NMR and Raman spectroscopy study. J Am Ceram Soc, 104: 4518-4536. https://doi.org/10.1111/jace.17876 | A0B0 | 0 | 0 | 0 | 0 | 0 | 0 | 0 | 9.7 | 24.2 | 0 | 66.1 | 0 | 0 | 0 | 0 | 0 | 0 | 0 | 0 | 0 | 0 | 0 | 0 | 0 | 0 | 0 | 0 | 0 | 0 | 0 | NMR | 100 | Fast quench
Glass Name |  | Al2O3 | B2O3 | CaO | Cr2O3 | Fe2O3 | K2O | Li2O | MgO | Na2O | P2O5 | SiO2 | SO3 | TiO2 | ZnO | ZrO2 | BaO | Bi2O3 | Cs2O | HfO2 | La2O3 | PbO | SrO | TeO2 | Rb2O | UO3 | Y2O3 | SnO2 | Sb2O3 | CoO
MIN |  | 0.04 | 1.2165 | 0.01191571 | 0.008928268 | 0.06 | 0.06030377 | 2.912621 | 0.9 | 0.76758 | 0.01434025 | 5 | 0.05842563 | 1.112429 | 1.207007 | 0.7971385 | 6.48 | 40 | 2.42 | 12.5 | 0.4297177 | 6.48 | 5 | 0 | 6.48 | 0.52 | 20 | 0 | 0 | 0.3 | 0.691
MAX |  | 30 | 100 | 50 | 0.03077447 | 9.942403 | 44.9945 | 60 | 40 | 69.96997 | 4 | 87.3 | 0.08744354 | 2.451409 | 20 | 8 | 50.4 | 50 | 58.33333 | 45.1 | 47 | 80 | 20.59 | 0 | 44.9945 | 4.83 | 43 | 0 | 0 | 0.3 | 100
MEAN |  | 2.734722 | 32.29601 | 2.452196 | 6.038833e-05 | 0.06218166 | 1.131784 | 1.562618 | 0.3082517 | 15.19685 | 0.08956461 | 38.85115 | 0.0002847175 | 0.0120751 | 0.07949546 | 0.1329585 | 0.6501164 | 1.432099 | 1.077608 | 0.1677778 | 0.3632959 | 0.4462716 | 0.110321 | 0 | 0.6160165 | 0.01009877 | 0.208642 | 0 | 0 | 0.001851852 | 41.51137